./10.1016.j.msea.2023.145875 | V3 | Electron beam welding of L12-nanoparticle-strengthened strong and ductile medium-entropy alloys for cryogenic applications | The weldability, microstructures, and mechanical properties of two L12-nanoparticle-strengthened medium-entropy alloys (MEAs) Ni43.4Co25.3Cr25.3Al3Ti3 and Ni42.4Co24.3Cr24.3Al3Ti3V3 (at.%) are explored after electron beam welding (EBW). Strong yet ductile defect-free joints were produced with coarse columnar grains (118-245 μm) in the fusion zones, which were larger than the equiaxed grains in the heat-affected zones (15.6-22.3 μm) and in the base materials (4.6-5.6 μm). Both EBWed MEAs showed high yield strengths (838-858 MPa), high ultimate tensile strengths (1416-1420 MPa), and good fracture strains of 20-21 % at 77 K, which are 66∼83 %, 84-89 %, and 57-81 %, respectively, of those of the respective thermo-mechanically treated (TMT) MEAs. The V-doping improved the cryogenic mechanical properties of the TMT MEA while not influencing those of the EBWed MEA. High back-stress hardening contributes to over 50 % of the cryogenic strength. Both EBWed MEAs exhibited abundant dislocation networks, stacking faults, and nanoscale deformation twins after fracture, producing a high strain hardening rate and good ductility. | The weldability, microstructures, and mechanical properties of two L12-nanoparticle-strengthened medium-entropy alloys (MEAs) Ni43.4Co25.3Cr25.3Al3Ti3 and Ni42.4Co24.3Cr24.3Al3Ti3V3 (at.%) are explored after electron beam welding (EBW). Strong yet ductile defect-free joints were produced with coarse columnar grains (118-245 μm) in the fusion zones, which were larger than the equiaxed grains in the heat-affected zones (15.6-22.3 μm) and in the base materials (4.6-5.6 μm). Both EBWed MEAs showed high yield strengths (838-858 MPa), high ultimate tensile strengths (1416-1420 MPa), and good fracture strains of 20-21 % at 77 K, which are 66∼83 %, 84-89 %, and 57-81 %, respectively, of those of the respective thermo-mechanically treated (TMT) MEAs. The V-doping improved the cryogenic mechanical properties of the TMT MEA while not influencing those of the EBWed MEA. High back-stress hardening contributes to over 50 % of the cryogenic strength. Both EBWed MEAs exhibited abundant dislocation networks, stacking faults, and nanoscale deformation twins after fracture, producing a high strain hardening rate and good ductility. | Cryogenic mechanical properties of thermo-mechanically treated and EBWed MEA V0 and V3. | /home/shared/llm-extraction-pipeline/articles_all/10.1016.j.msea.2023.145875/tables/Table 2.csv |  | [ { "original": "V3", "standardized": "V3", "confidence": "High" } ]
./10.1016.j.msea.2023.145914 | GH536 ¦ SiCf/SiC ¦ Nb(s, s) | Role of Nb elements in SiCf/SiC/(CoFeNiCrMn)100-xNbx/GH536 brazed joints: Joint residual stress transfer and pinning of dislocations | Brazing is a critical method to address the challenge of connecting composite materials to metals. This study joined SiCf/SiC composites and GH536 superalloy using (CoFeNiCrMn)100-xNbx high-entropy alloy filler with varying Nb element contents successfully. The microstructural evolution and mechanical property changes of brazed joints were systematically investigated. Notably, when the Nb element content in the filler reached 12 %, a diffuse distribution of Nb(s, s) emerged in the joint, playing a vital role in effectively transferring residual stress on the SiCf/SiC side. This effect is attributed to the disparity in thermal expansion coefficients between the Nb(s, s) and face-centered cubic (FCC) phases. The resulting joint exhibited remarkable room temperature and high temperature shear strengths of 89.7 MPa and 49.7 MPa, respectively. Furthermore, the presence of Nb(s, s) in the brazing seam proved to impede the movement of dislocations during joint fracture. This work introduces a new technical paradigm for aero-engine manufacturing. | Brazing is a critical method to address the challenge of connecting composite materials to metals. This study joined SiCf/SiC composites and GH536 superalloy using (CoFeNiCrMn)100-xNbx high-entropy alloy filler with varying Nb element contents successfully. The microstructural evolution and mechanical property changes of brazed joints were systematically investigated. Notably, when the Nb element content in the filler reached 12 %, a diffuse distribution of Nb(s, s) emerged in the joint, playing a vital role in effectively transferring residual stress on the SiCf/SiC side. This effect is attributed to the disparity in thermal expansion coefficients between the Nb(s, s) and face-centered cubic (FCC) phases. The resulting joint exhibited remarkable room temperature and high temperature shear strengths of 89.7 MPa and 49.7 MPa, respectively. Furthermore, the presence of Nb(s, s) in the brazing seam proved to impede the movement of dislocations during joint fracture. This work introduces a new technical paradigm for aero-engine manufacturing. | Physical properties of different products and base materials [32,33]. | /home/shared/llm-extraction-pipeline/articles_all/10.1016.j.msea.2023.145914/tables/Table 4.csv |  | [ { "original": "GH536", "standardized": "GH536", "confidence": "high" }, { "original": "SiCf/SiC", "standardized": "SiCf/SiC", "confidence": "high" }, { "original": "Nb(s, s)", "standardized": "Nb(s, s)", "confidence": "high" } ]
./10.1016.j.msea.2023.145914 | FCC2 | Role of Nb elements in SiCf/SiC/(CoFeNiCrMn)100-xNbx/GH536 brazed joints: Joint residual stress transfer and pinning of dislocations | In the first stage, when the temperature reaches the melting point of the high entropy alloy filler, a few Cr elements within the high entropy alloy filler will react with the composites, resulting in the release of Si atoms [29]. Then, the Mo elements from the superalloy side and the Si elements from the composite side diffuse into the brazed joint [30]. Moving to the second stage, as the temperature continues to rise, the active element Cr in the filler near the composite side reacts with SiC in the composite through the reaction 23Cr+6C→Cr23C6, leading to the formation of Cr23C6compound attached to the composite fibers [15]. This finding aligns with the results obtained by Wang et al. Furthermore, since the atomic radius of Nb is significantly larger (146 p.m.) compared to the atomic radius of the other elements in the filler, it becomes challenging for Nb to diffuse towards the superalloy side during the welding process. Conversely, the composite side experiences diffusion towards the SiCf/SiC side due to its less denseness, presence of holes, and the higher atomic diffusion coefficient of Nb, resulting from the concentration gradient. bri As the Cr elements near the composite side undergo reactions, the proportion of Fe, Co, and Ni increases. The increased Fe, Co, and Ni, acting as stabilizing elements of the FCC phase, promote the formation of the FCC2 phase near the filler. In addition, some Fe elements will react with Ni elements to form Fe0.68Ni0.32. As the Nb and Cr elements decrease in the filler, the fourth stage is initiated. In the fourth stage, as the temperature decreases, due to Fe, Cr, and other elements diffuse toward the brazing seam and the SiCf/SiC composites side, the element doping concentration within the Nb element remains below its solid solution limit. Consequently, the majority of Nb(s, s) is formed, with only a small portion generating the Laves phase through the super-eutectic reaction. Additionally, the Mo and Ni elements in the brazing seam react with the Si elements diffusing from the composite side, resulting in the generation of MoNiSi through the reaction Mo + Ni + Si→MoNiSi [31]. Consequently, as the Ni elements are consumed and the proportion of Cr, Fe, and Co increases, the joint eventually cools down, leading to the production of the FCC1 phase in the central region of the brazed joint. | Brazing is a critical method to address the challenge of connecting composite materials to metals. This study joined SiCf/SiC composites and GH536 superalloy using (CoFeNiCrMn)100-xNbx high-entropy alloy filler with varying Nb element contents successfully. The microstructural evolution and mechanical property changes of brazed joints were systematically investigated. Notably, when the Nb element content in the filler reached 12 %, a diffuse distribution of Nb(s, s) emerged in the joint, playing a vital role in effectively transferring residual stress on the SiCf/SiC side. This effect is attributed to the disparity in thermal expansion coefficients between the Nb(s, s) and face-centered cubic (FCC) phases. The resulting joint exhibited remarkable room temperature and high temperature shear strengths of 89.7 MPa and 49.7 MPa, respectively. Furthermore, the presence of Nb(s, s) in the brazing seam proved to impede the movement of dislocations during joint fracture. This work introduces a new technical paradigm for aero-engine manufacturing. | Physical properties of different products and base materials [32,33]. | /home/shared/llm-extraction-pipeline/articles_all/10.1016.j.msea.2023.145914/tables/Table 4.csv |  | [ { "original": "FCC2", "standardized": "FCC2", "confidence": "low" } ]
./10.1016.j.msea.2023.145931 | HEA | Microstructural evolution and deformation behavior of an interstitial TRIP high-entropy alloy under dynamic loading | The mechanical properties and microstructural evolution under dynamic loading conditions are of paramount importance in the development and utilization of interstitial high-entropy alloys (iHEAs). This study focuses on the investigation of a currently trending material, C-doped TRIP-assisted HEA Fe49.5Mn30Co10Cr10C0.5 (at.%). By subjecting the alloy to uniaxial quasi-static and dynamic tensile loading, the study systematically elucidates mechanical property testing under different strain states, characterizes the microstructural evolution during deformation, analyzes deformation mechanisms, and delves into the essence of mechanical responses. Particularly, by employing digital image correlation (DIC) techniques, local severe deformation regions under high-speed deformation conditions are sampled to investigate microstructural changes under extreme deformation conditions. The results indicated that, in comparison to quasi-static tensile deformation, the dynamic tensile deformation of the HEA demonstrated a slight increase in yield strength, a decrease in ultimate tensile strength, and a trend toward an increase in total elongation. Specifically, at a strain rate of 103 s-1, the tensile strength was ∼825.5 MPa, and at a strain rate of 10 s-1, the elongation was ∼57.7 %. In quasi-static deformation, the TRIP and TWIP effects served as the primary deformation mechanisms. In dynamic deformation, the proportion of ε-martensite phase transformation was significantly reduced, with deformation twinning (DT) and dislocations becoming the dominant mechanisms, originating from the impact of adiabatic heating on the stacking fault energy (SFE). Furthermore, in the locally severe deformation region, multiple twinning systems were activated, coupled with a substantial accumulation of dislocations. A minor presence of dual-oriented martensite also contributed to this complex mechanism. Additionally, the carbides formed through C-doping exerted a significant hindrance on dislocation slip during high-speed deformation and under high-strain conditions. Simultaneously, they promoted the activation of multiple twinning systems, making an indispensable contribution to maintaining the strain hardening rate (SHR) of the HEA. | The mechanical properties and microstructural evolution under dynamic loading conditions are of paramount importance in the development and utilization of interstitial high-entropy alloys (iHEAs). This study focuses on the investigation of a currently trending material, C-doped TRIP-assisted HEA Fe49.5Mn30Co10Cr10C0.5 (at.%). By subjecting the alloy to uniaxial quasi-static and dynamic tensile loading, the study systematically elucidates mechanical property testing under different strain states, characterizes the microstructural evolution during deformation, analyzes deformation mechanisms, and delves into the essence of mechanical responses. Particularly, by employing digital image correlation (DIC) techniques, local severe deformation regions under high-speed deformation conditions are sampled to investigate microstructural changes under extreme deformation conditions. The results indicated that, in comparison to quasi-static tensile deformation, the dynamic tensile deformation of the HEA demonstrated a slight increase in yield strength, a decrease in ultimate tensile strength, and a trend toward an increase in total elongation. Specifically, at a strain rate of 103 s-1, the tensile strength was ∼825.5 MPa, and at a strain rate of 10 s-1, the elongation was ∼57.7 %. In quasi-static deformation, the TRIP and TWIP effects served as the primary deformation mechanisms. In dynamic deformation, the proportion of ε-martensite phase transformation was significantly reduced, with deformation twinning (DT) and dislocations becoming the dominant mechanisms, originating from the impact of adiabatic heating on the stacking fault energy (SFE). Furthermore, in the locally severe deformation region, multiple twinning systems were activated, coupled with a substantial accumulation of dislocations. A minor presence of dual-oriented martensite also contributed to this complex mechanism. Additionally, the carbides formed through C-doping exerted a significant hindrance on dislocation slip during high-speed deformation and under high-strain conditions. Simultaneously, they promoted the activation of multiple twinning systems, making an indispensable contribution to maintaining the strain hardening rate (SHR) of the HEA. | Summary of mechanical properties of the HEA under quasi-static and dynamic loading. | /home/shared/llm-extraction-pipeline/articles_all/10.1016.j.msea.2023.145931/tables/Table 1.csv |  | [ { "original": "HEA", "standardized": "Fe49.5Mn30Co10Cr10C0.5", "confidence": "high" } ]
./10.1016.j.msea.2023.145938 | CoCrFeNiTiMo alloy | Distinctive fatigue properties of additively-formed CoCrFeNiTiMo multi-principal element alloy: Excellent fatigue crack growth resistance against ordinally high cycle fatigue strength | In this study, the fatigue characteristics of additively-formed multi-principal element alloy (MPEA) of Co1.5CrFeNi1.5Ti0.5Mo0.1 (CoCrFeNiTiMo alloy) were systematically compared with conventional hot-rolled and additively-formed Alloy 718 nickel-based super alloy, which have comparable mechanical properties. Evaluated fatigue properties were the low-to high-cycle fatigue strengths of plane and notched specimens, and long/short fatigue crack growth (FCG) resistance. The results showed the fatigue strength of CoCrFeNiTiMo alloy to be comparable to that of Alloy 718 for smooth specimens, while the fatigue strength of notched specimens was 50% higher. Superior notch fatigue strength can be quantitatively explained in terms of outstanding long fatigue crack growth resistance. Regardless of load ratio, CoCrFeNiTiMo exhibits superior FCG resistance that greatly surpasses that of conventional Fe and Ni alloys. In contrast, the short FCG resistance of CoCrFeNiTiMo was comparable to that of Alloy 718, which corresponds to the fatigue strength level of a smooth specimen. Investigation of fatigue fracture surface and microscopic slip deformation morphology around the fatigue crack indicates that CoCrFeNiTiMo alloy exhibits more planar slip deformation than Alloy 718. Slip constraint stimulated by slip planarity appears to have an important role in short and long FCG resistance when cracks cross grain boundaries. | In this study, the fatigue characteristics of additively-formed multi-principal element alloy (MPEA) of Co1.5CrFeNi1.5Ti0.5Mo0.1 (CoCrFeNiTiMo alloy) were systematically compared with conventional hot-rolled and additively-formed Alloy 718 nickel-based super alloy, which have comparable mechanical properties. Evaluated fatigue properties were the low-to high-cycle fatigue strengths of plane and notched specimens, and long/short fatigue crack growth (FCG) resistance. The results showed the fatigue strength of CoCrFeNiTiMo alloy to be comparable to that of Alloy 718 for smooth specimens, while the fatigue strength of notched specimens was 50% higher. Superior notch fatigue strength can be quantitatively explained in terms of outstanding long fatigue crack growth resistance. Regardless of load ratio, CoCrFeNiTiMo exhibits superior FCG resistance that greatly surpasses that of conventional Fe and Ni alloys. In contrast, the short FCG resistance of CoCrFeNiTiMo was comparable to that of Alloy 718, which corresponds to the fatigue strength level of a smooth specimen. Investigation of fatigue fracture surface and microscopic slip deformation morphology around the fatigue crack indicates that CoCrFeNiTiMo alloy exhibits more planar slip deformation than Alloy 718. Slip constraint stimulated by slip planarity appears to have an important role in short and long FCG resistance when cracks cross grain boundaries. | Mechanical properties. | /home/shared/llm-extraction-pipeline/articles_all/10.1016.j.msea.2023.145938/tables/Table 3.csv | {'∗': 'Evaluated from stress-strain curves of tensile tests.'} | [ { "original": "CoCrFeNiTiMo alloy", "standardized": "Co1.5CrFeNi1.5Ti0.5Mo0.1", "confidence": "high" } ]
./10.1016.j.msea.2023.145957 | Cr1.4 ¦ Cr1.8 ¦ Cr2 | The microstructures and mechanical properties of CoNiCr x medium-entropy alloys | The CoNiCr x (x = 1, 1.4, 1.8, and 2) medium-entropy alloys were synthesized by vacuum arc-melting method to systematically investigate the roles of Cr on microstructures and mechanical properties. The results of microstructural characteristics indicated that both CoNiCr and CoNiCr1.4 alloys have a single face-centered cubic (FCC) structure, while CoNiCr1.8 and CoNiCr2 alloys consist of FCC plus body-centered cubic (BCC) hypoeutectic and eutectic. The formation of FCC and BCC phases could be probably evaluated using the VEC criteria. The tested mechanical properties demonstrated that CoNiCr1.8 alloy exhibited the best comprehensive properties at room and liquid nitrogen temperatures (RT and LNT), whereas the yield strength and hardness of CoNiCr2 alloy were higher than those of other alloys, which may be mainly attributed to the second-phase strengthening and the fine and lamellar microstructure. The yield strength of CoNiCr2 alloy at RT and LNT was 3.8 and 1.9 times (514 MPa and 825 MPa) that of CoNiCr alloy. In addition, the precipitation of dense and ordered FCC (L12) phase could primarily contribute to the enhance of yield strength of CoNiCr1.4 alloy. | The CoNiCr x (x = 1, 1.4, 1.8, and 2) medium-entropy alloys were synthesized by vacuum arc-melting method to systematically investigate the roles of Cr on microstructures and mechanical properties. The results of microstructural characteristics indicated that both CoNiCr and CoNiCr1.4 alloys have a single face-centered cubic (FCC) structure, while CoNiCr1.8 and CoNiCr2 alloys consist of FCC plus body-centered cubic (BCC) hypoeutectic and eutectic. The formation of FCC and BCC phases could be probably evaluated using the VEC criteria. The tested mechanical properties demonstrated that CoNiCr1.8 alloy exhibited the best comprehensive properties at room and liquid nitrogen temperatures (RT and LNT), whereas the yield strength and hardness of CoNiCr2 alloy were higher than those of other alloys, which may be mainly attributed to the second-phase strengthening and the fine and lamellar microstructure. The yield strength of CoNiCr2 alloy at RT and LNT was 3.8 and 1.9 times (514 MPa and 825 MPa) that of CoNiCr alloy. In addition, the precipitation of dense and ordered FCC (L12) phase could primarily contribute to the enhance of yield strength of CoNiCr1.4 alloy. | The values of ec (constrained lattice misfit), r (average size of the L12 precipitates), f (volume fraction), b (Burger's vector), G (shear modulus), and DG (shear-modulus mismatch) for precipitation hardening calculation. | /home/shared/llm-extraction-pipeline/articles_all/10.1016.j.msea.2023.145957/tables/Table 2.csv |  | [ { "original": "Cr1.4", "standardized": "Cr1.4", "confidence": "low" }, { "original": "Cr1.8", "standardized": "Cr1.8", "confidence": "low" }, { "original": "Cr2", "standardized": "Cr2", "confidence": "low" } ]
./10.1016.j.msea.2023.145959 | HT1 alloy ¦ HT2 alloy | Microstructure evolution and strengthening mechanism of carbides-reinforced Co-Cr-Nb-W alloy under high-temperature stress-rupture | The morphologies of NbC underwent no significant changes after the heat treatment. Fig. 2 (e-i) present the volume fraction and average size of primary MC before and after the heat treatment. Moreover, the primary MC carbides in Co-Cr-Nb-W alloy maintained excellent structural stability, which is beneficial for their function as the main strengthening phases. BSE images revealed that the lamellar M23C6disappeared and W-rich carbides in light contrast emerged along the eutectic MC/matrix interface ( Fig. 3 (e-g)), which are further certified as M6C by SAED along the [001] zone axis. The average size of M6C after the heat treatment in HT2 alloy was larger than that in HT1 alloy. | A novel Co-Cr-Nb-W alloy with a carbide-dominant microstructure was designed in view of the excellent characteristics of NbC and γ-Co matrix to use as wear-resistant components on integral shrouds. The actual service conditions of the alloy were simulated using heat treatment experiments to investigate the influence of high temperature on their microstructure and mechanical properties. The stress-rupture property of the alloy was improved by exposing them to high temperatures. Carbides in the matrix bore the main load under external stress. The fracture mechanism of the Co-Cr-Nb-W alloy is ductile combined with localized brittle failure around large carbides. M6C was formed from the degeneration of MC and decomposition of M23C6 during the heat treatment process along with the two carbides transformation as follows: MC + matrix → M6C and M23C6 + matrix → M6C. The elimination of lamellar M23C6 by carbide transformation and supplemental precipitation of fine M6C around skeleton MC were conducive to longer rupture life. Stacking faults (SFs) played a crucial role in the strengthening mechanism of the Co-Cr-Nb-W alloy. The external stress activated different slip planes in the γ matrix to form “X-shaped” crossing stacking faults (CSFs). Lomer-Cottrell (L-C) locks in CSFs were confirmed by transmission electron microscopy (TEM) under two-beam conditions. SFs can interact with precipitates, dislocations, and grain boundaries to enhance the strengthening mechanism. The SF width was increased by heat treatment, which further increased the dislocation accumulation in the matrix and promoted the formation of CSFs and L-C locks. Therefore, the heat treatments were beneficial to the enhancement of the stress-rupture property of the Co-Cr-Nb-W alloy. | Stress-rupture properties of as-cast and heat-treated alloys at 900 degC and 100 MPa. | /home/shared/llm-extraction-pipeline/articles_all/10.1016.j.msea.2023.145959/tables/Table 3.csv |  | [ { "original": "HT1 alloy", "standardized": "HT1 alloy", "confidence": "high" }, { "original": "HT2 alloy", "standardized": "HT2 alloy", "confidence": "high" } ]
./10.1016.j.msea.2023.146002 | HEA | Evolution of Co2Nb Laves phase and deformation twins in novel CoCrFeNiCuNb eutectic high entropy alloy | Development of high entropy alloys (HEAs) with remarkable fracture strength and appreciable fracture strain is an uphill task for structural applications. Eutectic high entropy alloys (EHEAs) represent a compelling subclass within the high entropy alloy (HEA) family [1]. These alloys are known for their exceptional mechanical performance in as-cast conditions, primarily due to the formation of FCC, BCC, and ordered BCC (B2) structures, as outlined by Lu et al. [2,3] and Jiang et al. [4]. With applications spanning large-scale industrial sectors, EHEAs are particularly useful in high-temperature structural components [5]. In particular, EHEAs can be best suited for aerospace engines and gas-turbine engines as they can withstand strength at elevated temperatures compared to commercially used Ni-based superalloys [1,2]. A key challenge in HEA development is balancing strength and ductility. This balance is often achieved through the incorporation of eutectic microstructures (BCC/FCC [6], FCC-L12/BCC-B2 [7], FCC/BCC-B2 [8]), characterized by a lamellar arrangement of hard and soft phases in EHEAs [9]. Eutectic structures not only facilitate this balance but also reduce segregation and enhance castability [10]. However, as-cast EHEAs often exhibit relatively low yield strength [11], a limitation that can be overcome through cold deformation, suitable heat treatments, the introduction of hard Laves phases via chemical composition adjustment, and directional solidification [12,13]. The influence of the twinning-induced plasticity (TWIP) effect on strength and ductility also varies, depending largely on the alloy's composition and stacking fault energy (SFE) [14]. The CoCr1.3FeNi0.7Mn alloy is notable for its low SFE, enhancing strain-hardening ability [15,16]. Thus, this study explores the interplay between Laves phase evolution and the TWIP effect in Nb-added CoCrFeNiCu EHEAs. | This study presents the development of non-equiatomic CoCrFeNiCuNb eutectic high-entropy alloy achieved by adjusting the stacking fault energy. The evolved Co2Nb Laves phase and Cu-rich precipitates within the FCC matrix interacted with deformation twins, leading to fracture strength (1.8 GPa) and fracture strain (42%) with a steady-state strain-hardening. | Average chemical Composition (at. %). | /home/shared/llm-extraction-pipeline/articles_all/10.1016.j.msea.2023.146002/tables/Table 1.csv |  | [ { "original": "HEA", "standardized": "CoCrFeNiCuNb", "confidence": "high" } ]
./10.1016.j.msea.2023.146002 | CoCrFeNiCuNb EHEA | Evolution of Co2Nb Laves phase and deformation twins in novel CoCrFeNiCuNb eutectic high entropy alloy | The CoCrFeNiCuNb EHEA was fabricated using a vacuum induction melting technique, while an alloy without niobium (Nb) was prepared for comparative studies. Henceforth, the alloys CoCrFeNiCu and CoCrFeNiCuNb shall be denoted as HEA and EHEA, respectively. Table 1 presents both the nominal and actual elemental compositions. The cast specimens were subjected to a homogenization process at 1100 °C for 12 h. Phase identification was performed using a PANalytical X-ray diffractometer (XRD). Scanning electron microscope (JEOL-7100, 15 kV) equipped with energy-dispersive X-ray spectroscopy (EDS) was used to identify the chemical composition and morphology. Detailed phase identification was conducted through the utilization of a transmission electron microscope, Transmission electron microscope (TEM) (JEM-2100F, 200 kV). For thermodynamic phase analysis, the equilibrium phase fractions as a function of temperature were calculated using Thermo-Calc 3.0 in conjunction with the TCHEA database developed by the POSTECH CMSE group. The compression tests were conducted using cylindrical specimens, each measuring 4 × 6 mm3. These tests were carried out on a universal testing machine (Instron 1361) at a quasi-static strain rate of 1 × 10-3s-1. | This study presents the development of non-equiatomic CoCrFeNiCuNb eutectic high-entropy alloy achieved by adjusting the stacking fault energy. The evolved Co2Nb Laves phase and Cu-rich precipitates within the FCC matrix interacted with deformation twins, leading to fracture strength (1.8 GPa) and fracture strain (42%) with a steady-state strain-hardening. | Comparison of stacking fault energy obtained from similar works. | /home/shared/llm-extraction-pipeline/articles_all/10.1016.j.msea.2023.146002/tables/Table 2.csv |  | [ { "original": "CoCrFeNiCuNb EHEA", "standardized": "CoCrFeNiCuNb EHEA", "confidence": "Low" } ]
./10.1016.j.msea.2023.146017 | SLM-Al0.5CoCrFeNi | Improve the microstructure and properties of Al0.5CoCrFeNi compositionally complex alloy fabricated by selective laser melting with electropulsing treatment | In order to improve the microstructure of the Al0.5CoCrFeNi compositionally complex alloy (CCA) prepared by selective laser melting (SLM), the electropulsing treatment (EPT) has been used as a post processing in this study. The strengthening and softening mechanism was analyzed by comparing the microstructure of SLM-Al0.5CoCrFeNi CCAs under different EPT parameters. At a 10 s power on time, the substructure size of CCA decreases continuously with increasing voltage. Under 90V/10s EPT, the yield strength increases from 658 ± 10 MPa in the printed state to 748 ± 17 MPa, and the microhardness increases from 265.1 ± 5.6 HV0.1 to 318.9 ± 5.0 HV0.1. At 90V/20s EPT, the cellular substructure disappears, and a large number of uniformly distribute BCC phases precipitates inside the FCC matrix. At 90V/30s EPT, recrystallization occurs and the BCC phase coarsen. Dislocation network is the main factor that affects the strength of SLM-CCA. EPT can change the dislocation network structure to enhance the strength of SLM-CCA. Simultaneously, the EPT effectively promotes the transition from FCC phase to BCC phase in a short time. Joule heat and electronic wind force are the main reasons for changing structure and properties of SLM-Al0.5CoCrFeNi CCA. This work provides a post-processing method named as EPT to effectively control the microstructure in additive manufacturing CCA products. | In order to improve the microstructure of the Al0.5CoCrFeNi compositionally complex alloy (CCA) prepared by selective laser melting (SLM), the electropulsing treatment (EPT) has been used as a post processing in this study. The strengthening and softening mechanism was analyzed by comparing the microstructure of SLM-Al0.5CoCrFeNi CCAs under different EPT parameters. At a 10 s power on time, the substructure size of CCA decreases continuously with increasing voltage. Under 90V/10s EPT, the yield strength increases from 658 ± 10 MPa in the printed state to 748 ± 17 MPa, and the microhardness increases from 265.1 ± 5.6 HV0.1 to 318.9 ± 5.0 HV0.1. At 90V/20s EPT, the cellular substructure disappears, and a large number of uniformly distribute BCC phases precipitates inside the FCC matrix. At 90V/30s EPT, recrystallization occurs and the BCC phase coarsen. Dislocation network is the main factor that affects the strength of SLM-CCA. EPT can change the dislocation network structure to enhance the strength of SLM-CCA. Simultaneously, the EPT effectively promotes the transition from FCC phase to BCC phase in a short time. Joule heat and electronic wind force are the main reasons for changing structure and properties of SLM-Al0.5CoCrFeNi CCA. This work provides a post-processing method named as EPT to effectively control the microstructure in additive manufacturing CCA products. | Processing parameters of EPT for the SLM-Al0.5CoCrFeNi CCAs. | /home/shared/llm-extraction-pipeline/articles_all/10.1016.j.msea.2023.146017/tables/Table 1.csv |  | [ { "original": "SLM-Al0.5CoCrFeNi", "standardized": "Al0.5CoCrFeNi", "confidence": "high" } ]
./10.1016.j.msea.2023.146032 | Si-added MEA | Mechanical performance of a novel low-cost Fe-25Mn-5Co-12.5Cr-5Ni-2.5Si (in at. %) medium-entropy alloy | Apart from fine needle-like microstructural mixtures of the deformation twin structure and the ε-martensite structure in the vicinity of the grain boundary, the deformed microstructure in the inner region of the deformed grains is examined. Fig. 9 (A)shows a typical bright field (BF) TEM micrograph with numerous deformation twins and ε martensite. Compared with the nano-film deformation twins observed in Fig. 8 (B), the deformation twins in the inner region indicated by the red triangles in Fig. 9 (B) show a denser lath structure, and the thickness of these twins is measured to be about 2.7 nm. Meanwhile, the appearance of the HCP phase structure also becomes thicker, as shown in Fig. 9 (C), and has the same lath morphology as deformation twins. The dark-field TEM micrographs of Fig. 9 (B) and (C) are formed by using the twin(111 ̅)Treflection and HCP(01 ̅12)εreflection spots, respectively, which are shown in Fig. 9 (D). As reported in metastable austenitic steels, the deformation-induced martensite originates from the Transformation Induced Plasticity (TRIP) effect [40,41]. The sliding of Shockley partial dislocation on every second(111)γplane leads to the transit from the γ-FCC phase to the ε-HCP phase and generates ε-martensite laths [36]. Observing along[110]FCC∥[12 ̅10]HCPdirection, Fig. 9 (E)shows a high-resolution (HR) TEM micrograph of an interfacial region between FCC/HCP phases. The HRTEM image shows that the formation of the FCC phase with the ABCABC stacking sequence has been transformed into a type of HCP layer with an ABAB stacking sequence. Here, the gliding of Shockley partial dislocations with Burgers vectors of 1/6 <112> direction on every plane drives the transformation from FCC matrix into HCP lath. In this work, the temperature-dependent SFE of the current MEA appears to be lower in the cryogenic environment. Table 2 shows a comparison of the deformation mechanisms present in Si-added MEAs both at room and low temperatures. It is discovered that cryogenic deformation leads to a transformation from the FCC to HCP phase, replacing the dislocation-gliding mechanism observed in specimens that are deformed at room temperature. Similar results have also been observed on FeCoCrNi MEA stretched at 77 K, and CoCrNi MEA deformed at 8K [31,39]. Therefore, the present results suggest that the SFE of MEA is low due to the deformation environment of 173 K, which activates the ε martensite transformation mechanism and leads to the microstructure mixing of deformation twins and ε martensite laths, replacing the planar and wavy dislocations. | This study presents a FCC crystal structure medium entropy alloy (MEA) with a nominal composition of Fe-25Mn-5Co-12.5Cr-5Ni-2.5Si (in at. %). The MEA deformed at room temperature exhibits superior mechanical performance compared to benchmark CoCrFeMnNi high entropy alloys (HEA). The empirical Hall-Petch equation was calculated with a high intrinsic strengthening coefficient of 335 MPa and a grain boundary strengthening coefficient of 634 MPa ∙ μ m - 1 / 2 . The deformed microstructure is comprised of planar and wavy dislocations and deformation twins. Cryogenic deformation results in an increase in mechanical strength, brought about by the complex deformed microstructure involving deformation twins and ε martensite laths. Addition of silicon to the alloy system increases the atomic misfit of the MEA and decreases the alloy's stacking fault energy (SFE) value, thereby activating the deformation mechanism of FCC-to-HCP martensitic phase transformation. Overall, the study concludes that MEA has the potential to be a more cost-effective alternative to expensive high entropy alloys. | Comparison of phase, microstructure, yield strength (YS), and tensile strength (TS) of Si-added MEAs deformed at room temperature and cryogenic temperature (173 K). | /home/shared/llm-extraction-pipeline/articles_all/10.1016.j.msea.2023.146032/tables/Table 2.csv |  | [ { "original": "Si-added MEA", "standardized": "Fe25Mn5Co12.5Cr5Ni2.5Si", "confidence": "high" } ]
./10.1016.j.msea.2024.146107 | A700-60 ¦ A800-60 ¦ A800-15 ¦ A700-15 | Supreme tensile properties in precipitation-hardened 316L stainless steel fabricated through powder cold-consolidation and annealing | The powders were put into cylinder-shaped rods and were pre-compacted under a pressure of 20 MPa operated by a press machine to produce the disk-shaped samples with 10 mm in diameter and 2 mm in thickness. All of the samples were subject to the HPT process at a pressure of 5 GPa and 4 turns with speeds of 1 revolution per minute. An entire schematic of powder cold consolidation using HPT is illustrated in Fig. 2 a. Then, post-HPT annealing was subsequently operated on the HPT-processed samples at 700 °C for 15 min (A700-15) and 1 h (A700-60) and at 800 °C for 15 min (A800-15) and 1 h (A800-60) under Ar atmosphere. The annealed samples were manufactured into dog-bone-shaped specimens with 1.5 mm in gauge length and 0.7 mm in thickness at 2.5 mm far from the center ( Fig. 2 b). | One of the key goals of processing 316L stainless steel by powder metallurgy (PM) techniques is to achieve industrial-viable tensile properties without structural defects like poor densification, undesired phase transitions, and oxidation during high-temperature sintering. To address this, this study adopts high-pressure torsion to fabricate a fully dense structure at ambient temperature through cold consolidation. The samples fabricated by the present PM-based technique exhibits considerably enhanced tensile properties compared to counterparts processed by conventional PM techniques, with a remarkable yield strength of 1 GPa and total elongation of 46%. Additionally, the segregation of certain elements during subsequent annealing results in a unique microstructure with nano-scale sigma precipitates which induces dislocation pile-up, leading to improved yield strength and retarded dislocation motion. The results indicate that the present PM-based route is an applicable technique to achieve the strength-ductility synergy in 316L stainless steel. | Peak index used on the calculation and the dislocation densities of the as-HPT and annealed samples through the CMWP method based on the XLPA results. | /home/shared/llm-extraction-pipeline/articles_all/10.1016.j.msea.2024.146107/tables/Table 3.csv |  | [ { "original": "A700-60", "standardized": "A700-60", "confidence": "medium" }, { "original": "A800-60", "standardized": "A800-60", "confidence": "medium" }, { "original": "A800-15", "standardized": "A800-15", "confidence": "medium" }, { "original": "A700-15", "standardized": "A700-15", "confidence": "medium" } ]
./10.1016.j.msea.2024.146107 | 316L stainless steel | Supreme tensile properties in precipitation-hardened 316L stainless steel fabricated through powder cold-consolidation and annealing | One of the key goals of processing 316L stainless steel by powder metallurgy (PM) techniques is to achieve industrial-viable tensile properties without structural defects like poor densification, undesired phase transitions, and oxidation during high-temperature sintering. To address this, this study adopts high-pressure torsion to fabricate a fully dense structure at ambient temperature through cold consolidation. The samples fabricated by the present PM-based technique exhibits considerably enhanced tensile properties compared to counterparts processed by conventional PM techniques, with a remarkable yield strength of 1 GPa and total elongation of 46%. Additionally, the segregation of certain elements during subsequent annealing results in a unique microstructure with nano-scale sigma precipitates which induces dislocation pile-up, leading to improved yield strength and retarded dislocation motion. The results indicate that the present PM-based route is an applicable technique to achieve the strength-ductility synergy in 316L stainless steel. | One of the key goals of processing 316L stainless steel by powder metallurgy (PM) techniques is to achieve industrial-viable tensile properties without structural defects like poor densification, undesired phase transitions, and oxidation during high-temperature sintering. To address this, this study adopts high-pressure torsion to fabricate a fully dense structure at ambient temperature through cold consolidation. The samples fabricated by the present PM-based technique exhibits considerably enhanced tensile properties compared to counterparts processed by conventional PM techniques, with a remarkable yield strength of 1 GPa and total elongation of 46%. Additionally, the segregation of certain elements during subsequent annealing results in a unique microstructure with nano-scale sigma precipitates which induces dislocation pile-up, leading to improved yield strength and retarded dislocation motion. The results indicate that the present PM-based route is an applicable technique to achieve the strength-ductility synergy in 316L stainless steel. | Reference coefficients of 316L stainless steel on the equations in Table 5. | /home/shared/llm-extraction-pipeline/articles_all/10.1016.j.msea.2024.146107/tables/Table 6.csv |  | [ { "original": "316L stainless steel", "standardized": "316L stainless steel", "confidence": "High" } ]
./10.1016.j.msea.2024.146247 | DP region | Leveraging a coarse yet strong matrix in L12-strengthened high-entropy alloy through simplified thermomechanical processing | In this study, we present a suitable process for L12-strengthend HEAs, involving hot-rolling followed by direct aging. We applied this process to our newly designed HEA with a slightly modified composition. Through dynamic recrystallization occurring during hot-rolling at high temperatures, a coarse FCC matrix with high dislocation density is generated. It has an advantageous influence on the precipitation during aging by significantly decreasing in the DP region. The aged microstructure, with a high dislocation density and low DP region, results in a high yield strength over 1 GPa, coupled with a reasonable ductility including a uniform elongation of ∼14% and a total elongation of ∼27%. This excellent combination of strength and ductility validates that our newly proposed process has been successfully applied to L12-strengthened HEAs. | High-entropy alloys (HEAs), characterized by their unique design concept without a distinct major element, offer a versatile alloy design window while ensuring outstanding properties. In this study, the FeCoCrNi-AlTi alloy system, which exploits L12 phase with slow ripening kinetics due to the coherent interface with the FCC phase, has been researched to increase strength via precipitation. This system has been widely studied to improve mechanical properties through microstructure optimization, especially in a direction that suppresses discontinuous precipitation while enhancing strength. Herein, we propose a novel processing method utilizing hot-rolling followed by direct aging for a newly designed (FeCoNi)79.5Cr10.5Al5Ti5 (at%) HEA. The coarse yet strong FCC matrix, generated via hot-rolling, proves advantageous in the subsequent direct aging, as revealed through careful microstructural characterization of both continuous and discontinuous precipitates. A high yield strength of 1065.5 ± 0.4 MPa, a uniform elongation of 14.2 ± 0.0%, and a total elongation of 27.5 ± 0.9% are simultaneously achieved, due to maintaining high dislocation density and promoting continuous precipitation, whereas discontinuous precipitation is suppressed and occupies little area fraction of ∼8%. Careful discussions are provided regarding the impact of the newly proposed processing on the precipitation mechanism, and how the resulting microstructure influences the strengthening mechanisms. This work demonstrates the effectiveness of a simplified thermomechanical process, providing valuable insights into microstructure control in HEAs. | Chemical composition results obtained by TEM-EDS measurements (at%). | /home/shared/llm-extraction-pipeline/articles_all/10.1016.j.msea.2024.146247/tables/Table 1.csv |  | [ { "original": "DP region", "standardized": "DP region", "confidence": "high" } ]
./10.1016.j.msea.2024.146247 | CP region | Leveraging a coarse yet strong matrix in L12-strengthened high-entropy alloy through simplified thermomechanical processing | SEM and TEM images reveal the presence of two distinct types of L12precipitates within HEA-A700. In the low-magnified SEM image ( Fig. 4(a) ), the DP region is observed along the grain boundaries. In contrast to previous studies [28,32], the DP region does not dominate and exhibits a relatively low area fraction of 8.05%. Bright particles in the SEM image have been identified as Al-rich oxides that might have formed due to oxygen contamination during the alloy production process (Fig. S2). Precipitation also takes place within the grains, in a distinct manner from the grain boundaries, as evident in the high-magnified SEM image focused on the grain boundary vicinity ( Fig. 4(b) ). CP occurs via bulk diffusion within the grains, resulting in fine and spherical CP precipitates, while DP colonies develop as large and elongated structures accompanying grain boundary migration. TEM diffraction patterns as in Fig. 5(b) and Fig. 5(e) confirm that both CP and DP precipitates have an L12crystal structure, despite significant differences in morphology. In addition, there are compositional differences between CP and DP. The CP region maintains a supersaturated FCC matrix with a slight compositional difference from the CP precipitates. In contrast, the DP region possesses a thermodynamically stable FCC matrix due to active diffusion, resulting in a significant compositional difference between the FCC matrix and DP precipitates. This leads to a compositional driving force to allow the DP region to sweep the CP region following grain boundary migration [32]. Chemical compositions are summarized in Table 1 . High-resolution TEM analysis of the CP region ( Fig. 6 ) indicates a positive lattice misfit. The d-spacing of each phase is determined through a line profile analysis, which involves 10 layers (Fig. S3). This approach strengthens the confirmation of the d-spacing for both the FCC and L12phases, ensuring the reliability of our data. The positive lattice misfit is attributed to the high concentration of Al and Ti in the L12precipitates, which have larger atomic radii than Fe, Co, Ni, and Cr. | High-entropy alloys (HEAs), characterized by their unique design concept without a distinct major element, offer a versatile alloy design window while ensuring outstanding properties. In this study, the FeCoCrNi-AlTi alloy system, which exploits L12 phase with slow ripening kinetics due to the coherent interface with the FCC phase, has been researched to increase strength via precipitation. This system has been widely studied to improve mechanical properties through microstructure optimization, especially in a direction that suppresses discontinuous precipitation while enhancing strength. Herein, we propose a novel processing method utilizing hot-rolling followed by direct aging for a newly designed (FeCoNi)79.5Cr10.5Al5Ti5 (at%) HEA. The coarse yet strong FCC matrix, generated via hot-rolling, proves advantageous in the subsequent direct aging, as revealed through careful microstructural characterization of both continuous and discontinuous precipitates. A high yield strength of 1065.5 ± 0.4 MPa, a uniform elongation of 14.2 ± 0.0%, and a total elongation of 27.5 ± 0.9% are simultaneously achieved, due to maintaining high dislocation density and promoting continuous precipitation, whereas discontinuous precipitation is suppressed and occupies little area fraction of ∼8%. Careful discussions are provided regarding the impact of the newly proposed processing on the precipitation mechanism, and how the resulting microstructure influences the strengthening mechanisms. This work demonstrates the effectiveness of a simplified thermomechanical process, providing valuable insights into microstructure control in HEAs. | Chemical composition results obtained by TEM-EDS measurements (at%). | /home/shared/llm-extraction-pipeline/articles_all/10.1016.j.msea.2024.146247/tables/Table 1.csv |  | [ { "original": "CP region", "standardized": "CP region", "confidence": "low" } ]
./10.1016.j.msea.2024.146247 | HEA-A700 | Leveraging a coarse yet strong matrix in L12-strengthened high-entropy alloy through simplified thermomechanical processing | (FeCoNi)79.5Cr10.5Al5Ti5(at%) HEA was cast by the vacuum induction melting method under an argon atmosphere. All elements used for casting are of above 99.9 wt% purity. The ingot was homogenized for 12 h at 1200 °C under an argon atmosphere and then water-quenched. The homogenized ingot was hot-rolled at 1200 °C with a total thickness reduction ratio of ∼80% (from 7.7 to 1.5 mm), and air-cooled. Before the first pass began, the ingot was heated in a furnace for 10 min at 1200 °C under an argon atmosphere. The thickness reduction ratio of each pass was 15 %, and a total of 10 passes were conducted. To maintain the hot-rolling temperature while minimizing grain growth, the rolled sheet was reheated for 5 min at 1200 °C after every two back-and-forth passes [42,43]. The sample in as-hot-rolled condition is hereinafter denoted by HEA-HR. The hot-rolled sheet was directly aged, without any other heat treatment such as recrystallization treatment, for 4 h at 700 °C under an argon atmosphere, and water quenched. The aged sample is hereinafter denoted by HEA-A700. | High-entropy alloys (HEAs), characterized by their unique design concept without a distinct major element, offer a versatile alloy design window while ensuring outstanding properties. In this study, the FeCoCrNi-AlTi alloy system, which exploits L12 phase with slow ripening kinetics due to the coherent interface with the FCC phase, has been researched to increase strength via precipitation. This system has been widely studied to improve mechanical properties through microstructure optimization, especially in a direction that suppresses discontinuous precipitation while enhancing strength. Herein, we propose a novel processing method utilizing hot-rolling followed by direct aging for a newly designed (FeCoNi)79.5Cr10.5Al5Ti5 (at%) HEA. The coarse yet strong FCC matrix, generated via hot-rolling, proves advantageous in the subsequent direct aging, as revealed through careful microstructural characterization of both continuous and discontinuous precipitates. A high yield strength of 1065.5 ± 0.4 MPa, a uniform elongation of 14.2 ± 0.0%, and a total elongation of 27.5 ± 0.9% are simultaneously achieved, due to maintaining high dislocation density and promoting continuous precipitation, whereas discontinuous precipitation is suppressed and occupies little area fraction of ∼8%. Careful discussions are provided regarding the impact of the newly proposed processing on the precipitation mechanism, and how the resulting microstructure influences the strengthening mechanisms. This work demonstrates the effectiveness of a simplified thermomechanical process, providing valuable insights into microstructure control in HEAs. | Region and phase fraction data of HEA-A700. The region fractions are obtained from a low magnification SEM image (Fig. 4(a)). The phase fractions within the DP region are determined from a high magnification SEM image (Fig. 4(b)). Phase fractions within the CP region are derived from the TEM DF image (Fig. 5(a)). | /home/shared/llm-extraction-pipeline/articles_all/10.1016.j.msea.2024.146247/tables/Table 2.csv |  | [ { "original": "HEA-A700", "standardized": "FeCoNi79.5Cr10.5Al5Ti5", "confidence": "high" } ]
./10.1016.j.msea.2024.146511 | H1 ¦ H2 ¦ H3 ¦ H4 ¦ U2 | Modulating hierarchical microstructural components to enhance strength-ductility synergy of a high-entropy alloy containing brittle sigma phase | Fig. 1 displays the phase maps, KAM maps and XRD patterns of alloy samples under different annealing conditions, i.e., samples H1 (700 °C/30 min), H2 (750 °C/30 min), H3 (800 °C/30 min), H4 (900 °C/5 min) and U2 (950 °C/5 min). All samples present an FCC matrix with high number density of annealing twins according to the EBSD phase and grain boundary maps in Fig. 1 a1-c1and Fig. 1 d-f. The primary FCC structure of the alloy samples is also confirmed by the XRD analysis in Fig. 1 g. Non-recrystallized grains can be identified by the green region with high dislocation density in the KAM maps ( Fig. 1 a2-c2). According to the EBSD analysis, the hierarchical microstructures in samples H1 and H2 contain both non-recrystallized and recrystallized grains, whereas samples H3 and H4 are fully recrystallized with hierarchical microstructures containing recrystallized grains of different sizes. In contrast, uniform grain size distribution is presented in the fully recrystallized sample U2. Apart from the FCC matrix,σphase particles with tetragonal structure can also be captured in samples H1, H2, H3 and H4 by the EBSD ( Fig. 1 f) and XRD analyses ( Fig. 1 h). | Although brittle intermetallic phases are usually unwanted in the design of strong and ductile alloys, high strength and good ductility can be achievable in high-entropy alloys (HEAs) containing brittle phases. Here, we present an investigation on modulating the hierarchical microstructural components in a prototype metastable HEA (Fe30Cr25Co25Mn10Ni10, at. %) containing sigma (σ) phase to optimize the mechanical properties. An excellent combination of tensile strength (999.3 MPa) and ductility (57.7 %) is achieved in alloy sample containing recrystallized grains of various sizes, which is mainly attributed to the continuous transformation-induced plasticity (TRIP) effect and the back stress effect caused by the pile-up of geometrically necessary dislocations at various interfaces in the hierarchical microstructures. The decrease in fraction of hard domains (σ particles, non-recrystallized and small-sized grains) can lead to the decrease of tensile strength due to the weakened back stress effect. However, an excessively high fraction of hard domains (particularly with small-sized grains and σ particles) suppresses the TRIP effect, facilitating crack propagation and reducing ductility. The back stress effect can be rationally controlled through tuning the fraction and size of small-sized grains (accompanied with fine σ particles) by thermo-mechanical treatments, which can also enable the activation of TRIP effect in grains of various sizes to render high strain-hardening rate and good strength-ductility synergy. This provides a strategy for achieving an optimum combination of strength and ductility for metastable HEAs containing fine brittle phases via alleviating the embrittling effect of brittle phases and retaining the precipitation strengthening effect. | Sample IDs and statistical results of various microstructural components for alloy samples upon different thermo-mechanical treatments. "H" and "U" in sample IDs refer to hierarchical and uniform microstructures, respectively. | /home/shared/llm-extraction-pipeline/articles_all/10.1016.j.msea.2024.146511/tables/Table 1.csv |  | [ { "original": "H1", "standardized": "Fe30Cr25Co25Mn10Ni10", "confidence": "High" }, { "original": "H2", "standardized": "Fe30Cr25Co25Mn10Ni10", "confidence": "High" }, { "original": "H3", "standardized": "Fe30Cr25Co25Mn10Ni10", "confidence": "High" }, { "original": "H4", "standardized": "Fe30Cr25Co25Mn10Ni10", "confidence": "High" }, { "original": "U2", "standardized": "Fe30Cr25Co25Mn10Ni10", "confidence": "High" } ]
./10.1016.j.msea.2024.146511 | U1 | Modulating hierarchical microstructural components to enhance strength-ductility synergy of a high-entropy alloy containing brittle sigma phase | The as-homogenized sample (U1, see sample IDs in Table 1 ) shows a single-phase FCC structure composed of grains with diameters ranging from 300 to 600 μm and abundant annealing twins, as shown inFig. S1a1and a2. Due to the low SFE of the present Fe30Cr25Co25Mn10Ni10HEA, the deformation during cold-rolling induces the phase transformation from FCC matrix into hexagonal close-packed (HCP) martensite, leading to a dual-phase structure consisting of 33.8 % FCC phase and 66.2 % HCP phase in the cold-rolled sample (Fig. S1b1). According to the Kernel average misorientation (KAM) results of regions I, II and III inFig. S1b3, the retained FCC matrix exhibits a higher KAM value compared with the deformation-induced HCP martensite. The high KAM value indicates a high GND density which provides a high driving force for recrystallization of the retained FCC region. The shear bands in the black regions inFig. S1b3have a fairly high dislocation density, which can also provide significant driving energy for recrystallization. | Although brittle intermetallic phases are usually unwanted in the design of strong and ductile alloys, high strength and good ductility can be achievable in high-entropy alloys (HEAs) containing brittle phases. Here, we present an investigation on modulating the hierarchical microstructural components in a prototype metastable HEA (Fe30Cr25Co25Mn10Ni10, at. %) containing sigma (σ) phase to optimize the mechanical properties. An excellent combination of tensile strength (999.3 MPa) and ductility (57.7 %) is achieved in alloy sample containing recrystallized grains of various sizes, which is mainly attributed to the continuous transformation-induced plasticity (TRIP) effect and the back stress effect caused by the pile-up of geometrically necessary dislocations at various interfaces in the hierarchical microstructures. The decrease in fraction of hard domains (σ particles, non-recrystallized and small-sized grains) can lead to the decrease of tensile strength due to the weakened back stress effect. However, an excessively high fraction of hard domains (particularly with small-sized grains and σ particles) suppresses the TRIP effect, facilitating crack propagation and reducing ductility. The back stress effect can be rationally controlled through tuning the fraction and size of small-sized grains (accompanied with fine σ particles) by thermo-mechanical treatments, which can also enable the activation of TRIP effect in grains of various sizes to render high strain-hardening rate and good strength-ductility synergy. This provides a strategy for achieving an optimum combination of strength and ductility for metastable HEAs containing fine brittle phases via alleviating the embrittling effect of brittle phases and retaining the precipitation strengthening effect. | Sample IDs and statistical results of various microstructural components for alloy samples upon different thermo-mechanical treatments. "H" and "U" in sample IDs refer to hierarchical and uniform microstructures, respectively. | /home/shared/llm-extraction-pipeline/articles_all/10.1016.j.msea.2024.146511/tables/Table 1.csv |  | [ { "original": "U1", "standardized": "Fe30Cr25Co25Mn10Ni10", "confidence": "high" } ]
./10.1016.j.msea.2024.146512 | Fe60 | Effect of annealing treatments on microstructure and mechanical properties of high-entropy alloy Cr10 Mn10Fe60Co10Ni10 | Despite the excellent mechanical properties of equiatomic CrMnFeCoNi, it has no economic advantage compared to traditional steels due to its high content of costly elements such as Co and Ni. As a result, Fe-rich non-equiatomic CrMnFeCoNi alloys emerge, and have been investigated theoretically and experimentally. Both the yield strength and the ultimate tensile strength decrease but the uniform elongation increases as the Fe content increases[19,20]. When the Fe content increases to a critical value, non-equiatomic CrMnFeCoNi becomes a body-centered cubic (BCC)/FCC dual-phase alloy, exhibiting a good combination of strength and ductility[21]. The Hall-Petch relationships were also reported[22]. Besides the initial microstructures and mechanical properties, microstructural evolution of HEAs during loading and the deformation mechanisms are also worth studying. The critical twinning stress is significantly reduced as the Fe content increases[19]. The twinning-induced plasticity (TWIP) effect, both TWIP and transition-induced plasticity (TRIP) effects, and the TRIP effect were found inFe60(CoCrMnNi)40,Fe65(CoCrMnNi)35andFe70(CoCrMnNi)30, respectively[23]. In this study,Cr10Mn10Fe60Co10Ni10(in other words,Fe60(CoCrMnNi)40) is chosen as the research objective, since it is the most widely studied Fe-rich CrMnFeCoNi. In the past,Cr10Mn10Fe60Co10Ni10HEA was extensively investigated as regards microstructure, texture, mechanical properties and plastic deformation mechanisms[18-21,23-28]. | A face-centered cubic (FCC) non-equiatomic high-entropy alloy (HEA), Cr 10 Mn 10 Fe 60 Co 10 Ni 10 , is processed via cold-rolling and subsequent annealing at 800 - 1200 °C with different cooling methods. All the annealing treatments lead to fully recrystallized microstructures with various grain sizes and precipitate types. The mechanical properties under uniaxial tension are obtained along with microstructure characterizations of postmortem samples. The sample annealed at 800 °C followed by furnace cooling yields a reasonable combination of high strength and good ductility. The yield strength and ultimate tensile strength are 43% and 19% higher than those of the sample annealed at 800 °C followed by water quenching, with only a uniform elongation ∼ 6% reduction. The yield strength variations of all the annealed samples are explained with a structure-based strength model. After fracture, all the samples show strong 〈 111 〉 texture along the tensile direction. Besides dislocation slip, deformation twinning and multiple phase transitions contribute to high strength and effective work hardening as additional deformation mechanisms. The newly formed hexagonal close-packed and body-centered cubic phases follow the Shoji-Nishiyama and Kurdjumov-Sachs orientation relations with the FCC matrix, respectively. Given the “treatment method - microstructure - mechanical property” relationship in this study, combining the advantages of the steel and HEAs, this kind of Fe-rich HEA bears great potentials to serve under practical conditions. | Summary of microstructure properties of Fe60 samples after five different annealing treatments. d: average grain size (including the annealing twins); d0: average grain size (without the annealing twins); fLAGB: fraction of low-angle grain boundaries (LAGBs); fHAGB: fraction of high-angle grain boundaries (HAGBs); fS3: fraction of annealing twin boundaries; zAV: average KAM values. | /home/shared/llm-extraction-pipeline/articles_all/10.1016.j.msea.2024.146512/tables/Table 1.csv |  | [ { "original": "Fe60", "standardized": "Cr10Mn10Fe60Co10Ni10", "confidence": "high" } ]
./10.1016.j.msea.2024.146512 | 800 ¦ 1200 | Effect of annealing treatments on microstructure and mechanical properties of high-entropy alloy Cr10 Mn10Fe60Co10Ni10 | A face-centered cubic (FCC) non-equiatomic high-entropy alloy (HEA), Cr 10 Mn 10 Fe 60 Co 10 Ni 10 , is processed via cold-rolling and subsequent annealing at 800 - 1200 °C with different cooling methods. All the annealing treatments lead to fully recrystallized microstructures with various grain sizes and precipitate types. The mechanical properties under uniaxial tension are obtained along with microstructure characterizations of postmortem samples. The sample annealed at 800 °C followed by furnace cooling yields a reasonable combination of high strength and good ductility. The yield strength and ultimate tensile strength are 43% and 19% higher than those of the sample annealed at 800 °C followed by water quenching, with only a uniform elongation ∼ 6% reduction. The yield strength variations of all the annealed samples are explained with a structure-based strength model. After fracture, all the samples show strong 〈 111 〉 texture along the tensile direction. Besides dislocation slip, deformation twinning and multiple phase transitions contribute to high strength and effective work hardening as additional deformation mechanisms. The newly formed hexagonal close-packed and body-centered cubic phases follow the Shoji-Nishiyama and Kurdjumov-Sachs orientation relations with the FCC matrix, respectively. Given the “treatment method - microstructure - mechanical property” relationship in this study, combining the advantages of the steel and HEAs, this kind of Fe-rich HEA bears great potentials to serve under practical conditions. | A face-centered cubic (FCC) non-equiatomic high-entropy alloy (HEA), Cr 10 Mn 10 Fe 60 Co 10 Ni 10 , is processed via cold-rolling and subsequent annealing at 800 - 1200 °C with different cooling methods. All the annealing treatments lead to fully recrystallized microstructures with various grain sizes and precipitate types. The mechanical properties under uniaxial tension are obtained along with microstructure characterizations of postmortem samples. The sample annealed at 800 °C followed by furnace cooling yields a reasonable combination of high strength and good ductility. The yield strength and ultimate tensile strength are 43% and 19% higher than those of the sample annealed at 800 °C followed by water quenching, with only a uniform elongation ∼ 6% reduction. The yield strength variations of all the annealed samples are explained with a structure-based strength model. After fracture, all the samples show strong 〈 111 〉 texture along the tensile direction. Besides dislocation slip, deformation twinning and multiple phase transitions contribute to high strength and effective work hardening as additional deformation mechanisms. The newly formed hexagonal close-packed and body-centered cubic phases follow the Shoji-Nishiyama and Kurdjumov-Sachs orientation relations with the FCC matrix, respectively. Given the “treatment method - microstructure - mechanical property” relationship in this study, combining the advantages of the steel and HEAs, this kind of Fe-rich HEA bears great potentials to serve under practical conditions. | Summary of mechanical properties of different samples after tensile loading. sy: yield strength; su: ultimate strength; eu: uniform elongation before localized necking; ef: elongation at failure. | /home/shared/llm-extraction-pipeline/articles_all/10.1016.j.msea.2024.146512/tables/Table 2.csv |  | [ { "original": "800", "standardized": "800", "confidence": "high" }, { "original": "1200", "standardized": "1200", "confidence": "high" } ]
./10.1016.j.msea.2024.146512 | 900 ¦ 1000 | Effect of annealing treatments on microstructure and mechanical properties of high-entropy alloy Cr10 Mn10Fe60Co10Ni10 | The as-cast non-equiatomicFe60Co10Cr10Mn10Ni10alloy (referred to as Fe60 in this study) is provided by Beijing Yanbang New Materials Co. Ltd. The material is prepared via vacuum induction levitation melting. The purity of each constituent element is 99.9%. The as-cast alloy is subjected to a step-by-step cold rolling, with its thickness reduced from 12 mm to 1.2 mm. The cold-rolled sheets are subsequently annealed at 800 °C, 900 °C, 1000 °C and 1200 °C for 2 h and then furnace-cooled, referred to as the 800, 900, 1000 and 1200 samples, respectively. In comparison, an additional cold-rolled sample is annealed at 800 °C for 2 h and then water-cooled (referred to as 800 W). | A face-centered cubic (FCC) non-equiatomic high-entropy alloy (HEA), Cr 10 Mn 10 Fe 60 Co 10 Ni 10 , is processed via cold-rolling and subsequent annealing at 800 - 1200 °C with different cooling methods. All the annealing treatments lead to fully recrystallized microstructures with various grain sizes and precipitate types. The mechanical properties under uniaxial tension are obtained along with microstructure characterizations of postmortem samples. The sample annealed at 800 °C followed by furnace cooling yields a reasonable combination of high strength and good ductility. The yield strength and ultimate tensile strength are 43% and 19% higher than those of the sample annealed at 800 °C followed by water quenching, with only a uniform elongation ∼ 6% reduction. The yield strength variations of all the annealed samples are explained with a structure-based strength model. After fracture, all the samples show strong 〈 111 〉 texture along the tensile direction. Besides dislocation slip, deformation twinning and multiple phase transitions contribute to high strength and effective work hardening as additional deformation mechanisms. The newly formed hexagonal close-packed and body-centered cubic phases follow the Shoji-Nishiyama and Kurdjumov-Sachs orientation relations with the FCC matrix, respectively. Given the “treatment method - microstructure - mechanical property” relationship in this study, combining the advantages of the steel and HEAs, this kind of Fe-rich HEA bears great potentials to serve under practical conditions. | Summary of mechanical properties of different samples after tensile loading. sy: yield strength; su: ultimate strength; eu: uniform elongation before localized necking; ef: elongation at failure. | /home/shared/llm-extraction-pipeline/articles_all/10.1016.j.msea.2024.146512/tables/Table 2.csv |  | [ { "original": "900", "standardized": "Fe60Co10Cr10Mn10Ni10-900", "confidence": "high" }, { "original": "1000", "standardized": "Fe60Co10Cr10Mn10Ni10-1000", "confidence": "high" } ]
./10.1016.j.msea.2024.146558 | GH4169 | High strength diffusion bonding of Ti2AlNb to GH4169 with (TiZrHfNb)95Al5 high entropy interlayer | A high entropy interlayer (TiZrHfNb)95Al5 was designed for vacuum diffusion bonding of Ti2AlNb to GH4169. The influence of bonding temperature on the interfacial microstructure morphology, mechanical properties and fracture behaviour of the resultant joints was investigated. The evolution of microstructure and fracture mechanism were revealed. The typical interface microstructure of Ti2AlNb/B2/Solid solution/(Ti, Zr, Hf)2(Ni, Nb)+(Ti, Zr, Hf)(Ni, Nb)+(Ti, Zr, Hf)(Ni, Nb)2+Solid solution/(Ti, Zr, Hf)(Ni, Nb)+(Cr, Ni, Fe)ss/(Cr, Ni, Fe)ss/Cr-rich(Cr, Ni, Fe)ss/Ni-rich(Cr, Ni, Fe)ss/GH4169 was formed. As the bonding temperature increased, the thickness of interfacial reaction layer gradually increased, and the shear strength gradually increased until 980 °C, then decreased sharply. The highest shear strength reached 376 MPa at 980 °C for 90 min. The highest microhardness region of 11.79 GPa existed on the GH4169 side, which was mainly composed of (Ti, Zr, Hf)(Ni, Nb) and (Cr, Ni, Fe)ss phases. Meanwhile, the elastic modulus dramatically changed interface formed near this region. The fracture surface morphology indicated typical brittle fracture characteristics such as cleavage steps, transgranular fracture and intergranular fracture. According to the fracture analyses, major cracks initiated in the (Ti, Zr, Hf)(Ni, Nb) phase+(Ti, Zr, Hf)2(Ni, Nb) phase and gradually extended to the (Cr, Ni, Fe)ss phase. Thus, the major crack emerged region was located at the elastic modulus dramatically changed interface. | A high entropy interlayer (TiZrHfNb)95Al5 was designed for vacuum diffusion bonding of Ti2AlNb to GH4169. The influence of bonding temperature on the interfacial microstructure morphology, mechanical properties and fracture behaviour of the resultant joints was investigated. The evolution of microstructure and fracture mechanism were revealed. The typical interface microstructure of Ti2AlNb/B2/Solid solution/(Ti, Zr, Hf)2(Ni, Nb)+(Ti, Zr, Hf)(Ni, Nb)+(Ti, Zr, Hf)(Ni, Nb)2+Solid solution/(Ti, Zr, Hf)(Ni, Nb)+(Cr, Ni, Fe)ss/(Cr, Ni, Fe)ss/Cr-rich(Cr, Ni, Fe)ss/Ni-rich(Cr, Ni, Fe)ss/GH4169 was formed. As the bonding temperature increased, the thickness of interfacial reaction layer gradually increased, and the shear strength gradually increased until 980 °C, then decreased sharply. The highest shear strength reached 376 MPa at 980 °C for 90 min. The highest microhardness region of 11.79 GPa existed on the GH4169 side, which was mainly composed of (Ti, Zr, Hf)(Ni, Nb) and (Cr, Ni, Fe)ss phases. Meanwhile, the elastic modulus dramatically changed interface formed near this region. The fracture surface morphology indicated typical brittle fracture characteristics such as cleavage steps, transgranular fracture and intergranular fracture. According to the fracture analyses, major cracks initiated in the (Ti, Zr, Hf)(Ni, Nb) phase+(Ti, Zr, Hf)2(Ni, Nb) phase and gradually extended to the (Cr, Ni, Fe)ss phase. Thus, the major crack emerged region was located at the elastic modulus dramatically changed interface. | Thermophysical parameters of Ti2AlNb alloy and GH4169 alloy. | /home/shared/llm-extraction-pipeline/articles_all/10.1016.j.msea.2024.146558/tables/Table 1.csv |  | [ { "original": "GH4169", "standardized": "GH4169", "confidence": "High" } ]
./10.1016.j.msea.2024.146583 | CR800 | Deformation mechanisms of the Fe40Mn20Cr20Ni20 high entropy alloy upon dynamic tension | Fig. 3 shows the initial microstructure of the present Fe40Mn20Cr20Ni20HEA. Obviously, the initial hot-rolled sample is composed of a single-phase FCC solid solution, whereas in the sample after annealing at 800 °C for 0.5 h (later referred to as CR800), the presence of the characteristic σ-phase diffraction peaks (the space group is square-structuredP42/mnm) besides the FCC diffraction peaks is detected, which is consistent with our previous work (see Fig. 3 a and b) [48]. OM and EBSD results indicate that the CR800 HEA has a partially recrystallized microstructure with random orientation, and there are annealing twins (ATs) inside the grains (see Fig. 3 c and d). The multi-dimensional analysis of EBSD data displays that the recrystallized grains in CR800 HEA account for about 66 %, and there are 32 % substructure grains (the main reference here is to grains that do not fully recovery after cold rolling) and a small amount of deformed grains (2 %, negligible). Pre-existing deformed substructures can enhance the mechanical stability of the FCC matrix [49]. The average grain size is ∼4.21 μm (including the ATs). The proportion of HAGBs, LAGBs, and Σ3 TBs is 36.5 %, 30.7 % and 32.8 %, respectively (see Fig. 3 e-g). The precipitated phase is further confirmed to be σ phase by BF diagram and SAED pattern, and it can be clearly found along the grain boundary (see Fig. 3 h). | In this study, the Fe40Mn20Cr20Ni20 HEA is successfully prepared, and the deformation mechanism and microstructure evolution upon dynamic tension are investigated. The alloy achieves excellent strength-ductility synergies and extraordinary work-hardening capabilities under conditions of decreasing the temperature or increasing the strain rate. After cold rolling and annealing, the Fe40Mn20Cr20Ni20 HEA exhibited apparent secondary work hardening during dynamic tension (the temperature is 298 K and the strain rate is ∼1400 s-1). The yield strength and ultimate tensile strength increased from ∼416 to ∼555 MPa and from ∼742 to higher than 950 MPa, respectively. At the same time, the plasticity is increased. This improvement is similar to that at cryogenic temperature and quasi-static tension (the temperature is 77 K and the strain rate is ∼10-3 s-1). The above two cases have a different deformation mechanism. The activation and evolution of the deformation mechanism under dynamic loading at room temperature with increasing strain are determined through dynamic interruption experiments. Deformation mechanisms such as dislocations, nano-twins, stacking faults & deformation twin networks, precipitated phases, and possibly 9R phases undergo evolutions with increasing plastic deformation. Their extensive interactions are the dominant reasons for the improved mechanical performance, which is rarely identified under quasi-static deformation. The σ phase plays a crucial role during the plastic deformation of the alloy at high strain rates, delaying the onset of necking together with deformation twins. | EBSD data under different deformation conditions. | /home/shared/llm-extraction-pipeline/articles_all/10.1016.j.msea.2024.146583/tables/Table 1.csv |  | [ { "original": "CR800", "standardized": "Fe40Mn20Cr20Ni20", "confidence": "high" } ]
./10.1016.j.msea.2024.146583 | DT 15 ¦ DT 30 | Deformation mechanisms of the Fe40Mn20Cr20Ni20 high entropy alloy upon dynamic tension | To reveal the different work-hardening behavior and deformation mechanism of the Fe40Mn20Cr20Ni20HEA dynamically deformed at room temperature, TEM observation is further carried out. For the initial CR800 sample, the substructure has been analyzed in previous studies [42]. What's more, STEM characterization is mainly used to explore the substructure evolution of DT 15 and DT 30 samples with abnormal variations found by EBSD technology. | In this study, the Fe40Mn20Cr20Ni20 HEA is successfully prepared, and the deformation mechanism and microstructure evolution upon dynamic tension are investigated. The alloy achieves excellent strength-ductility synergies and extraordinary work-hardening capabilities under conditions of decreasing the temperature or increasing the strain rate. After cold rolling and annealing, the Fe40Mn20Cr20Ni20 HEA exhibited apparent secondary work hardening during dynamic tension (the temperature is 298 K and the strain rate is ∼1400 s-1). The yield strength and ultimate tensile strength increased from ∼416 to ∼555 MPa and from ∼742 to higher than 950 MPa, respectively. At the same time, the plasticity is increased. This improvement is similar to that at cryogenic temperature and quasi-static tension (the temperature is 77 K and the strain rate is ∼10-3 s-1). The above two cases have a different deformation mechanism. The activation and evolution of the deformation mechanism under dynamic loading at room temperature with increasing strain are determined through dynamic interruption experiments. Deformation mechanisms such as dislocations, nano-twins, stacking faults & deformation twin networks, precipitated phases, and possibly 9R phases undergo evolutions with increasing plastic deformation. Their extensive interactions are the dominant reasons for the improved mechanical performance, which is rarely identified under quasi-static deformation. The σ phase plays a crucial role during the plastic deformation of the alloy at high strain rates, delaying the onset of necking together with deformation twins. | EBSD data under different deformation conditions. | /home/shared/llm-extraction-pipeline/articles_all/10.1016.j.msea.2024.146583/tables/Table 1.csv |  | [ { "original": "DT 15", "standardized": "DT 15", "confidence": "Low" }, { "original": "DT 30", "standardized": "DT 30", "confidence": "Low" } ]
./10.1016.j.msea.2024.146610 | A900-1 ¦ A900-10 | Enhanced deformation-induced FCC-HCP transformation of a metastable high-entropy alloy induced by a smaller grain size | This study reports the grain-size-dependent deformation-induced face-centered cubic (FCC)-hexagonal close-packed (HCP) transformation behavior of Fe49.5Mn30Co10Cr10C0.2Ti0.1V0.1Mo0.1 (at. %) high-entropy alloy in the medium grain size range (10-20 μm), their mechanical properties, and deformation mechanisms. The materials annealed at 900 °C for 1 h (A900-1) and 10 h (A900-10) showed a fully FCC, recrystallized microstructure with a larger grain size in the latter owing to grain growth during annealing. The A900-1 sample exhibited a larger strength-ductility balance and a higher strain hardening rate than the A900-10 sample. The A900-1 sample, with a larger number of grain boundary nucleation sites of the deformation-induced HCP phase, exhibited a higher HCP transformation rate than the A900-10 sample in the early stage of deformation below 10 % strain, whereas both materials showed similar HCP transformation rates at strain levels higher than 30 %. The emission of deformation-induced HCP plates in both neighboring grains from the same grain boundary (A900-1) and the activation of the deformation-induced HCP phase in a single grain and only dislocations in the neighboring grains (A900-10) suggest the importance of grain boundary stress in the observed phenomena. The observed additional mechanisms other than dislocation slip and deformation-induced HCP phase, that is, reverse FCC-HCP transformation, HCP { 10 1 ̅ 2 } twinning, and kink banding, could contribute to deformation accommodation and stress relaxation, thereby leading to the excellent ductility of the investigated materials. | This study reports the grain-size-dependent deformation-induced face-centered cubic (FCC)-hexagonal close-packed (HCP) transformation behavior of Fe49.5Mn30Co10Cr10C0.2Ti0.1V0.1Mo0.1 (at. %) high-entropy alloy in the medium grain size range (10-20 μm), their mechanical properties, and deformation mechanisms. The materials annealed at 900 °C for 1 h (A900-1) and 10 h (A900-10) showed a fully FCC, recrystallized microstructure with a larger grain size in the latter owing to grain growth during annealing. The A900-1 sample exhibited a larger strength-ductility balance and a higher strain hardening rate than the A900-10 sample. The A900-1 sample, with a larger number of grain boundary nucleation sites of the deformation-induced HCP phase, exhibited a higher HCP transformation rate than the A900-10 sample in the early stage of deformation below 10 % strain, whereas both materials showed similar HCP transformation rates at strain levels higher than 30 %. The emission of deformation-induced HCP plates in both neighboring grains from the same grain boundary (A900-1) and the activation of the deformation-induced HCP phase in a single grain and only dislocations in the neighboring grains (A900-10) suggest the importance of grain boundary stress in the observed phenomena. The observed additional mechanisms other than dislocation slip and deformation-induced HCP phase, that is, reverse FCC-HCP transformation, HCP { 10 1 ̅ 2 } twinning, and kink banding, could contribute to deformation accommodation and stress relaxation, thereby leading to the excellent ductility of the investigated materials. | Mechanical properties of A900-1 and A900-10. | /home/shared/llm-extraction-pipeline/articles_all/10.1016.j.msea.2024.146610/tables/Table 2.csv |  | [ { "original": "A900-1", "standardized": "Fe49.5Mn30Co10Cr10C0.2Ti0.1V0.1Mo0.1", "confidence": "medium" }, { "original": "A900-10", "standardized": "Fe49.5Mn30Co10Cr10C0.2Ti0.1V0.1Mo0.1", "confidence": "medium" } ]
./10.1016.j.msea.2024.146661 | E-Ni2 ¦ E-M ¦ E-Fe2 ¦ E-Co2 | Comparison of tensile properties between the NiFeCoCr high-entropy alloys | The alloys were prepared based on raw metals of Ni, Fe, Co and Cr with purities higher than 99.9 %. The molar ratio Ni:Fe:Co:Cr was expressed as NiFeCoCr, Ni2FeCoCr, NiFe2CoCr and NiFeCo2Cr, denoted with E-M, E-Ni2, E-Fe2 and E-Co2, respectively. These alloys were prepared by arc-melting through 6 times under an argon atmosphere, and subsequently homogenized in vacuum at 1200 °C for 12h, followed by water quenching (WQ). Plate samples with dimensions 40mm × 15mm × 7.5 mm were extracted from these ingots, and then cold-rolled at room temperature with a thickness reduction of 80 % (from 7.5 mm to 1.5 mm). These cold-rolled plates were annealed at 800 °C, 850 °C, 900 °C and 950 °C, respectively, for 30min, and then were cooled by WQ. | In this study, four NiFeCoCr high-entropy alloys were prepared with different molar ratios. The tensile properties were investigated and discussed. The results showed that adjusting the elemental proportions for solid-solution strengthening is inefficient, because the atomic radius mismatch/misfit volume, Burgers vector magnitude, shear modulus and shear modulus mismatch are quite similar in the different molar ratio alloys. The grain refinement enhances the yield strength effectively, but has limited impact on the strain hardening rate and ductility. The NiFeCo2Cr and NiFe2CoCr alloys exhibit higher ductility than the NiFeCoCr and Ni2FeCoCr alloys due to the higher strain hardening rate. The higher strain hardening rate of the NiFeCo2Cr and NiFe2CoCr alloys dominantly results from the forest dislocation strengthening promoted by the activated stacking faults with Lomer-Cottrell locks. | The averaged tensile yield strength (s0.2) and elongation (EL) of the alloys. | /home/shared/llm-extraction-pipeline/articles_all/10.1016.j.msea.2024.146661/tables/Table 1.csv |  | [ { "original": "E-Ni2", "standardized": "Ni2FeCoCr", "confidence": "High" }, { "original": "E-M", "standardized": "NiFeCoCr", "confidence": "High" }, { "original": "E-Fe2", "standardized": "NiFe2CoCr", "confidence": "High" }, { "original": "E-Co2", "standardized": "NiFeCo2Cr", "confidence": "High" } ]
./10.1016.j.msea.2024.146708 | HS-740 ¦ HS-630 | Cooperative roles of twinning, transformation and strain partitioning on the excellent cryogenic strength-toughness synergy of dual-heterogeneous metastable high entropy alloys | In a metastable Fe50Mn30Co10Cr10 high entropy alloy (HEA), a dual-heterogeneous structure, encompassing both grain size and dislocation heterogeneity, has been constructed to obtain excellent cryogenic mechanical performance by varying the annealing temperature (630 and 740 °C) following severe deformation. The HS-630 sample, consisting of recovered coarse-grains (CG), recrystallized fine-grains (FGs) and un-recrystallized ultrafine-grains (UFGs), possesses higher yield strength (YS) of ∼965 MPa, ultimate tensile strength (UTS) of ∼1680 MPa and uniform elongation (UEL) of ∼45 % when compared to the fully-recrystallized HS-740 sample at liquid nitrogen temperature (LNT). The difference in YS is primarily caused by the grain boundary and dislocation strengthening of UFGs, whereas the higher ductility of the HS-630 sample is associated with the hierarchical activation of transformation- and twinning-induced plasticity (TRIP and TWIP) effects, and compatible strain partitioning between heterogeneous domains. The dual-heterogeneity results in different critical stresses of ε-phase nucleation in heterogeneous domains, and promotes sustainable TRIP effect in CGs and the emergence of TWIP effect in UFGs with strain progressing. Moreover, the strain of the ductile transformed ε-phase is mainly accommodated by non-basal slip, which contributes to the strain hardening in the later deformation stage. Furthermore, the higher cryogenic impact toughness of the HS-630 sample can be attributed to the synergistic effects of the fracture mode, the transformation characteristics, and the heterogeneous strain partitioning. | In a metastable Fe50Mn30Co10Cr10 high entropy alloy (HEA), a dual-heterogeneous structure, encompassing both grain size and dislocation heterogeneity, has been constructed to obtain excellent cryogenic mechanical performance by varying the annealing temperature (630 and 740 °C) following severe deformation. The HS-630 sample, consisting of recovered coarse-grains (CG), recrystallized fine-grains (FGs) and un-recrystallized ultrafine-grains (UFGs), possesses higher yield strength (YS) of ∼965 MPa, ultimate tensile strength (UTS) of ∼1680 MPa and uniform elongation (UEL) of ∼45 % when compared to the fully-recrystallized HS-740 sample at liquid nitrogen temperature (LNT). The difference in YS is primarily caused by the grain boundary and dislocation strengthening of UFGs, whereas the higher ductility of the HS-630 sample is associated with the hierarchical activation of transformation- and twinning-induced plasticity (TRIP and TWIP) effects, and compatible strain partitioning between heterogeneous domains. The dual-heterogeneity results in different critical stresses of ε-phase nucleation in heterogeneous domains, and promotes sustainable TRIP effect in CGs and the emergence of TWIP effect in UFGs with strain progressing. Moreover, the strain of the ductile transformed ε-phase is mainly accommodated by non-basal slip, which contributes to the strain hardening in the later deformation stage. Furthermore, the higher cryogenic impact toughness of the HS-630 sample can be attributed to the synergistic effects of the fracture mode, the transformation characteristics, and the heterogeneous strain partitioning. | The statistical yield strength, tensile strength, uniform elongation, and the values of Charpy impact toughness of the HS-630 and HS-740 samples at RT and LNT. | /home/shared/llm-extraction-pipeline/articles_all/10.1016.j.msea.2024.146708/tables/Table 1.csv |  | [ { "original": "HS-740", "standardized": "HS-740", "confidence": "high" }, { "original": "HS-630", "standardized": "HS-630", "confidence": "high" } ]
./10.1016.j.msea.2024.146767 | M0 ¦ M7 | Modulus-mismatch strategy optimized lightweight refractory high-entropy alloys for superior synergy of mechanical properties and thermostability | Therefore, we chose the non-equiatomic TiZrVNbAl LRHEA with excellent tensile ductility as the research model, and added the high-modulus Mo element (Mo = 0, 7 at%, named M0 and M7) to seek the shear modulus mismatch to play a greater solid solution strengthening effect, while improving the stability of the alloy. Shear modulus and atomic radius for these elements are shown in Table 1 . The study demonstrates that the addition of high modulus Mo elements increased the strength by ∼42 % while maintaining good ductility. The addition of Mo also increased the phase stability of LRHEAs at 500 °C. In addition, we investigated the high-temperature properties, as well as analyzed the phase stability and solid solution strengthening mechanisms. | Lightweight refractory high-entropy alloys (LRHEAs) have received significant attention due to their excellent strength-plasticity matching. Generally, its strengthening mechanism mainly comes from solid solution strengthening caused by atomic radius mismatches, but excessive atomic radius mismatch can reduce the phase stability of solid solution and easily generate precipitated phases to reduce the plasticity. Here, we present a strategy to enhance the shear modulus mismatch while improving the mechanical properties and phase stability of LRHEAs. We chose the TiZrVNbAl system as the LRHEAs model. The addition of Mo resulted in a modulus mismatch induced strength contribution of 564 MPa, which accounts for ∼57 % of the total strength. Compared to the alloy without Mo, the strength increased by ∼42 % without any loss of ductility. More importantly, the addition of Mo significantly reduces the diffusion coefficient of the main element and realizes the effective kinetic suppression of the precipitated phase. This enables the alloy to avoid brittle precipitate generation even after aging at 500 °C for 5 h, and hence the excellent mechanical properties are well kept. Additionally, the strength of the LRHEA is increased by more than two times at 700 °C, demonstrating higher high temperature performance compared to RHEAs with tensile ductility. Utilizing the shear modulus mismatch strategy can effectively enhance the solid solution strengthening effect, improving the comprehensive mechanical properties of the alloy at room temperature and high temperature, while also improving phase stability. This provides a new approach to developing structurally stable high-performance alloys. | Yield strength (s0.2) and ductility (e) of M0 and M7 alloys. | /home/shared/llm-extraction-pipeline/articles_all/10.1016.j.msea.2024.146767/tables/Table 2.csv |  | [ { "original": "M0", "standardized": "TiZrVNbAl", "confidence": "High" }, { "original": "M7", "standardized": "TiZrVNbAlMo7", "confidence": "High" } ]
./10.1016.j.msea.2024.146769 | 90W-7Ni-3Fe | Microstructure and strengthening mechanisms in fine-grained and high-strength tungsten heavy alloy with a non-equiatomic Ni5.5Fe2.5CoCr high-entropy binder | Fine-grained tungsten heavy alloys (WHAs) with a non-equiatomic Ni5.5Fe2.5CoCr high entropy alloy (HEA) as binder were successfully fabricated through spark plasma sintering (SPS). The influence of binder content and composition on the microstructure and mechanical properties of WHAs were systematically investigated. The average W grain size and W-W contiguity decreased with increasing Ni5.5Fe2.5CoCr content. The Ni5.5Fe2.5CoCr binder inhibited the growth of tungsten grains, resulting in finer tungsten grains (3.5 ± 1.5 μm) in the 90W-Ni5.5Fe2.5CoCr alloy than in the conventional 90W-7Ni-3Fe alloy. This alloy showed an excellent tensile strength of 1392 ± 33 MPa. The high strength is achieved through the synergistic effect of fine-grain strengthening, twinning strengthening, dispersion strengthening and solid-solution strengthening. In contrast, WHAs using equiatomic NiFeCoCr as binder showed lower tensile strength (540 ± 26 MPa), caused by the formation of brittle μ phase in the binder phase. This work provides a pathway for utilizing the non-equiatomic HEA as a binder in the development of high-strength WHAs, thereby expanding their application prospects. | Fine-grained tungsten heavy alloys (WHAs) with a non-equiatomic Ni5.5Fe2.5CoCr high entropy alloy (HEA) as binder were successfully fabricated through spark plasma sintering (SPS). The influence of binder content and composition on the microstructure and mechanical properties of WHAs were systematically investigated. The average W grain size and W-W contiguity decreased with increasing Ni5.5Fe2.5CoCr content. The Ni5.5Fe2.5CoCr binder inhibited the growth of tungsten grains, resulting in finer tungsten grains (3.5 ± 1.5 μm) in the 90W-Ni5.5Fe2.5CoCr alloy than in the conventional 90W-7Ni-3Fe alloy. This alloy showed an excellent tensile strength of 1392 ± 33 MPa. The high strength is achieved through the synergistic effect of fine-grain strengthening, twinning strengthening, dispersion strengthening and solid-solution strengthening. In contrast, WHAs using equiatomic NiFeCoCr as binder showed lower tensile strength (540 ± 26 MPa), caused by the formation of brittle μ phase in the binder phase. This work provides a pathway for utilizing the non-equiatomic HEA as a binder in the development of high-strength WHAs, thereby expanding their application prospects. | Elemental composition of alloys. | /home/shared/llm-extraction-pipeline/articles_all/10.1016.j.msea.2024.146769/tables/Table 1.csv |  | [ { "original": "90W-7Ni-3Fe", "standardized": "W90Ni7Fe3", "confidence": "high" } ]
./10.1016.j.msea.2024.146769 | 90W | Microstructure and strengthening mechanisms in fine-grained and high-strength tungsten heavy alloy with a non-equiatomic Ni5.5Fe2.5CoCr high-entropy binder | Fine-grained tungsten heavy alloys (WHAs) with a non-equiatomic Ni5.5Fe2.5CoCr high entropy alloy (HEA) as binder were successfully fabricated through spark plasma sintering (SPS). The influence of binder content and composition on the microstructure and mechanical properties of WHAs were systematically investigated. The average W grain size and W-W contiguity decreased with increasing Ni5.5Fe2.5CoCr content. The Ni5.5Fe2.5CoCr binder inhibited the growth of tungsten grains, resulting in finer tungsten grains (3.5 ± 1.5 μm) in the 90W-Ni5.5Fe2.5CoCr alloy than in the conventional 90W-7Ni-3Fe alloy. This alloy showed an excellent tensile strength of 1392 ± 33 MPa. The high strength is achieved through the synergistic effect of fine-grain strengthening, twinning strengthening, dispersion strengthening and solid-solution strengthening. In contrast, WHAs using equiatomic NiFeCoCr as binder showed lower tensile strength (540 ± 26 MPa), caused by the formation of brittle μ phase in the binder phase. This work provides a pathway for utilizing the non-equiatomic HEA as a binder in the development of high-strength WHAs, thereby expanding their application prospects. | Fine-grained tungsten heavy alloys (WHAs) with a non-equiatomic Ni5.5Fe2.5CoCr high entropy alloy (HEA) as binder were successfully fabricated through spark plasma sintering (SPS). The influence of binder content and composition on the microstructure and mechanical properties of WHAs were systematically investigated. The average W grain size and W-W contiguity decreased with increasing Ni5.5Fe2.5CoCr content. The Ni5.5Fe2.5CoCr binder inhibited the growth of tungsten grains, resulting in finer tungsten grains (3.5 ± 1.5 μm) in the 90W-Ni5.5Fe2.5CoCr alloy than in the conventional 90W-7Ni-3Fe alloy. This alloy showed an excellent tensile strength of 1392 ± 33 MPa. The high strength is achieved through the synergistic effect of fine-grain strengthening, twinning strengthening, dispersion strengthening and solid-solution strengthening. In contrast, WHAs using equiatomic NiFeCoCr as binder showed lower tensile strength (540 ± 26 MPa), caused by the formation of brittle μ phase in the binder phase. This work provides a pathway for utilizing the non-equiatomic HEA as a binder in the development of high-strength WHAs, thereby expanding their application prospects. | The elemental composition of W phase, binder phase and black phase in WHAs. | /home/shared/llm-extraction-pipeline/articles_all/10.1016.j.msea.2024.146769/tables/Table 3.csv |  | [ { "original": "90W", "standardized": "W90Ni5.5Fe2.5CoCr", "confidence": "high" } ]
./10.1016.j.msea.2024.146769 | 90W-HEA | Microstructure and strengthening mechanisms in fine-grained and high-strength tungsten heavy alloy with a non-equiatomic Ni5.5Fe2.5CoCr high-entropy binder | The raw elemental powders used in the experiment are W (particle size 2-4 μm, purity 99.5 %), Ni (particle size 1-5 μm, purity 99.9 %), Fe (particle size <10 μm, purity 99.9 %), Co (particle size <2 μm, purity 99.9 %), and Cr (particle size <10 μm, purity 99.9 %). The scanning electron microscope (SEM) images of raw powders are displayed in Fig. 1 . The powders were weighed according to the composition ratio of the elements listed in Table 1 . The WHAs with non-equiatomic Ni5.5Fe2.5CoCr binder were designated as 85W, 90W, and 95W, respectively. The WHA with equiatomic NiFeCoCr binder and with conventional Ni-Fe binder were designated as 90W-HEA, 90W-7Ni-3Fe, respectively. | Fine-grained tungsten heavy alloys (WHAs) with a non-equiatomic Ni5.5Fe2.5CoCr high entropy alloy (HEA) as binder were successfully fabricated through spark plasma sintering (SPS). The influence of binder content and composition on the microstructure and mechanical properties of WHAs were systematically investigated. The average W grain size and W-W contiguity decreased with increasing Ni5.5Fe2.5CoCr content. The Ni5.5Fe2.5CoCr binder inhibited the growth of tungsten grains, resulting in finer tungsten grains (3.5 ± 1.5 μm) in the 90W-Ni5.5Fe2.5CoCr alloy than in the conventional 90W-7Ni-3Fe alloy. This alloy showed an excellent tensile strength of 1392 ± 33 MPa. The high strength is achieved through the synergistic effect of fine-grain strengthening, twinning strengthening, dispersion strengthening and solid-solution strengthening. In contrast, WHAs using equiatomic NiFeCoCr as binder showed lower tensile strength (540 ± 26 MPa), caused by the formation of brittle μ phase in the binder phase. This work provides a pathway for utilizing the non-equiatomic HEA as a binder in the development of high-strength WHAs, thereby expanding their application prospects. | The elemental composition of W phase, binder phase and black phase in WHAs. | /home/shared/llm-extraction-pipeline/articles_all/10.1016.j.msea.2024.146769/tables/Table 3.csv |  | [ { "original": "90W-HEA", "standardized": "W90(NiFeCoCr)10", "confidence": "high" } ]
./10.1016.j.msea.2024.146773 | A450 ¦ A1150 | Overcoming the strength-ductility trade-off dilemma in austenitic lightweight steel via stepwise controllable intragranular dual nanoprecipitation | In this study, a 50 kg ingot with a nominal composition of Fe-28Mn-11Al-1C-5Ni (wt.%) (analyzed composition is Fe-28.3Mn-11.1Al-1.1C-4.5Ni in wt.%) was fabricated in a vacuum induction melting furnace under an argon atmosphere. The density of the present steel is 6.6 g/cm3, measured by Archimedes’ principle, which is 15 % lower than pure Fe (7.8 g/cm3). The cast ingots were first homogenized at 1250 °C for 12 h, then hot-forged into 15 mm diameter bars (finish forging temperature is 950 °C) and air cooled. These hot-forged ingots were subjected to a solution treatment (ST) at 1200 °C for 1 h and water quenched. A 50 × 10 × 10 mm3square specimen cut from the forged ingot for cold rolling (CR) to produce 1 mm thick sheet (a total reduction of 90 % with a 5 % reduction per pass). The cold rolled strips were later annealed at 1100 °C, 1150 °C, 1200 °C for 3 min (hereafter, the specimens annealed at different temperatures were referred to as A1100, A1150, and A1200 specimens, respectively), and then water quenched. After annealing, a stepwise thermodynamic treatment was conducted, including aging at “700 °C + 900 °C for 15 min” and final aging at 450 °C for 1 h. For comparison purposes, the solid solution samples directly aged at 450 °C for 1 h (A450) and 900 °C for 15 min (A900) were also prepared. | The strength-ductility trade-off is an inevitable scenario in precipitation-hardened austenitic lightweight steels. The reduction in ductility is due to the shearing of κ′-carbides by dislocations, resulting in limited work hardening capability. Conversely, non-shearable B2 particles can effectively improve the work hardening rate. However, these B2 particles tend to precipitate along grain boundaries and coarsen due to their incompatibility with the austenite matrix, resulting in negligible strengthening effect or even brittleness. We propose a stepwise controllable dual nanoprecipitation strategy to overcome the strength-ductility trade-off. To implement this strategy, we develop a manufacturing process that includes a high-temperature annealing treatment and a three-step aging process (700 °C/15min + 900 °C/15min + 450 °C/1 h). The higher annealing temperature increases the supersaturation of solute atoms in the austenite matrix, which improves the chemical driving force for the precipitation of intragranular B2 particles during aging at 900 °C. Additionally, the coarsened κ′-carbides (30-35 nm) formed during aging at 700 °C provide heterogeneous nucleation sites for the formation of intragranular B2 particles. Further aging at 450 °C promotes the precipitation of nano-sized κ′-carbides (5 nm) within the austenite matrix. The dual nanoparticles provide a significant precipitation strengthening contribution of 400 MPa without sacrificing ductility. The multiple deformation mechanisms of nanoscale “planar slip and Orowan bowing” provide an efficient source of work hardening capability. The present work aims to overcome the strength-ductility trade-off in austenitic lightweight steels by tailoring the precipitation process, which may provide insight into producing high-performance lightweight steels. | Tensile properties of Ss, A450, A900, CR90, A1150, A1150-700-900, A1150-700-900-450 specimens. | /home/shared/llm-extraction-pipeline/articles_all/10.1016.j.msea.2024.146773/tables/Table 1.csv |  | [ { "original": "A450", "standardized": "Fe28Mn11Al1C5", "confidence": "high" }, { "original": "A1150", "standardized": "Fe28Mn11Al1C5", "confidence": "high" } ]
./10.1016.j.msea.2024.146779 | SX CrCoNi | Effect of stacking fault energy (SFE) of single crystal, equiatomic CrCoNi and Cantor alloy on creep resistance | In order to close this gap, our investigation is performed on the MEA CrCoNi and the HEA CrMnFeCoNi both in a single crystal (SX) and single-phase state. Therefore, diffusion processes at the grain boundaries are eliminated, thus increasing the mean free path of the dislocations. Furthermore, using an SX prevents the effect of grain boundary sliding, the latter being known to decrease the creep resistance significantly [23]. In our previous work, we reported on the isolated solid solution strengthening of the Cantor alloy in the temperature regime 700-1200 °C, and compared it to pure Ni [6]. With these data and new experiments on SX CrCoNi, presented in this paper, the influence of the stacking fault energy on the creep properties of solid solution alloys can be investigated. The creep tests on CrCoNi, as well as experiments in Ref. [6] were both performed under vacuum in order to exclude oxidation effects. Due to the different configurational entropies of the considered materials, pure Ni (ΔSconf= 0 R), CrCoNi (ΔSconf= 1.10 R), and the Cantor alloy (ΔSconf= 1.61 R), a possible relationship between the entropy and the material properties will also be considered [24]. | Compared to mechanisms like solid solution strengthening, the stacking fault energy (SFE) should be considered as a further factor that influences the material properties. The effect of SFE of alloys or individual elements on strength and resistance can vary considerably. In the high-temperature regime above 700 °C, there are still significant gaps in the knowledge about the effect of the SFE on the mechanical properties of single-phase alloys. The effect of SFE on creep resistance of two face-entered cubic equiatomic medium and high entropy alloys, CrCoNi and CrMnFeCoNi, respectively, is evaluated to fill parts of these gaps. Using the Bridgman solidification process, the alloys were produced as single crystals and crept under vacuum at 700 °C up to 1100 °C. This work shows a significant impact of the lower SFE of CrCoNi on the creep behavior compared to the results of previous investigations of CrMnFeCoNi. The creep resistance of the former is higher over the complete temperature range. At very high temperatures, the strengthening effect of the stacking faults is significantly present. The formation of tetragonal stacking faults and extended dislocation nodes can be identified as the reason for this effect. | Minimum creep rates and stress exponents for the creep tests of SX CrCoNi compared with results of SX Cantor alloy [6] at different loads and temperatures under vacuum. | /home/shared/llm-extraction-pipeline/articles_all/10.1016.j.msea.2024.146779/tables/Table 1.csv |  | [ { "original": "SX CrCoNi", "standardized": "CrCoNi", "confidence": "high" } ]
./10.1016.j.msea.2024.146779 | SX Ni ¦ SX Cantor | Effect of stacking fault energy (SFE) of single crystal, equiatomic CrCoNi and Cantor alloy on creep resistance | First, the pure elements Cr, Co, and Ni (purity ≥99.95 %) were cleaned in an ultrasonic bath with ethanol and weighed in the corresponding equiatomic ratio to prepare an alloy with a total mass of 400 g. Then, eight polycrystalline master alloys (50 g each) were prepared mixing the pure metals using an arc-melting furnace (Edmund Bühler GmbH) under an argon atmosphere. These master alloys were re-melted under vacuum (5·10-2Pa) in a Bridgman induction casting furnace [21,25,26] and cast into a ceramic mold with a single crystal selector. The temperature of the ceramic mold was 1520 °C which is 100 °C above the melting point of CrCoNiTm_CrCoNi= 1417 °C [27]. The mold was pulled down from the heating zone at a speed of 3 mm/min to solidify along the [001] orientation in the rod axis. The resulting cast rod had similar dimensions as the samples described in Ref. [6], with a length of 120 mm and a diameter of 16 mm. The manufacturing process of the SX CrCoNi was identical to the SX Cantor alloy and pure SX Ni samples [6,21,28]. | Compared to mechanisms like solid solution strengthening, the stacking fault energy (SFE) should be considered as a further factor that influences the material properties. The effect of SFE of alloys or individual elements on strength and resistance can vary considerably. In the high-temperature regime above 700 °C, there are still significant gaps in the knowledge about the effect of the SFE on the mechanical properties of single-phase alloys. The effect of SFE on creep resistance of two face-entered cubic equiatomic medium and high entropy alloys, CrCoNi and CrMnFeCoNi, respectively, is evaluated to fill parts of these gaps. Using the Bridgman solidification process, the alloys were produced as single crystals and crept under vacuum at 700 °C up to 1100 °C. This work shows a significant impact of the lower SFE of CrCoNi on the creep behavior compared to the results of previous investigations of CrMnFeCoNi. The creep resistance of the former is higher over the complete temperature range. At very high temperatures, the strengthening effect of the stacking faults is significantly present. The formation of tetragonal stacking faults and extended dislocation nodes can be identified as the reason for this effect. | Required stress to reach a steady-state strain rate of 1*10-7s-1for SX Ni, SX CrCoNi and SX Cantor alloy. Determined factor between the three SX materials with Ni [6], CrCoNi and Cantor alloy [6] at 700, 980 and 1100 degC. | /home/shared/llm-extraction-pipeline/articles_all/10.1016.j.msea.2024.146779/tables/Table 2.csv |  | [ { "original": "SX Ni", "standardized": "Ni", "confidence": "high" }, { "original": "SX Cantor", "standardized": "CrMnFeCoNi", "confidence": "high" } ]
./10.1016.j.msea.2024.146779 | SX Cantor alloy | Effect of stacking fault energy (SFE) of single crystal, equiatomic CrCoNi and Cantor alloy on creep resistance | First, the pure elements Cr, Co, and Ni (purity ≥99.95 %) were cleaned in an ultrasonic bath with ethanol and weighed in the corresponding equiatomic ratio to prepare an alloy with a total mass of 400 g. Then, eight polycrystalline master alloys (50 g each) were prepared mixing the pure metals using an arc-melting furnace (Edmund Bühler GmbH) under an argon atmosphere. These master alloys were re-melted under vacuum (5·10-2Pa) in a Bridgman induction casting furnace [21,25,26] and cast into a ceramic mold with a single crystal selector. The temperature of the ceramic mold was 1520 °C which is 100 °C above the melting point of CrCoNiTm_CrCoNi= 1417 °C [27]. The mold was pulled down from the heating zone at a speed of 3 mm/min to solidify along the [001] orientation in the rod axis. The resulting cast rod had similar dimensions as the samples described in Ref. [6], with a length of 120 mm and a diameter of 16 mm. The manufacturing process of the SX CrCoNi was identical to the SX Cantor alloy and pure SX Ni samples [6,21,28]. | Compared to mechanisms like solid solution strengthening, the stacking fault energy (SFE) should be considered as a further factor that influences the material properties. The effect of SFE of alloys or individual elements on strength and resistance can vary considerably. In the high-temperature regime above 700 °C, there are still significant gaps in the knowledge about the effect of the SFE on the mechanical properties of single-phase alloys. The effect of SFE on creep resistance of two face-entered cubic equiatomic medium and high entropy alloys, CrCoNi and CrMnFeCoNi, respectively, is evaluated to fill parts of these gaps. Using the Bridgman solidification process, the alloys were produced as single crystals and crept under vacuum at 700 °C up to 1100 °C. This work shows a significant impact of the lower SFE of CrCoNi on the creep behavior compared to the results of previous investigations of CrMnFeCoNi. The creep resistance of the former is higher over the complete temperature range. At very high temperatures, the strengthening effect of the stacking faults is significantly present. The formation of tetragonal stacking faults and extended dislocation nodes can be identified as the reason for this effect. | Test parameters for the interrupted creep tests of SX CrCoNi and SX Cantor alloy (cooling under load). | /home/shared/llm-extraction-pipeline/articles_all/10.1016.j.msea.2024.146779/tables/Table 3.csv |  | [ { "original": "SX Cantor alloy", "standardized": "CrMnFeCoNi", "confidence": "high" } ]
./10.1016.j.msea.2024.146822 | B2 | Laser-powder bed fusion of Y2O3 nanoparticle modified CoCrNi matrix composites: Parameter optimization, microstructural evolution and strengthening mechanisms | Laser-powder bed fusion (L-PBF) has been recognized as a revolutionary manufacturing technique capable of fabricating near-net-shaped three-dimensional (3D) metallic components with any intricate geometries directly due to its innovative track-by-track and layer-upon-layer building process [31]. The L-PBF processed (L-PBFed) metallic materials normally exhibit typical ultrafine and gradient non-equilibrium microstructures with a high number density of dislocations owing to the ultra-high cooling rate (105-106°C/s) and complex cyclic thermal history, which offer great strengthening availably [32,33]. The micro-sized molten pools combined with the strong Marangoni convection and ultrafast solidification deliver a potential in inhibiting a wide range of particle agglomeration, which make L-PBF technique particularly well-suited for the production of M/HECs [34,35]. Nevertheless, obtaining completely dispersed nanoparticles which prerequisite for the preparation of high-performance metal-matrix composites by L-PBF technology is still difficult [36]. Limited works report that the dispersion behaviour of particles in metal matrix composites is susceptible to the L-PBF processing parameters [37,38]. In Ni-based nanocomposites, nano-TiC reinforcing particles incline to be uniformly distributed with increasing laser power [37]. The uniform dispersion of micron-sized and nano-sized TiB2nanoparticles in Al matrix can be achieved by tuning the hatch spacing to locally control the particle flow dynamics [38]. Current works have been focusing on the effects of nano-sized ceramic particles on the microstructures and properties of the L-PBFed M/HECs, while ignoring the dispersion behaviour of particles in the molten pool [39,40]. Thus, a fundamental understanding of particle dispersion mechanisms and microstructural evolution under different parameters is essential to ensure the structural quality of L-PBFed M/HECs. Another challenge of the L-PBFed M/HECs is the preparation of composite feedstock powders. The widely-researched long-term ball milling prefers to deteriorate the surface sphericity and flowability of raw powders seriously, and thus impacting the L-PBF processability and mechanical properties accordingly [41,42].In-situchemical generation methods, such as drying and H2reducing the solid-liquid mixture of 316L and Y(NO3)3·6H2O to obtain Y2O3coated 316L mixed powders [43], or introducing Ti and C elements into the molten GTD222 alloy to manufacture composite ingots and then atomizing to obtain spherical powders containing ceramic phase, normally provide reliable solutions, while limitations in the selection of reinforcements cannot be ignored [44]. | Laser-powder bed fusion (L-PBF) delivers significant advantages in manufacturing metal matrix composites due to its micro-sized molten pool and fast cooling rate. In this work, a simple two-step process including the ultrasonic dispersion of ceramic particles and the volatilization of liquid medium by stirring was employed to synthesize Y2O3 nanoparticle modified CoCrNi matrix (Y2O3/CoCrNi) composite powders, which were subsequently processed for L-PBF to make samples. The effects of laser power (P) and hatch spacing (h) on the microstructures and mechanical properties of the L-PBF processed (L-PBFed) Y2O3/CoCrNi composites were investigated comparatively. The results confirm that the high P (350 W) and low h (60 μm) promoted the uniform dispersion of Y2O3 particles (∼50 nm) by altering the Marangoni flow, reducing the dynamic viscosity and increasing the remelting area. The L-PBFed Y2O3/CoCrNi composites under optimized condition exhibited a superior strength-ductility synergy, in which the yield strength, ultimate tensile strength and fractured strain were 647 MPa, 858 MPa and 42.2 %, respectively. It is demonstrated that a metallurgical defect-free hierarchical microstructure that involved dislocation-formed cellular structures, dispersion of Y2O3 particles and various crystallize defects (i.e. stacking faults, Lomer-Cottrell locks, and deformation twins) were responsible for the superb mechanical properties. | Comparison of tensile properties of the L-PBFed Y2O3/CoCrNi composites. | /home/shared/llm-extraction-pipeline/articles_all/10.1016.j.msea.2024.146822/tables/Table 3.csv |  | [ { "original": "B2", "standardized": "B2", "confidence": "Low" } ]
./10.1016.j.msea.2024.146822 | B3 ¦ B5 ¦ B1 ¦ C2 ¦ A2 | Laser-powder bed fusion of Y2O3 nanoparticle modified CoCrNi matrix composites: Parameter optimization, microstructural evolution and strengthening mechanisms | To further analyse the influence ofPandhon the microstructural characteristics of the Y2O3/CoCrNi composites in detail, two groups of samples prepared at representative parameters, namelyPof 150 W (B1), 250 W (B3) and 350 W (B5) at a constanthof 90 μm, andhof 60 μm (A2), 90 μm (B2) and 120 μm (C2) at a constantPof 200 W, were selected accordingly. Fig. 5 shows the XRD patterns of Y2O3/CoCrNi composite powders and L-PBFed Y2O3/CoCrNi composites with varyingPandh. In the Y2O3/CoCrNi powders, Y2O3attached to the surface of CoCrNi powers can be detected. During L-PBF, Y2O3particles flowed in the molten pool and tended to be embedded in the alloy after rapid cooling. Due to the considerable low content of Y2O3, there was no obvious Y2O3peak in XRD patterns of L-PBFed samples. | Laser-powder bed fusion (L-PBF) delivers significant advantages in manufacturing metal matrix composites due to its micro-sized molten pool and fast cooling rate. In this work, a simple two-step process including the ultrasonic dispersion of ceramic particles and the volatilization of liquid medium by stirring was employed to synthesize Y2O3 nanoparticle modified CoCrNi matrix (Y2O3/CoCrNi) composite powders, which were subsequently processed for L-PBF to make samples. The effects of laser power (P) and hatch spacing (h) on the microstructures and mechanical properties of the L-PBF processed (L-PBFed) Y2O3/CoCrNi composites were investigated comparatively. The results confirm that the high P (350 W) and low h (60 μm) promoted the uniform dispersion of Y2O3 particles (∼50 nm) by altering the Marangoni flow, reducing the dynamic viscosity and increasing the remelting area. The L-PBFed Y2O3/CoCrNi composites under optimized condition exhibited a superior strength-ductility synergy, in which the yield strength, ultimate tensile strength and fractured strain were 647 MPa, 858 MPa and 42.2 %, respectively. It is demonstrated that a metallurgical defect-free hierarchical microstructure that involved dislocation-formed cellular structures, dispersion of Y2O3 particles and various crystallize defects (i.e. stacking faults, Lomer-Cottrell locks, and deformation twins) were responsible for the superb mechanical properties. | Comparison of tensile properties of the L-PBFed Y2O3/CoCrNi composites. | /home/shared/llm-extraction-pipeline/articles_all/10.1016.j.msea.2024.146822/tables/Table 3.csv |  | [ { "original": "B3", "standardized": "Y2O3/CoCrNi", "confidence": "high" }, { "original": "B5", "standardized": "Y2O3/CoCrNi", "confidence": "high" }, { "original": "B1", "standardized": "Y2O3/CoCrNi", "confidence": "high" }, { "original": "C2", "standardized": "Y2O3/CoCrNi", "confidence": "high" }, { "original": "A2", "standardized": "Y2O3/CoCrNi", "confidence": "high" } ]
./10.1016.j.msea.2024.146849 | A0 ¦ A3 ¦ A5 | AlxHfTaTi (0≤x≤0.5) refractory medium entropy alloys with excellent room-temperature tensile properties | Three AlxHfTaTi alloy button ingots (x = 0, 0.3, 0.5 at.%, hereafter referred to as A0, A3, A5 alloy) with each weight of about 50 g were cast in a vacuum induction furnace using pure metals (99.9 wt.% purity) in an argon atmosphere. Using a heated asynchronous rolling mill (ZKWS8A-3), the ingots were cold-rolled into sheets with the thickness of about 1 mm (reduction ratio of about 87 %) at room temperature. Dog bone shaped tensile samples, with a parallel length of 10 mm, were cut along the rolling direction by electric spark cutting. The cold-rolled samples were annealed at 950 °C for 5 min (referred as A0-5min, A3-5min), 30 min (referred as A0-30min, A3-30min), and 60 min (referred as A0-60min, A3-60min) and finally water quenched to room temperature. | Refractory high entropy alloys are strong candidates for high-temperature structural materials, because of their high strength, excellent thermal stability and exceptional softening resistance under high-temperature. However, majority of the existing refractory high entropy alloys are seriously limited in widespread application, due to their severe brittleness at room temperature. In this study, we proposed a novel AlxHfTaTi body-centered cubic (BCC) refractory medium entropy alloy with remarkable strength-ductility combination at room temperature. Adjusting the atomic ratio of Al (from 0 to 0.5 at.%), we investigated the effect of Al on the structure-property characteristics of the alloy under as-cast as well as cold-rolled and annealed conditions. Compared with the as-cast samples, the rolled and annealed samples exhibit more excellent tensile properties due to the remarkable reduction of grain size resulted from recrystallization. The Al0.3HfTaTi sample annealed for 5 min exhibits outstanding comprehensive properties at room temperature, with a yield strength higher than 1000 MPa and a fracture elongation of up to 24 ± 1 %, respectively. Quasi in-situ EBSD analysis results reveal that, during tensile deformation, the grain size has a significant effect on the grain rotation and dislocation gliding. Small grains are more likely to initiate multiple slip bands, promoting the synergistic effect of grain rotation and dislocation gliding, thereby improving the ductility of the alloy. Our findings can provide new ideas for the development of refractory high entropy alloys with outstanding room-temperature tensile properties. | The DH, DS, VEC, d, Tm and O of the AlxHfTaTi RHEAs. | /home/shared/llm-extraction-pipeline/articles_all/10.1016.j.msea.2024.146849/tables/Table 1.csv |  | [ { "original": "A0", "standardized": "HfTaTi", "confidence": "high" }, { "original": "A3", "standardized": "Al0.3HfTaTi", "confidence": "high" }, { "original": "A5", "standardized": "Al0.5HfTaTi", "confidence": "high" } ]
./10.1016.j.msea.2024.146885 | TaHEA-A700 | Enhanced strength of L12-strengthened (FeCoNi)79.5Cr10.5Al5Ti5 high-entropy alloy via Ta alloying and its refined strengthening mechanism model | (FeCoNi)78.5Cr10.5Al5Ti5Ta1(at%) was cast using vacuum induction melting equipment under an argon atmosphere. The ingot followed the simplified processing route proposed in our previous research [17], which includes homogenization (1200 °C, 12 h), hot-rolling (1200 °C, thickness reduction ratio of ∼80 %), and direct aging (700 °C, 4 h). Here, we denote the sample processed up to the hot-rolling as TaHEA-HR, and the sample processed through the entire route, including direct aging, as TaHEA-A700. | In this study, we enhance the strength of L12-strengthened high-entropy alloy, proposed in our previous study, by Ta alloying. Continuous precipitation is promoted, resulting in a remarkably high yield strength of 1144.8 ± 19.3 MPa. Furthermore, we suggest a refined strengthening mechanism model, based on the superposition of multiple mechanisms. | TEM-EDS measurements results showing chemical composition of TaHEA-A700 (at%). | /home/shared/llm-extraction-pipeline/articles_all/10.1016.j.msea.2024.146885/tables/Table 1.csv |  | [ { "original": "TaHEA-A700", "standardized": "FeCoNi78.5Cr10.5Al5Ti5Ta1", "confidence": "high" } ]
./10.1016.j.msea.2024.146885 | HEA-A700 | Enhanced strength of L12-strengthened (FeCoNi)79.5Cr10.5Al5Ti5 high-entropy alloy via Ta alloying and its refined strengthening mechanism model | (FeCoNi)78.5Cr10.5Al5Ti5Ta1(at%) was cast using vacuum induction melting equipment under an argon atmosphere. The ingot followed the simplified processing route proposed in our previous research [17], which includes homogenization (1200 °C, 12 h), hot-rolling (1200 °C, thickness reduction ratio of ∼80 %), and direct aging (700 °C, 4 h). Here, we denote the sample processed up to the hot-rolling as TaHEA-HR, and the sample processed through the entire route, including direct aging, as TaHEA-A700. | In this study, we enhance the strength of L12-strengthened high-entropy alloy, proposed in our previous study, by Ta alloying. Continuous precipitation is promoted, resulting in a remarkably high yield strength of 1144.8 ± 19.3 MPa. Furthermore, we suggest a refined strengthening mechanism model, based on the superposition of multiple mechanisms. | The region fraction, phase fraction and mean radius of CP precipitates in both TaHEA-A700 and HEA-A700. | /home/shared/llm-extraction-pipeline/articles_all/10.1016.j.msea.2024.146885/tables/Table 2.csv |  | [ { "original": "HEA-A700", "standardized": "FeCoNi78.5Cr10.5Al5Ti5Ta1(at%)", "confidence": "High" } ]
./10.1016.j.msea.2024.146908 | AP MEA ¦ HP MEA | A high-pressure strategy to refine and multiply nanoprecipitates for improved strength-ductility synergy in a medium-entropy FeCrNiTiAl alloy | The Ti4Al3 MEA was fabricated in an arc-melting furnace (Shenyang Jinyan New Material Preparation Technology Co., Ltd). The starting elemental materials, at least 99.95 weight percent (wt. %) pure, were supplied by ZhongNuo Advanced Material (Beijing) Technology Co., Ltd. Before the arc melting, the furnace chamber was purified by melting high purity Ti. The melting of MEA ingots was repeated for five times to ensure the homogeneity of alloying elements. After the melting, the melt alloy was cast into a copper mold (50 mm × 20 mm × 5 mm in dimension). The alloy ingots were first homogenized at 1150 °C for 3 h in vacuum (less than 0.005 MPa), then water-quenched to room temperature, and finally cold rolled. The cold rolling was performed with the reduction in thickness per pass below 0.2 mm and a total reduction in thickness of 70 %. The HP heat-treatment was carried out in a CS-IB type cubic-anvil apparatus (Guilin Guiye Machinery Co., Ltd.). A specimen (20 mm in diameter and 1.5 mm in thickness) was compressed to a HP of 4 GPa by six orthogonal pistons. Under a HP of 4 GPa, the specimen was first heated to 1150 °C, held for 10 min for recrystallization, then cooled to 600 °C and remained at 600 °C for 60 min for aging, and finally water-cooled to room temperature to achieve the HP-treated specimen (named HP MEA). For comparison, the specimens were also synthesized using the above recrystallization-ageing treatments at atmospheric pressure (named AP MEA). Electrical discharge machining was used for preparing the specimens for the subsequent structure characterization and property tests. | Dispersion strengthening is one of the most effective methods to strengthen a metallic material. The strength of an aged alloy is largely affected by the precipitate size and number density of precipitates, which are often controlled by the change in temperature, time, and composition. Here we report a new high-pressure (HP) strategy for regulating the nanoprecipitates (NPs) in a Fe50Cr16Ni27Ti4Al3 medium-entropy alloy. Using a HP of 4 GPa largely refines the size of NPs from 15 to 4nm (due to the suppressed grain-growth rate) and increases the number density of NPs by two orders of magnitude (due to the increased nucleation rate). The decreased size and increased density of NPs lower the spacing distance of high-density dislocation walls and result in the formation of microbands during deformation, causing sustainable strain-hardening in the MEA, thereby improving both strength and ductility. | Average diameter d, number density N, and volume fraction f of NPs in AP and HP MEAs. | /home/shared/llm-extraction-pipeline/articles_all/10.1016.j.msea.2024.146908/tables/Table 1.csv |  | [ { "original": "AP MEA", "standardized": "Fe50Cr16Ni27Ti4Al3-AP", "confidence": "High" }, { "original": "HP MEA", "standardized": "Fe50Cr16Ni27Ti4Al3-HP", "confidence": "High" } ]
./10.1016.j.msea.2024.146929 | Sample 1 | Laser powder bed fusion of CoCrNi composite with high fraction of TiC: The microstructure and mechanical properties at different temperatures | Fig. 3 a-c shows the morphology of the melting pools in Samples 1,2 and 3, respectively, at the top of thex-zplane sliced perpendicular to the laser scan tracks at the top surface of the samples for the section of the melting pool generated by the laser scan of the last building layer. The melting pools in all the samples have a far greater depth than the nominal thickness of the powder layer in this study, indicating the keyhole mode followed by laser fusion of the blended powders. However, the melting pool is the deepest in Sample 1 with a scanning speed of 800 mm/s and a laser power of 400 W, approaching 560 μm, as shown in Fig. 3 a. Furthermore, there is a smooth parabolic shape at the bottom of their melting pools ( Fig. 3 d), suggesting the stability of the keyhole mode. This results in the highest relative density of 99.97 % in these three samples, as shown in Fig. 3 f. Differently, Sample 2 has a scanning speed of 400 mm/s and a laser power of 200 W. Having the same area laser energy density as the former sample, it shows the abnormal melting pool morphology with a sharp tip observed at the bottom of the melting pools ( Fig. 3 e) and the lower melting pool depth of 383 μm ( Fig. 3 b), indicating the significant instability of the keyhole mode. Accordingly, the large keyhole-caused pores are frequently observed in the samples, whose relative density reaches 99 % in Sample 2, as shown in Fig. 3 g. As indicated by the significant difference in melting pool morphology between the two samples, the combination of high scanning velocity and high laser power enables the stable keyhole melting mode under which the deepest melting pools are achieved without causing many keyhole pore defects. This observation is consistent with the LPBF printing map predicted by simulation for the 316L stainless steel [25], which is often taken as the reference alloy for determining the LPBF processing parameter of the Cantor alloys. According to the simulation, the processing parameter combination of high laser power and fast scanning speed leads to the strong liquid metal backflow from the front wall of the moving keyhole, which pushes the vortex in the rear melting pool further away from the rear wall of the keyhole. Consequently, the collapse of the rear wall to the front wall of the keyhole is suppressed, which prevents the keyhole pore defects. As argued by Kusano et al., the heat accumulation in previous tracks plays a major role in increasing the melting pool depth during LPBF [26]. The heat accumulation from the previous tracks may increase at the high scan speed of 800 mm/s for Sample 1 compared to the low scanning speed of 400 mm/s for Sample 2, leading to a greater depth of the melting pools in the former. A large depth of the melting pools is conducive to the in-situ alloying of the CoCrNi-4wt%TiC composite, because the melting pool with a considerable depth can be used to remelt the previously solidified melting pools repeatedly during the process of layer-by-layer laser scanning, thus enhancing the dispersion of the high fraction of nano TiC particles. An increase in the liquid flow during the stable keyhole mode melting of Sample1 can also promote the dispersion of TiC particles. As shown in Fig. 3 c, the depth of the melting pool in Sample 3 is the smallest among all the samples, reaching an average of 240 μm, which is attributed to the low laser power used for producing Sample 3. Notably, the big holes shown in Fig. 3 c result from the removal of brittle Cr powders from the matrix during etching. The shallow melting pool is in-sufficient to disperse the agglomerating nano-TiC particles, as evidenced by a large number of small black dots in the polished Sample 3 ( Fig. 3 h, with a relative density of 99.94 %). | At present, high fraction nano-TiC containing CoCrNi-4wt%TiC composite has been obtained through laser powder bed fusion (LPBF) of the blends of elemental powders and nano-TiC particles. Due to the addition of high fraction nano-TiC particles, there is a significant improvement in the strength of the composite to 1886 MPa at 77K, 1456 MPa at 298K, 528 MPa at 1073K, 300 MPa at 1173K, respectively. Characterized by high scanning speed and high laser power, the laser scan strategy combining is effective in preventing the nano-TiC particles from agglomeration, and the nano-carbides show a heterogeneous distribution with a higher number density and a finer particle size at the bottom of melting pool, the mechanism of which is discussed. The second-phase strengthening of the high-density nano-carbides combining dislocation strengthening or grain boundary strengthening raises the yielding strength of the composite compared to CoCrNi alloy at cryogenic or elevating temperature, respectively. Combining with the deformation-induced nano stack faults/twins plasticity and heterogeneous distribution induced (HDI) strengthening, the addition of high-density nano-carbides contributes to the high tensile strength and good plasticity of the composite at the temperature in a wide range. | The tensile results for Samples 1 and 4. | /home/shared/llm-extraction-pipeline/articles_all/10.1016.j.msea.2024.146929/tables/Table 2.csv |  | [ { "original": "Sample 1", "standardized": "CoCrNi-4wt%TiC", "confidence": "medium" } ]
./10.1016.j.msea.2024.146929 | Sample 4 | Laser powder bed fusion of CoCrNi composite with high fraction of TiC: The microstructure and mechanical properties at different temperatures | Fig. 9 a shows the IPF + GB map of Sample 1, and there is no evident texture exhibited along the building direction, as further evidenced with the IPF in Fig. 9 g. The average grain size of 3.72 μm was obtained, as shown in Fig. 9 c. Differently, Fig. 9 d shows the IPF + GB map of Sample 4, and there is an evident <101> texture exhibited along the building direction, as evidenced with the IPF in Fig. 9 g, with a much larger average grain size of 9.46 μm, as shown in Fig. 9 f. Obviously, the introduction of nano-TiC particle significantly reduced the grain size and caused distortion to the epitaxial growth of the grain through the heterogeneous nucleation and pinning effect. The low angle grain boundaries (LAGBs) account for only 11.4 % of the total boundary in length in Sample 1, which is far below the value of 60.3 % in Sample 4. As shown in Fig. 9 a, there are plenty of finer near-equiaxed grains distributed along melting pool boundaries (between the black curves), which may be attributed to the dense nano-TiC increasing the number of nucleated grains during the fast cooling at the boundaries of the melting pool. It is supposed that the non-uniform distribution of nano-carbides (as illustrated inFigss. 6-7) in the matrix causes the significant non-uniform distribution of grain size in Sample 1. In contrast, Sample 4 shows a more uniform grain distribution with barely any finer grains along the melting pool boundaries. This is due to the absence of the nucleation cores, such as nano-TiC. The white broken lines in Fig. 9 a and d are the central lines of the melting pools where the solidified column grains derived from the two side of the melting pools collide with each other. Fig. 9 b and e shows the kernel average misorientation(KAM) maps(0-2°) of Samples 1 and 2, suggesting the concentration of dislocations at the central lines and boundaries of the melting pools in Sample 1, and that at the central lines in Sample 4. The XRD pattern of Samples 1 and 4 ( Fig. 10 ) indicates the major phase of fcc structure. The TiC phase is not observable due to its nano size and small fraction. Though the weight fraction of TiC addition reaches to 4 % in sample 1, some other type carbides may also form during the laser melting process, which may reduce the fraction of single type carbide in as-built sample 1. | At present, high fraction nano-TiC containing CoCrNi-4wt%TiC composite has been obtained through laser powder bed fusion (LPBF) of the blends of elemental powders and nano-TiC particles. Due to the addition of high fraction nano-TiC particles, there is a significant improvement in the strength of the composite to 1886 MPa at 77K, 1456 MPa at 298K, 528 MPa at 1073K, 300 MPa at 1173K, respectively. Characterized by high scanning speed and high laser power, the laser scan strategy combining is effective in preventing the nano-TiC particles from agglomeration, and the nano-carbides show a heterogeneous distribution with a higher number density and a finer particle size at the bottom of melting pool, the mechanism of which is discussed. The second-phase strengthening of the high-density nano-carbides combining dislocation strengthening or grain boundary strengthening raises the yielding strength of the composite compared to CoCrNi alloy at cryogenic or elevating temperature, respectively. Combining with the deformation-induced nano stack faults/twins plasticity and heterogeneous distribution induced (HDI) strengthening, the addition of high-density nano-carbides contributes to the high tensile strength and good plasticity of the composite at the temperature in a wide range. | The tensile results for Samples 1 and 4. | /home/shared/llm-extraction-pipeline/articles_all/10.1016.j.msea.2024.146929/tables/Table 2.csv |  | [ { "original": "Sample 4", "standardized": "Sample 4", "confidence": "high" } ]
./10.1016.j.msea.2024.146949 | Q800-4 ¦ Q800-12 ¦ Q800-8 | Effect of precipitates on dynamic impact damage mechanism of a selective-laser-melted FeCoNiCrMo0.2 high-entropy alloy | The cylindrical specimens were then performed with different treatment to promote the precipitation of the second phase. Previous works reported the effect of heating temperatures on types, size, and area fraction of precipitates in SLM-FeCoNiCrMo0.2HEAs [14,28]. In this work, the heat treatment was carried out on as-built specimens at 800 °C for 4 h, 8 h, and 12 h, respectively, using the DZSX2-10-12NP (Yun Yue, P. R. China). The cooling method is oil quenching to prevent the precipitates coarsening. The corresponding quenched specimens labeled as Q800-4, Q800-8, and Q800-12, respectively. The process parameters of SLM process and quenching treatment are shown in Fig. 1(d) and Table 2 . The densifications of the as-built specimen and quenched specimens are determined by the Archimedes drainage method, as shown in Table 2 . The densifications of the different specimens exceed 99 %. | The selective laser melting (SLM) technology provides design ideas for the development of new high entropy alloys (HEAs) with exceptional mechanical properties. The microstructural control, especially precipitates, is an important way to improve the dynamic mechanical properties of the SLM-FeCoNiCrMo0.2 HEAs. In this study, the effect of precipitates on the dynamic impact damage mechanism of SLM-FeCoNiCrMo0.2 HEAs is revealed. Introduction of the nano-scale σ-phase precipitates into SLM-FeCoNiCrMo0.2 HEAs by quenching treatment leads to a transformation in dynamic impact damage mechanism from micro-cracks along columnar grain boundaries to micro-pores near the σ-phase precipitates. The σ-phase precipitates are considered to be able to disperse large reflected stress waves at the boundary and coordinate the deformation of columnar grains with different orientations on both side of the boundary, which hinder the propagation of the micro-cracks. The σ-phase precipitates strengthened HEAs exhibits excellent dynamic mechanical properties, with the dynamic compressive strength and fracture strain reaching 2780 MPa and 0.37, respectively. This work provides theoretical support for the design of precipitates in the additive-manufactured FeCoCrNi-based HEAs with high impact performance. | Area fraction and average size of different types of s-phase precipitates in quenched specimens | /home/shared/llm-extraction-pipeline/articles_all/10.1016.j.msea.2024.146949/tables/Table 4.csv |  | [ { "original": "Q800-4", "standardized": "Q800-4", "confidence": "high" }, { "original": "Q800-12", "standardized": "Q800-12", "confidence": "high" }, { "original": "Q800-8", "standardized": "Q800-8", "confidence": "high" } ]
./10.1016.j.msea.2024.146955 | Sinter-Cr6 ¦ Sinter-Cr6C4 ¦ Sinter-Cr6C4W4 | Carbide transformation driven by configuration entropy in medium entropy alloy based composite with balanced strength and plasticity | Fig. 4 shows the microstructures and phase constitutions of MEA-based composites sintered at 1200 °C for 10 min. The SEM images in Fig. 4 a and b shows the microstructures of the Sinter-Cr6 ((Co50Ni40Fe10)93.75Cr6.25) and Sinter-Cr6C4 ((Co50Ni40Fe10)90Cr6C4) composites under the back-scattered electron mode, both consisting of a single solid solution phase. According to the TEM analysis of HT-Cr6C4 composite ( Fig. 2 ), nanometer-sized M23C6carbides may precipitate in Sinter-Cr6C4 during furnace cooling, but may not be resolved by SEM. This also implies that the original Cr3C2carbide may be completely dissolved in the matrix during the short sintering process. Fig. 4 c shows the microstructure of the Sinter-Cr6C4W4 composite ((Co50Ni40Fe10)86Cr6C4W4), where a bright W-rich phase is observed in the matrix. The phase constitutions of the sintered composites were further determined by XRD as shown in Fig. 4 d. It can be found that the Sinter-Cr6 and Sinter-Cr6C4 composites have the same single FCC structure without other diffractions from Cr-carbides. However, for the Sinter-Cr6C4W4 composite, except for diffraction peaks from the FCC matrix, peaks from the WC-type carbide, instead of pure W or Cr3C2carbide, can be detected. Therefore, it can be concluded that W might react with C from Cr3C2to form the WC-type carbide, while Cr from Cr3C2is dissolved into the MEA-matrix during the sintering process. The compositions of FCC matrix and WC-type carbide in Sinter-Cr6C4W4 were analyzed by EDS, which were determined to be Co42.9±0.9Ni33.4±0.8Fe8.9±0.3Cr5.0±0.3W1.8±0.4C8.1±1.1and Co7.8±1.9Ni6.3±1.3Fe2.4±0.4Cr3.3±1.0W32.5±3.8C47.7±4.6(at.%), respectively. Thus, it is known that about 5 % Cr and 1.8 % W can be dissolved in the FCC MEA-matrix and approximately 20 % Co, Ni, Fe, and Cr elements are dissolved in the WC-type carbide to form a compositionally complex (W, Co, Ni, Fe, Cr)C carbide. | Carbides are important strengthening phases in various engineering alloys. Controlling the formation of carbides is of great significance for regulating the mechanical properties of metal-matrix composites. In this work, Co50Ni40Fe10-Cr3C2 and Co50Ni40Fe10-Cr3C2-W (at.%) composites were investigated to reveal the transformation mechanisms of carbides during high-temperature process. It is found that Cr3C2 can be dissolved into the matrix during sintering, and above the solubility transforms into the M7C3-type carbide. The WC-type carbide, where W is partially replaced by solute elements, can be formed by the reaction of W with C from Cr3C2. The carbide reactions are determined to be driven by configuration entropies of formations of the FCC-matrix phase and WC-type carbide, which contribute more than -10 kJ/mol to the Gibbs free energy. The composite strengthened by in-situ formed WC-type carbide exhibits a balanced strength and plasticity. The main strengthening mechanisms of the composite are particle strengthening from carbides and grain boundary strengthening caused by fine grains. | Mean grain size (d), yield strength (YS), ultimate tensile strength (UTS), fracture elongation (E) and Vickers-hardness (HV0.2) of MEA-based composites. | /home/shared/llm-extraction-pipeline/articles_all/10.1016.j.msea.2024.146955/tables/Table 2.csv |  | [ { "original": "Sinter-Cr6", "standardized": "Co46.875Ni37.5Fe9.375Cr6.25", "confidence": "high" }, { "original": "Sinter-Cr6C4", "standardized": "Co45Ni36Fe9Cr6C4", "confidence": "high" }, { "original": "Sinter-Cr6C4W4", "standardized": "Co43Ni34.4Fe8.6Cr6C4W4", "confidence": "high" } ]
./10.1016.j.msea.2024.146955 | Roll-Cr6 ¦ Roll-Cr6C4 ¦ Roll-Cr6C4W4 | Carbide transformation driven by configuration entropy in medium entropy alloy based composite with balanced strength and plasticity | Fig. 8 shows the IPFs of rolled MEA-based composites in the rolling direction. The grains of the composites significantly grow up without texture. Fig. 8 a and a1show the IPF and grain-size distribution of the Roll-Cr6 composite, which exhibits a mean grain size of 22.9 ± 7.0 μm. As the rolling temperature was set to 1000 °C, which was exceeded the recrystallization temperature (500-700 °C) of CoNi-based MEAs [41]. Thus, the grains in Roll-Cr6 fast grow during the hot-rolling process. The mean grain size (12.5 ± 4.1 μm) of the Roll-Cr6C4 composite ( Fig. 8 b and b1) is smaller than that of the Roll-Cr6. As some nanometer-sized M23C6particles were precipitated which could pin the grain boundaries, and the solid-solution C atoms in the matrix can also slow down the migration of alloy elements [42,43], the grain growth is retarded in Roll-Cr6C4 composite. Fig. 8 c, c1 and c2 show the IPF and grain-size distribution of the Roll-Cr6C4W4 composite, and the corresponding phase map is shown in Fig. 8 d. The mean grain sizes of the WC-type carbide and the FCC matrix are determined to be 1.4 ± 0.5 μm and 8.0 ± 2.4 μm, respectively. The FCC matrix in the Roll-Cr6C4W4 composite exhibits a much slower grain growth than those in the Roll-Cr6 and Roll-Cr6C4 due to the extra hindering effects from the WC-type carbides and the solute W in the matrix. | Carbides are important strengthening phases in various engineering alloys. Controlling the formation of carbides is of great significance for regulating the mechanical properties of metal-matrix composites. In this work, Co50Ni40Fe10-Cr3C2 and Co50Ni40Fe10-Cr3C2-W (at.%) composites were investigated to reveal the transformation mechanisms of carbides during high-temperature process. It is found that Cr3C2 can be dissolved into the matrix during sintering, and above the solubility transforms into the M7C3-type carbide. The WC-type carbide, where W is partially replaced by solute elements, can be formed by the reaction of W with C from Cr3C2. The carbide reactions are determined to be driven by configuration entropies of formations of the FCC-matrix phase and WC-type carbide, which contribute more than -10 kJ/mol to the Gibbs free energy. The composite strengthened by in-situ formed WC-type carbide exhibits a balanced strength and plasticity. The main strengthening mechanisms of the composite are particle strengthening from carbides and grain boundary strengthening caused by fine grains. | Mean grain size (d), yield strength (YS), ultimate tensile strength (UTS), fracture elongation (E) and Vickers-hardness (HV0.2) of MEA-based composites. | /home/shared/llm-extraction-pipeline/articles_all/10.1016.j.msea.2024.146955/tables/Table 2.csv |  | [ { "original": "Roll-Cr6", "standardized": "Roll-Cr6", "confidence": "High" }, { "original": "Roll-Cr6C4", "standardized": "Roll-Cr6C4", "confidence": "High" }, { "original": "Roll-Cr6C4W4", "standardized": "Roll-Cr6C4W4", "confidence": "High" } ]
./10.1016.j.msea.2024.146991 | Ni49Fe20Al17V6Co4Cr4 EHEA | Design of directly cast Ni49Fe20Al17V6Co4Cr4 eutectic high-entropy alloy with outstanding mechanical performance | A novel non-equiatomic Ni49Fe20Al17V6Co4Cr4 eutectic high-entropy alloy (EHEA) with alternating soft FCC/L12 and hard B2 nanolamellae was prepared by directly cast method. The as-cast Ni49Fe20Al17V6Co4Cr4 EHEA exhibits a superior strength-ductility synergy that far outperforms that of some reported as-cast EHEAs. In particular, the as-cast Ni49Fe20Al17V6Co4Cr4 EHEA shows a high yield strength of 770 MPa, a high tensile strength of 1208 MPa as well as a fracture strain of 15.7 %, respectively. Such an exceptional mechanical property is mainly due to the extensive dislocation activities in both FCC/L12 and B2 nanolamellae. Concretely, the high strength of the as-cast Ni49Fe20Al17V6Co4Cr4 EHEA derives from not only the interface strengthening of ultrafine lamellae soft FCC/L12 and hard B2 phases, but also the hindering of dislocation slipping by ordered L12 nanoprecipitates. The FCC and B2 phases present a stable K-S orientation relationship, which further endows the as-cast EHEA with exceptional strength-ductility combination. The designed Ni49Fe20Al17V6Co4Cr4 EHEA by directly casting provides a promising potential for the widespread engineering applications in the future. | A novel non-equiatomic Ni49Fe20Al17V6Co4Cr4 eutectic high-entropy alloy (EHEA) with alternating soft FCC/L12 and hard B2 nanolamellae was prepared by directly cast method. The as-cast Ni49Fe20Al17V6Co4Cr4 EHEA exhibits a superior strength-ductility synergy that far outperforms that of some reported as-cast EHEAs. In particular, the as-cast Ni49Fe20Al17V6Co4Cr4 EHEA shows a high yield strength of 770 MPa, a high tensile strength of 1208 MPa as well as a fracture strain of 15.7 %, respectively. Such an exceptional mechanical property is mainly due to the extensive dislocation activities in both FCC/L12 and B2 nanolamellae. Concretely, the high strength of the as-cast Ni49Fe20Al17V6Co4Cr4 EHEA derives from not only the interface strengthening of ultrafine lamellae soft FCC/L12 and hard B2 phases, but also the hindering of dislocation slipping by ordered L12 nanoprecipitates. The FCC and B2 phases present a stable K-S orientation relationship, which further endows the as-cast EHEA with exceptional strength-ductility combination. The designed Ni49Fe20Al17V6Co4Cr4 EHEA by directly casting provides a promising potential for the widespread engineering applications in the future. | Modulus, hardness and maximum indentation depth of FCC/L12 and B2 phases in the as-cast Ni49Fe20Al17V6Co4Cr4 EHEA. | /home/shared/llm-extraction-pipeline/articles_all/10.1016.j.msea.2024.146991/tables/Table 3.csv |  | [ { "original": "Ni49Fe20Al17V6Co4Cr4 EHEA", "standardized": "Ni49Fe20Al17V6Co4Cr4", "confidence": "high" } ]
./10.1016.j.msea.2024.146992 | CR-700 ¦ CR-800 ¦ CR-900 | Heterogeneous structure and dual precipitates induced excellent strength-ductility combination in CoCrNiTi0.1 medium entropy alloy | The CoCrNiTi0.1MEA with a nominal composition was fabricated through vacuum melting using a mixture of constituent metal elements (purity>99.95 wt%) under an argon atmosphere with Zr-gettered material. Electromagnetic stirring was employed, and the melting process was repeated 6 times to ensure a homogenous composition. Subsequently, the alloy underwent multiple passes of rolling in a two-high mill, reducing its thickness to 8 mm. A solid solution treatment was then carried out at 1200°C for 2 h. Following this, the alloy was subjected to further rolling passes until achieving a thickness of 1.6 mm, representing a final deformation of 80 %. After cold rolling, samples were annealed at temperatures of 700°C, 800°C, and 900°C for 1 h each. Throughout the text, the annealed samples are denoted as CR-700, CR-800, and CR-900, respectively. | Developing advanced structural materials with high strength and excellent ductility is crucial for meeting aerospace and military requirements. High/medium entropy alloys (H/MEAs) have garnered significant attention due to their superior mechanical properties. In this study, through severe deformation followed by heat treatment at temperatures in the range of 700-900 °C, we successfully obtained a fully recrystallized structure with double precipitates in non-equiatomic CoCrNiTi0.1. Tensile tests at room temperature revealed that the alloy annealed at 700 ° C for 1 h exhibited exceptional mechanical properties, with a yield strength of 1575 MPa, tensile strength of 1735 MPa, and ductility of 15 %. The ultrahigh yield strength is primarily attributed to the synergistic strengthening mechanisms including precipitation strengthening, grain-boundary strengthening, and HDI strengthening. The FCC/L12 interface facilitated dislocation transfer during deformation, reducing stress concentration and promoting uniform deformation. Additionally, deformation mechanisms such as stacking faults and trace twinning contributed to the alloy's excellent ductility, ensuring substantial work-hardening capability and achieving a remarkable strength-ductility combination. These findings not only offer an effective strategy for enhancing the mechanical performance of non-equiatomic MEAs but also deepen our understanding of synergistic strengthening and deformation mechanisms in alloys. | Summary of data for CoCrNiTi0.1 MEAs. | /home/shared/llm-extraction-pipeline/articles_all/10.1016.j.msea.2024.146992/tables/Table 2.csv |  | [ { "original": "CR-700", "standardized": "CoCrNiTi0.1", "confidence": "high" }, { "original": "CR-800", "standardized": "CoCrNiTi0.1", "confidence": "high" }, { "original": "CR-900", "standardized": "CoCrNiTi0.1", "confidence": "high" } ]
./10.1016.j.msea.2024.146995 | Co25 ¦ Co35 | Synergistic strength-ductility enhancement of CoCrFeNi high-entropy alloys with regulated Co/Cr atomic ratios | In this paper, the mechanical properties and deformation mechanisms of the non-equimolar high-entropy alloy Co35Cr25Fe20Ni20 (Co35) are investigated. Compared with the equimolar high-entropy alloy Co25Cr25Fe25Ni25 (Co25), the high-entropy alloy Co35 exhibits higher yield strength, tensile strength, and work-hardening rate. During tensile process, the deformation mechanisms of Co35 are: stacking faults, deformation twins and fcc-hcp martensitic phase transition. The appearance of these complex mechanisms is the main reason for the superior performance of Co35. Subsequently, generalized stacking fault energies (GSFEs) of the two alloys are calculated by molecular dynamics simulation, the results show that the Co35 demonstrates lower stacking fault energy (SFE) than Co25. The deformation twins and hcp phase transformation are activated easily in the Co35 with low SFE, while the high SFE will suppresses these processes. The Warren-Cowley parameter (WCP) shows that the increasing proportion of Cr atoms favor Ni and Co atoms as the nearest neighbors, which enhance the chemical short-range ordered structure (CRSO) and the enhancement of CRSO affects the SFE. Finally, the cohesion energies of the fcc and hcp structures of the two alloys were calculated by density functional theory, the results show that hcp phase of Co35 (-0.15945 eV/atom) is more favorable, suggests that Co35 is more likely to generate hcp phases during deformation. | In this paper, the mechanical properties and deformation mechanisms of the non-equimolar high-entropy alloy Co35Cr25Fe20Ni20 (Co35) are investigated. Compared with the equimolar high-entropy alloy Co25Cr25Fe25Ni25 (Co25), the high-entropy alloy Co35 exhibits higher yield strength, tensile strength, and work-hardening rate. During tensile process, the deformation mechanisms of Co35 are: stacking faults, deformation twins and fcc-hcp martensitic phase transition. The appearance of these complex mechanisms is the main reason for the superior performance of Co35. Subsequently, generalized stacking fault energies (GSFEs) of the two alloys are calculated by molecular dynamics simulation, the results show that the Co35 demonstrates lower stacking fault energy (SFE) than Co25. The deformation twins and hcp phase transformation are activated easily in the Co35 with low SFE, while the high SFE will suppresses these processes. The Warren-Cowley parameter (WCP) shows that the increasing proportion of Cr atoms favor Ni and Co atoms as the nearest neighbors, which enhance the chemical short-range ordered structure (CRSO) and the enhancement of CRSO affects the SFE. Finally, the cohesion energies of the fcc and hcp structures of the two alloys were calculated by density functional theory, the results show that hcp phase of Co35 (-0.15945 eV/atom) is more favorable, suggests that Co35 is more likely to generate hcp phases during deformation. | Yield strength, tensile strength and elongation of Co25 and Co35. | /home/shared/llm-extraction-pipeline/articles_all/10.1016.j.msea.2024.146995/tables/Table 1.csv |  | [ { "original": "Co25", "standardized": "Co25Cr25Fe25Ni25", "confidence": "High" }, { "original": "Co35", "standardized": "Co35Cr25Fe20Ni20", "confidence": "High" } ]
./10.1016.j.msea.2024.147005 | Cu0 | The role of Cu element in Fe9.4Co6.7Ni6.6Mn0.9V0.9Cu2.4 magnetic high-entropy alloys | After the sintering process, the HEA blocks were allowed to undergo natural cooling within the furnace before being meticulously polished using abrasive paper and diamond paste. The microstructure of HEAs was thoroughly examined through transmission electron microscopy (TEM). The phase composition of the alloys was examined via X-ray diffraction (XRD) using a D/MAX-2500PC diffractometer with CuKα (λ = 1.54056 Å) radiation. Structural and microstructural characterization of HEAs was performed by employing a FE-S-4800II field emission scanning electron microscope (FESEM), and the chemical composition of the microzones was analyzed via energy dispersive spectroscopy (EDS). The hysteresis loops were measured at room temperature by a vibrating sample magnetometer (VSM) with a saturating field of ±20 kOe. In order to evaluate the mechanical properties of alloys, uniaxial compression tests were carried out on the cylindrical specimens by means of an Instron-5500 universal testing machine (0.01 mm/s). At last, the hardness measurements were implemented on the consolidated samples at a dwell time of 10 s under a load of 500 g using a Vickers hardness tester (HVS-1000). The Fe9.4Co6.7Ni6.6Mn0.9V0.9and Fe9.4Co6.7Ni6.6Mn0.9V0.9Cu2.4alloys as Cu0and Cu2.4respectively, to facilitate the following presentation. | Spark plasma sintering (SPS) technology has obvious advantages in the preparation of high entropy alloys (HEAs) with high mechanical properties, but the mechanism of their magnetic enhancement is not clear. In this work, HEAs with high saturation magnetization (Ms) and excellent mechanical properties were designed and prepared. The properties of Fe9.4Co6.7Ni6.6Mn0.9V0.9 HEA were optimized by adding Cu element, and the main phase of the HEAs was (face-centered cubic) FCC phase. The addition of Cu element mitigates the distortion of the FCC phase, resulting in an increase in the intensity of Ms value for the alloy from 118 emu/g to 143.7 emu/g. However, this also leads to a slight reduction in yield strength while still maintaining a high level at 1132 MPa. Theoretical calculations based on first principles indicate that the magnetic enhancement of these alloys is facilitated by an increase in the atomic magnetic moments of their ferromagnetic constituents. | Element content at each point of Fig. 2 (at.%). | /home/shared/llm-extraction-pipeline/articles_all/10.1016.j.msea.2024.147005/tables/Table 1.csv |  | [ { "original": "Cu0", "standardized": "Fe9.4Co6.7Ni6.6Mn0.9V0.9", "confidence": "high" } ]
./10.1016.j.msea.2024.147005 | Cu2.4 | The role of Cu element in Fe9.4Co6.7Ni6.6Mn0.9V0.9Cu2.4 magnetic high-entropy alloys | To this end, the magnetic-mechanical properties equilibrium of Fe9.4Co6.7Ni6.6Mn0.9V0.9and Fe9.4Co6.7Ni6.6Mn0.9V0.9Cu2.4magnetic HEAs were designed through the MA + SPS method, based on the aforementioned research background. In order to ensure the formation of the FCC phase in the alloy, efforts are made to maximize the content of FeCoNi ternary alloys (with an FCC structure within the temperature range of 1000-1200 °C). To enhance the mechanical properties of the alloy, only Mn and V elements close to their respective theoretical limit values for HEAs are added. This work reveals the mechanism by which the Cu effect influences the magnetic properties of FeNiCoMn HEAs, and shows that non-magnetic elements are also crucial for regulating and improving the magnetic properties of HEAs. To facilitate the formation of FCC phases [23], the content of copper is strictly controlled and, at the same time, the maximum content of any single main element is prevented from exceeding 35 %. Furthermore, the magnetic moments of individual atoms in the HEAs were ascertained via first principles calculations, thereby offering supplementary insights into the underlying mechanisms driving the alloy's magnetic enhancement. | Spark plasma sintering (SPS) technology has obvious advantages in the preparation of high entropy alloys (HEAs) with high mechanical properties, but the mechanism of their magnetic enhancement is not clear. In this work, HEAs with high saturation magnetization (Ms) and excellent mechanical properties were designed and prepared. The properties of Fe9.4Co6.7Ni6.6Mn0.9V0.9 HEA were optimized by adding Cu element, and the main phase of the HEAs was (face-centered cubic) FCC phase. The addition of Cu element mitigates the distortion of the FCC phase, resulting in an increase in the intensity of Ms value for the alloy from 118 emu/g to 143.7 emu/g. However, this also leads to a slight reduction in yield strength while still maintaining a high level at 1132 MPa. Theoretical calculations based on first principles indicate that the magnetic enhancement of these alloys is facilitated by an increase in the atomic magnetic moments of their ferromagnetic constituents. | Element content at each point of Fig. 2 (at.%). | /home/shared/llm-extraction-pipeline/articles_all/10.1016.j.msea.2024.147005/tables/Table 1.csv |  | [ { "original": "Cu2.4", "standardized": "Fe9.4Co6.7Ni6.6Mn0.9V0.9Cu2.4", "confidence": "high" } ]
./10.1016.j.mseb.2004.03.013 | Magnesium UFPs | Hydrogen storage properties of magnesium ultrafine particles prepared by hydrogen plasma-metal reaction | We can see that magnesium UFPs show excellent hydrogen storage performance: high hydrogen absorbing rates, high hydrogen storage content, and low hydrogenation temperatures. We hardly find in literature that magnesium can absorb hydrogen at a content of more than 7% even by ball milling or by adding catalysts. The hydrogen absorbing content of magnesium UFPs is more than 7.5% at a temperature higher than 573K. Compared with ball-milled or catalyst-added magnesium, magnesium UFPs prepared by HPMR method show the great advantages of high productivity, high purity, and convenience. Magnesium UFPs are one kind of possible hydrogen storage materials. | The magnesium ultrafine particles (UFPs) were prepared by hydrogen plasma-metal reaction (HPMR) method. The structural analysis of the UFPs sample before and after the hydrogen sorption was carried out by X-ray diffraction (XRD). The size distribution and morphology of the sample were observed by transmission electron microscopy (TEM). The magnesium UFPs can absorb hydrogen completely at 673K in 40bar hydrogen atmosphere in the first cycle and then can absorb hydrogen completely and quickly at 573, 623, and 673K. The van’t Hoff equations for the absorption and desorption and the formation enthalpy and entropy of the hydride were obtained according to the results of the pressure-composition isotherm (P-C-T) measurement. | Pressure-composition isotherm characteristics of the magnesium UFPs at different temperatures (623, 648, and 673K) | /home/shared/llm-extraction-pipeline/articles_all/10.1016.j.mseb.2004.03.013/tables/Table 1.csv |  | [ { "original": "Magnesium UFPs", "standardized": "Magnesium UFPs", "confidence": "High" } ]
./10.1016.j.mseb.2009.05.024 | H-0.875 ¦ H-0 ¦ H-1 ¦ H-0.75 | Microstructure, thermophysical and electrical properties in Al x CoCrFeNi (0≤ x ≤2) high-entropy alloys | The coefficient of thermal expansion (CTE) of as-homogenized AlxCoCrFeNi alloys decreases withx( Table 4 ). According to the theory of thermal expansion, in lowest order the thermal expansion 〈d〉 can be written as 〈d〉=(3g/4c2)kBTunder a potential energy of a formU(d)=cd2+gd3, wheredis a displacement equilibrium separation for atoms at absolute zero, andcandgare positive[22]. Therefore the thermal expansion coefficient of as-homogenized AlxCoCrFeNi alloys decreases withxmeans that (3g/4c2) decreases withxin alloys. Fig. 5 shows variation of thermal expansion of as-homogenized AlxCoCrFeNi alloys with temperature in the range of 423-1073K. In this figure except curves for H-0.875 and H-1 that have two minima, i.e., 781.2K and 940K, and 844.1K and 920K, respectively, all curves have only single minimum. In order to understand this anomaly in CTE we performed high-temperature XRD (HTXRD) from 773K to 973K, and DTA from 300K to about 1200K to examine in situ microstructure and to look for existence of phase transformation, respectively. Fig. 6 presents results of DTA ( Fig. 6(a) ) and HTXRD ( Fig. 6(b) ). For comparison simplicity in Fig. 6(a) , we show only two DTA tracing curves for H-0.875 and H-1 that have two minima in Fig. 5 , and one DTA tracing curve for H-0.75 that has typically one minimum in Fig. 5 . One can easily see one minimum in each DTA tracing curve for H-0.875 (930K) and H-1 (910K), while there is no such minimum for H-0.75 in the testing temperature range, indicating that H-0.875 and H-1 have phase transition in the range of testing temperatures, while H-0.75 does not. The phase transition for H-0.875 was checked by in situ XRD from 773K to 973K at an interval of 50K and is shown in Fig. 6(b) , and is identified as precipitation of σ phase that has a NiCoCr structure and is present at temperatures higher than 873K. This temperature is lower than the transition temperature (930-940K) obtained from CTE and DTA, but is higher than the temperature (781.2K) of the first minimum in CTE curve. Since the precipitation of σ phase is a diffusion process, especially for multicomponent alloys[23], its occurrence will delay during CTE and DTA measurements. It is no wonder that the transition temperature (930-940K) obtained from CTE and DTA must be higher than 873K ( Fig. 7 ). | Al x CoCrFeNi (0≤ x ≤2) alloys were prepared by an arc remelter and investigated. With increasing x, the Al x CoCrFeNi alloys change from single FCC phase to single BCC phase with a transition duplex FCC/BCC region. The weak X-ray diffraction intensities indicate severe X-ray scattering effect of lattice in these high-entropy alloys. Electrical conductivity and thermal conductivity much smaller than those of pure component metals is ascribed as due to this lattice effect. The behavior of electrical conductivity and thermal conductivity can be divided into three parts according to microstructure. Both values of electrical conductivity and thermal conductivity decrease with increasing x in single-phase regions. Values of electrical conductivity and thermal conductivity are even higher than those in the duplex phase region because of the additional scattering effect of FCC/BCC phase boundaries in the alloys. Relative contribution of electron and phonon to electrical resistivity and thermal conductivity is evaluated in this study. It is shown that both electron and phonon components are comparable in these high-entropy alloys, and their transport properties are similar to that of semi-metal. | Electron and phonon contributions to thermal conductivity. | /home/shared/llm-extraction-pipeline/articles_all/10.1016.j.mseb.2009.05.024/tables/Table 2.csv |  | [ { "original": "H-0.875", "standardized": "Al0.875CoCrFeNi", "confidence": "high" }, { "original": "H-0", "standardized": "CoCrFeNi", "confidence": "high" }, { "original": "H-1", "standardized": "Al1CoCrFeNi", "confidence": "high" }, { "original": "H-0.75", "standardized": "Al0.75CoCrFeNi", "confidence": "high" } ]
./10.1016.j.mseb.2016.03.002 | Fe0 ¦ Fe1 ¦ Fe2 | Tuning magneto-structural properties of Ni44Co6Mn39Sn11 Heusler alloy ribbons by Fe-doping | Three alloys with nominal compositions Ni44-xFexCo6Mn39Sn11(x=0, 1, 2 at.%), hereafter referred as Fe0, Fe1, Fe2 were prepared by means of induction melting from high purity metals (>99.9%) in an argon atmosphere. The ingots were annealed in vacuum furnace for 5h at 950°C in order to ensure homogeneity. Then they were induction melted in quartz tubes and ejected with 0.25MPa overpressure onto a cooper wheel rotating at a linear speed of 30ms-1. In order to identify crystal structure of ribbons X-ray diffraction measurements (XRD) were performed by a Bruker D8 diffractometer using a Co radiation. Microstructure and chemical composition of samples were studied by Philips XL30 Scanning Electron Microscope (SEM) and Tecnai G2 Transmission Electron Microscope (TEM) equipped with energy dispersive X-ray microanalyser (EDX). The chemical composition obtained from many different regions from the surface of the ribbons. Thin foils for TEM studies were prepared with TenuPol-5 double jet electropolisher using an electrolyte of nitric acid (1/3) and methanol (2/3) at temperature near 243K. Magnetic measurements were studied by means of LakeShore 7407 vibrating sample magnetometer equipped with Janis made LN2cryostat. All the measurements were performed with magnetic field applied parallel to the ribbon's surface. | Microstructure, martensitic transformation behavior and magnetic properties of Ni44-x Fe x Co6Mn39Sn11 (x =0, 1, 2at.%) melt spun ribbons have been investigated. The influence of iron addition has been thoroughly studied by means of electron microscopy, X-ray diffraction and vibrating sample magnetometry. The results show that addition of 1at.% of iron into quaternary Ni-Co-Mn-Sn Heusler alloy drastically decreases the martensitic transformation temperature by more than 100K. Higher concentration of iron leads to complete suppression of martensitic transition. The structure of samples change from fully martensite (12M) through mixed austenite-martensite (L21 +10M) to fully austenite (L21) with increase of iron content. Addition of 1at.% of iron leads to enhance magnetization of both austenitic and martensitic phases and also a small increase of Curie temperature occurs. The largest change of magnetic entropy under 15kOe measured 2.9 and 0.65Jkg-1 K-1 for alloys where x =0 and 1, respectively. | Chemical compositions measured from the "free" and the "wheel" side of the investigated ribbons. | /home/shared/llm-extraction-pipeline/articles_all/10.1016.j.mseb.2016.03.002/tables/Table 1.csv |  | [ { "original": "Fe0", "standardized": "Ni44Fe0Co6Mn39Sn11", "confidence": "High" }, { "original": "Fe1", "standardized": "Ni43Fe1Co6Mn39Sn11", "confidence": "High" }, { "original": "Fe2", "standardized": "Ni42Fe2Co6Mn39Sn11", "confidence": "High" } ]
./10.1016.j.mseb.2018.10.005 | MSCf sample ¦ SPBz sample ¦ MSCz sample | Effect of synthesis methods on magnetocaloric properties of Co-based Heusler-type alloys | XRD patterns obtained from the Co85.5Sn4.5X10(X = Hf, Zr) alloys fabricated by different methods such as arc melting (AB), suction casting (SB), SPS (SPB), and melt spinning (MS) are shown in Fig. 1 . The processing conditions of each alloy are summarized in Table 1 . The major peaks were indexed as cubic or hexagonal Co phases combined with minor peaks corresponding to cubic Co23Hf6or Co23Zr6phases, except in the MSCf sample. The MSCz sample showed the 23:6-type phase co-existed in the Co matrix with fcc structure. In particular, the SPBz sample showed the 23:6-type phase co-existed in the Co matrix with hexagonal structure. Typically, Heusler alloys have the X2YZ structure caused by transformation of interstitial lattice sites in ZnS-type structure and consequently indicated the Heusler intermetallic compounds (Co2HfSn, Co2ZrSn) or the half-Heusler compounds (CoSnZr, CoSnHf)[21,22]. However, conventional Heusler intermetallic compounds (Co2HfSn, Co2ZrSn) or half-Heusler compounds (CoSnZr, CoSnHf) were not observed in all samples. The cubic Co23Hf6or Co23Zr6phases are mainly contributed to the magnetocaloric properties of Co-based Heusler-type alloys. It has been reported that the formation of a 23:6 metal to non-metal ratio intermetallic phase can be attributed to the appearance of the MCE in Co-based Heusler-type alloys[23]. | We evaluated the effect of fabrication methods such as arc melting, suction casting, spark plasma sintering and melt spinning on the magnetocaloric properties, i.e., magnetization, magnetic entropy change, and relative cooling power, of Co-based Heusler-type alloys having a high Curie temperature (>700 K). We also investigated entropy changes caused by phase transformation. Magnetic entropy change in the amorphous ribbon synthesized by melt spinning is much larger than that in the crystal sample within the high-temperature range. Moreover, unlike crystalline samples, both direct and inverse magnetocaloric effects were observed in the amorphous ribbons. Magnetocaloric properties of amorphous ribbon samples were superior to those of the other samples at temperatures above 745 K. The amorphous ribbon of the Co85.5Sn4.5Zr10 alloy showed about 1.5 times stronger MCE that of the amorphous Co85.5Sn4.5Hf10 alloy. | EDS analysis results for Co-based Heusler-type alloys marked by arrows in Fig. 2. | /home/shared/llm-extraction-pipeline/articles_all/10.1016.j.mseb.2018.10.005/tables/Table 2.csv |  | [ { "original": "MSCf sample", "standardized": "Co85.5Sn4.5Hf10", "confidence": "high" }, { "original": "SPBz sample", "standardized": "Co85.5Sn4.5Zr10", "confidence": "high" }, { "original": "MSCz sample", "standardized": "Co85.5Sn4.5Zr10", "confidence": "high" } ]
./10.1016.j.mseb.2021.115226 | As-cast ¦ CR-0.2 ¦ CRA-0.2 ¦ CR-0.7 ¦ CRA-0.7 | A novel TiZrNb medium entropy alloy (MEA) with appropriate elastic modulus for biocompatible materials | The ingot of TiZrNb MEAs was prepared using commercial pure metals with the purity higher than 99.995% by arc melting under purity argon atmosphere (99.99%). The ingot was melt and flipped 8 times to gain its chemical homogeneity, and the fluid state was maintained for 2 min in each melt procedure before it was cast into the water-cooled copper module and formed a button-shape ingot (As-cast alloy). Finally, it was processed into a disc with a diameter of 24 mm and height of 7 mm to produce the cold-rolled sheets. There were two cold rolling strategy applied to the disc samples, different single pass reductions about 0.2 mm (CR-0.2 alloy) and 0.7 mm (CR-0.7 alloy), and both of them had the same total reduction ration of 70%, in other words, it was rolling to 2.1 mm. After rolling, the sheets of CR-0.2 and CR-0.7 alloys were recrystallization annealed for 20 min under 1000 °C, then they were quenched by water immediately, and they were denoted respectively as CRA-0.2 and CRA-0.7. | A simple equiatomic TiZrNb medium entropy alloy (MEA) for biocompatible materials was designed by mismatch-parameter-related strengthening and prepared by arc melting. Then the alloy was cold rolled with different single pass reductions and finally annealed. All samples including as-cast, cold-rolled and annealed TiZrNb MEAs possessed BCC structure, exhibiting elastic modulus of 72 ± 3 GPa under tensile, closer to that of human bone than Ti6Al4V. The samples treated by different rolling processes had yield strength of 910 ± 25 MPa and 1060 ± 21 MPa respectively, higher than 830 ± 21 MPa of as-cast sample. Their strength decreased and the elongation increased after annealed, and an obvious work hardening caused by fine-grain strengthening appeared in tensile deformation. Furthermore, electrochemical behavior exhibited that corrosion resistance of samples were equivalent to that of Ti6Al4V in PBS. In a summary, the new TiZrNb MEAs with great mechanical properties, lower elastic modulus and good corrosion resistance has great potential in biomedical field. | Yield strength (sy), ultimate tensile (su) and elongation after fracture (eef) the as-cast and cold-rolled and annealed TiZrNb MEAs under tensile. | /home/shared/llm-extraction-pipeline/articles_all/10.1016.j.mseb.2021.115226/tables/Table 3.csv |  | [ { "original": "As-cast", "standardized": "TiZrNb", "confidence": "high" }, { "original": "CR-0.2", "standardized": "TiZrNb", "confidence": "high" }, { "original": "CRA-0.2", "standardized": "TiZrNb", "confidence": "high" }, { "original": "CR-0.7", "standardized": "TiZrNb", "confidence": "high" }, { "original": "CRA-0.7", "standardized": "TiZrNb", "confidence": "high" } ]
./10.1016.j.mseb.2022.115717 | LaFe11.6Si1.4/10wt%Pr2Co7 | High density La-Fe-Si based magnetocaloric composites with excellent properties produced by spark plasma sintering | La(Fe,Si)13 based magnetocaloric composites were prepared by spark plasma sintering (SPS), followed by annealing. The microstructure, mechanical and magnetocaloric properties were investigated. With increasing SPS temperature (T SPS) below 1373 K, the content of (La,Pr)(Fe,Co,Si)13 majority phase increased, while the content of minority phase α-Fe decreased. The increase of T SPS from 973 K to 1373 K greatly improved the composite density, and the density sharply increased from ∼ 68 % to 98 %. After SPS at 1273 K/5 min followed by 1323 K/24 h annealing, high content of 89.35 wt% of the desired (La,Pr)(Fe,Co,Si)13 phase was obtained in LaFe11.6Si1.4/10wt%Pr2Co7 composites. A large increase of Curie temperature (T C) from 196 K to 297 K was observed. The maximum magnetic entropy change (-ΔS M)max reached 2.3 J/(kg‧K) under 2 T magnetic field. ∼ 97 % of full density, excellent compressive strength of ∼ 1GPa and high thermal conductivity of 17.68 W/m∙K were exhibited. Thus, a route to produce high density La-Fe-Si based magnetocaloric composites with excellent mechanical properties and thermal conductivity, good (-ΔS M)max and adjustable T C by short time spark plasma sintering followed by annealing was demonstrated. | La(Fe,Si)13 based magnetocaloric composites were prepared by spark plasma sintering (SPS), followed by annealing. The microstructure, mechanical and magnetocaloric properties were investigated. With increasing SPS temperature (T SPS) below 1373 K, the content of (La,Pr)(Fe,Co,Si)13 majority phase increased, while the content of minority phase α-Fe decreased. The increase of T SPS from 973 K to 1373 K greatly improved the composite density, and the density sharply increased from ∼ 68 % to 98 %. After SPS at 1273 K/5 min followed by 1323 K/24 h annealing, high content of 89.35 wt% of the desired (La,Pr)(Fe,Co,Si)13 phase was obtained in LaFe11.6Si1.4/10wt%Pr2Co7 composites. A large increase of Curie temperature (T C) from 196 K to 297 K was observed. The maximum magnetic entropy change (-ΔS M)max reached 2.3 J/(kg‧K) under 2 T magnetic field. ∼ 97 % of full density, excellent compressive strength of ∼ 1GPa and high thermal conductivity of 17.68 W/m∙K were exhibited. Thus, a route to produce high density La-Fe-Si based magnetocaloric composites with excellent mechanical properties and thermal conductivity, good (-ΔS M)max and adjustable T C by short time spark plasma sintering followed by annealing was demonstrated. | Lattice constant (a) of 1:13 phase, the magnetic and magnetocaloric properties of LaFe11.6Si1.4/10wt%Pr2Co7 composites SPSed at 973-1373 K followed by annealing at 1323 K for 24 h. | /home/shared/llm-extraction-pipeline/articles_all/10.1016.j.mseb.2022.115717/tables/Table 3.csv |  | [ { "original": "LaFe11.6Si1.4/10wt%Pr2Co7", "standardized": "La(Fe,Si)13", "confidence": "medium" } ]
./10.1016.j.mseb.2022.115720 | A1 ¦ A3 ¦ A4 | Strengthening of AlCoCrFeNi based high entropy alloy with nano- Y2O3 dispersion | Fig. 1 indicates the XRD diffractograms of mechanically alloyed powder of distinct wt. % of Y2O3additions represented by A1, A2, A3 and A4. All the four alloys indicate the formation of BCC and FCC phases and minor presence of Al4FeO12Y3(JCPDS # 98-009-3633) garnet phase in the alloys containing Yttria (1-3 wt%). The alloy A1 indicates patterns corresponding to BCC and FCC with a lattice parameter of 2.8950 Å and 3.5640 Å. To show the splitting between BCC and FCC phases, the most intense peak of alloy A1 is selected for De-convolution. Fig. 2 indicates the clear difference between BCC and FCC phase of alloy A1. Meanwhile, in the Yttria dispersed alloys, i.e. A2, A3 and A4 besides the BCC and FCC peaks, new peaks were observed at angles of 32°, 33° and 53°. These unique peaks in the alloys A2, A3 and A4 were identified as stable Garnet phase of Al4FeO12Y3with the lattice constant of 12.2620 Å[21]. | In this research, Y2O3-reinforced (0, 1, 2, 3 wt%) AlCoCrFeNi high entropy alloys (HEAs) were synthesized using mechanical alloying (MA) and spark plasma sintering (SPS) technique. After 40 h of milling, the phase aggregate combines a body centred cubic (BCC) solid solution structure and face centred cubic (FCC) for all the four alloys and minor presence of Al4FeO12Y3 garnet phase in the alloys containing Yttria (1-3 wt%). After the consolidation by SPS method at 1000 °C, σ phase was also observed. Meanwhile, the Garnet phase was retained during consolidation. With the help of X-ray diffraction (XRD) and transmission electron microscopy (TEM) analysis, it was observed that the inclusion of Yttria particles has a constricting outcome on the grain growth of alloy during SPS. The average grain size measured varies from 203 nm to 151 nm for 0 and 3 wt% dispersed alloy respectively. The present Yttria dispersed alloys show improved hardness and yield strength of 879 ± 4 HV and 1032 ± 11 MPa respectively for 3 wt% Yttria dispersion. The novelty of Yttria dispersed alloys resides in the microstructure containing the Al4FeO12Y3 particles with uniform distribution. | Crystal phases, space group, lattice parameter (L.P.) and crystallite size (C.S.) of mechanically alloyed powder in the present study also lattice strain. | /home/shared/llm-extraction-pipeline/articles_all/10.1016.j.mseb.2022.115720/tables/Table 2.csv |  | [ { "original": "A1", "standardized": "AlCoCrFeNi", "confidence": "high" }, { "original": "A3", "standardized": "A3", "confidence": "low" }, { "original": "A4", "standardized": "A4", "confidence": "low" } ]
./10.1016.j.mseb.2022.115720 | A2 | Strengthening of AlCoCrFeNi based high entropy alloy with nano- Y2O3 dispersion | Fig. 1 indicates the XRD diffractograms of mechanically alloyed powder of distinct wt. % of Y2O3additions represented by A1, A2, A3 and A4. All the four alloys indicate the formation of BCC and FCC phases and minor presence of Al4FeO12Y3(JCPDS # 98-009-3633) garnet phase in the alloys containing Yttria (1-3 wt%). The alloy A1 indicates patterns corresponding to BCC and FCC with a lattice parameter of 2.8950 Å and 3.5640 Å. To show the splitting between BCC and FCC phases, the most intense peak of alloy A1 is selected for De-convolution. Fig. 2 indicates the clear difference between BCC and FCC phase of alloy A1. Meanwhile, in the Yttria dispersed alloys, i.e. A2, A3 and A4 besides the BCC and FCC peaks, new peaks were observed at angles of 32°, 33° and 53°. These unique peaks in the alloys A2, A3 and A4 were identified as stable Garnet phase of Al4FeO12Y3with the lattice constant of 12.2620 Å[21]. | In this research, Y2O3-reinforced (0, 1, 2, 3 wt%) AlCoCrFeNi high entropy alloys (HEAs) were synthesized using mechanical alloying (MA) and spark plasma sintering (SPS) technique. After 40 h of milling, the phase aggregate combines a body centred cubic (BCC) solid solution structure and face centred cubic (FCC) for all the four alloys and minor presence of Al4FeO12Y3 garnet phase in the alloys containing Yttria (1-3 wt%). After the consolidation by SPS method at 1000 °C, σ phase was also observed. Meanwhile, the Garnet phase was retained during consolidation. With the help of X-ray diffraction (XRD) and transmission electron microscopy (TEM) analysis, it was observed that the inclusion of Yttria particles has a constricting outcome on the grain growth of alloy during SPS. The average grain size measured varies from 203 nm to 151 nm for 0 and 3 wt% dispersed alloy respectively. The present Yttria dispersed alloys show improved hardness and yield strength of 879 ± 4 HV and 1032 ± 11 MPa respectively for 3 wt% Yttria dispersion. The novelty of Yttria dispersed alloys resides in the microstructure containing the Al4FeO12Y3 particles with uniform distribution. | Chemical analysis of Different phases by EDS (at %). | /home/shared/llm-extraction-pipeline/articles_all/10.1016.j.mseb.2022.115720/tables/Table 3.csv |  | [ { "original": "A2", "standardized": "A2", "confidence": "low" } ]
./10.1016.j.mseb.2022.116121 | x = 0 ASR ¦ x = 6 ASR | Evolution of microstructure, magneto-structural transformation, and magnetocaloric effect in (Fe72-0.9x Ni8-0.1x Co8)Zr7B4Cu1Ga x (0 ≤ x ≤ 6 at.%) alloys | We report the evolution of microstructure, magnetic properties, and magnetocaloric effects in a series of (Fe72-0.9 x Ni8-0.1 x Co8)Zr7B4Cu1Ga x (0 ≤ x ≤ 6 at.%) alloys. The high temperature X-ray diffraction, calorimetric, and thermomagnetic studies revealed that the α-Fe → γ-Fe transformation occurred in the range of 691-733 K in arc-melted ingots (AMIs), whereas the same occurred at 660-723 K in as-spun ribbons (ASRs). The Curie temperature of γ phase lies in the range of 1126-1140 K and 1106-1126 K for AMIs and ASRs, respectively. Addition of Ga reduces the saturation magnetization and induce nanocrystallization in ASRs. A second-order magnetic transition has been identified in x = 0 ASR using Arrott plot exhibiting magnetic entropy change (¦ΔS M¦) of 0.973 J/kg.K at T C γ under magnetic field of 0.976 T. The refrigeration capacity of x = 0 and x = 6 ASRs has been estimated to be 12.78 J/kg and 22.98 J/kg, respectively, at 0.976 T. | We report the evolution of microstructure, magnetic properties, and magnetocaloric effects in a series of (Fe72-0.9 x Ni8-0.1 x Co8)Zr7B4Cu1Ga x (0 ≤ x ≤ 6 at.%) alloys. The high temperature X-ray diffraction, calorimetric, and thermomagnetic studies revealed that the α-Fe → γ-Fe transformation occurred in the range of 691-733 K in arc-melted ingots (AMIs), whereas the same occurred at 660-723 K in as-spun ribbons (ASRs). The Curie temperature of γ phase lies in the range of 1126-1140 K and 1106-1126 K for AMIs and ASRs, respectively. Addition of Ga reduces the saturation magnetization and induce nanocrystallization in ASRs. A second-order magnetic transition has been identified in x = 0 ASR using Arrott plot exhibiting magnetic entropy change (¦ΔS M¦) of 0.973 J/kg.K at T C γ under magnetic field of 0.976 T. The refrigeration capacity of x = 0 and x = 6 ASRs has been estimated to be 12.78 J/kg and 22.98 J/kg, respectively, at 0.976 T. | The onset of a - g structural transformation temperature (Ta-g) as estimated using differential scanning calorimeter (DSC) and vibrating sample magnetometer (VSM) and the Curie temperature of g-Fe phase (TCg) for various AMI and ASR samples. | /home/shared/llm-extraction-pipeline/articles_all/10.1016.j.mseb.2022.116121/tables/Table 2.csv |  | [ { "original": "x = 0 ASR", "standardized": "Fe72Ni8Co8Zr7B4Cu1", "confidence": "high" }, { "original": "x = 6 ASR", "standardized": "Fe66.6Ni7.4Co8Zr7B4Cu1Ga6", "confidence": "high" } ]
./10.1016.j.mseb.2023.116267 | 304L stainless | Preparation and electrochemical corrosion performances of Zr-Ti-Ni-Cu-Be high-entropy bulk metallic glasses | The high entropy bulk metallic glasses (HE-BMGs) are the mathematical intersection of sets of bulk metallic glasses (BMGs) and high entropy alloys (HEAs). Owing to their unique structural and compositional features, HE-BMGs exhibit peculiar physical, chemical, and mechanical properties. Herein, non-equiatomic alloys ZrxTiNiCuBe (x = 1.5, 2, 2.5, 3, and 3.5 at. %) HE-BMGs were designed according to the atomic size difference (δ), mixing enthalpy (ΔHmix ), mixing entropy (ΔSmix ), valence electron concentration (VEC) and electronegativity difference (Δχ) parameters. The electrochemical corrosion behaviors in 1 mol/L H2SO4 and 3.5% NaCl solutions were also studied in this paper. The results show that fully glassy rods with diameters of 6 mm were obtained. The designed HE-BMGs show large glass forming ability, a narrow supercooled liquid region and a wide crystallization region compare with the traditional BMGs. In 1 mol/L H2SO4, the designed HE-BMGs show very small corrosion current densities and a typical passivation behavior, and their corrosion resistance is much better than that of 304L stainless steel. In 3.5% NaCl, the prepared HE-BMGs also have much smaller corrosion current densities than 304L stainless steel. As potential increases, the pitting corrosion resistance is not as good as 304L stainless, however, the HE-BMGs all show superior pitting corrosion re-passivation abilities. | The high entropy bulk metallic glasses (HE-BMGs) are the mathematical intersection of sets of bulk metallic glasses (BMGs) and high entropy alloys (HEAs). Owing to their unique structural and compositional features, HE-BMGs exhibit peculiar physical, chemical, and mechanical properties. Herein, non-equiatomic alloys ZrxTiNiCuBe (x = 1.5, 2, 2.5, 3, and 3.5 at. %) HE-BMGs were designed according to the atomic size difference (δ), mixing enthalpy (ΔHmix ), mixing entropy (ΔSmix ), valence electron concentration (VEC) and electronegativity difference (Δχ) parameters. The electrochemical corrosion behaviors in 1 mol/L H2SO4 and 3.5% NaCl solutions were also studied in this paper. The results show that fully glassy rods with diameters of 6 mm were obtained. The designed HE-BMGs show large glass forming ability, a narrow supercooled liquid region and a wide crystallization region compare with the traditional BMGs. In 1 mol/L H2SO4, the designed HE-BMGs show very small corrosion current densities and a typical passivation behavior, and their corrosion resistance is much better than that of 304L stainless steel. In 3.5% NaCl, the prepared HE-BMGs also have much smaller corrosion current densities than 304L stainless steel. As potential increases, the pitting corrosion resistance is not as good as 304L stainless, however, the HE-BMGs all show superior pitting corrosion re-passivation abilities. | Polarization curve fitting data of ZrxTiCuNiBe HE-BMGs and 304L stainless in 3.5% NaCl solution. | /home/shared/llm-extraction-pipeline/articles_all/10.1016.j.mseb.2023.116267/tables/Table 4.csv |  | [ { "original": "304L stainless", "standardized": "304L stainless", "confidence": "High" } ]
./10.1016.j.msec.2016.12.057 | HEA | TiZrNbTaMo high-entropy alloy designed for orthopedic implants: As-cast microstructure and mechanical properties | Combining the high-entropy alloy (HEA) concept with property requirement for orthopedic implants, we designed a Ti20Zr20Nb20Ta20Mo20 equiatomic HEA. The arc-melted microstructures, compressive properties and potentiodynamic polarization behavior in phosphate buffer solution (PBS) were studied in detail. It was revealed that the as-cast TiZrNbTaMo HEA consisted of dual phases with bcc structure, major bcc1 and minor bcc2 phases with the lattice parameters of 0.3310nm and 0.3379nm, respectively. As confirmed by nanoindentation tests, the bcc1 phase is somewhat harder and stiffer than the bcc2 phase. The TiZrNbTaMo HEA exhibited Young's modulus of 153GPa, Vickers microhardness of 4.9GPa, compressive yield strength of σ y =1390MPa and apparent plastic strain of ε p ≈6% prior to failure. Moreover, the TiZrNbTaMo HEA manifested excellent corrosion resistance in PBS, comparable to the Ti6Al4V alloy, and pitting resistance remarkably superior to the 316L SS and CoCrMo alloys. These preliminary advantages of the TiZrNbTaMo HEA over the current orthopedic implant metals in mechanical properties and corrosion resistance offer an opportunity to explore new orthopedic-implant alloys based on the TiZrNbTaMo concentrated composition. | Combining the high-entropy alloy (HEA) concept with property requirement for orthopedic implants, we designed a Ti20Zr20Nb20Ta20Mo20 equiatomic HEA. The arc-melted microstructures, compressive properties and potentiodynamic polarization behavior in phosphate buffer solution (PBS) were studied in detail. It was revealed that the as-cast TiZrNbTaMo HEA consisted of dual phases with bcc structure, major bcc1 and minor bcc2 phases with the lattice parameters of 0.3310nm and 0.3379nm, respectively. As confirmed by nanoindentation tests, the bcc1 phase is somewhat harder and stiffer than the bcc2 phase. The TiZrNbTaMo HEA exhibited Young's modulus of 153GPa, Vickers microhardness of 4.9GPa, compressive yield strength of σ y =1390MPa and apparent plastic strain of ε p ≈6% prior to failure. Moreover, the TiZrNbTaMo HEA manifested excellent corrosion resistance in PBS, comparable to the Ti6Al4V alloy, and pitting resistance remarkably superior to the 316L SS and CoCrMo alloys. These preliminary advantages of the TiZrNbTaMo HEA over the current orthopedic implant metals in mechanical properties and corrosion resistance offer an opportunity to explore new orthopedic-implant alloys based on the TiZrNbTaMo concentrated composition. | Several parameters and properties of TiZrNbTaMo HEA and its constituent elements. | /home/shared/llm-extraction-pipeline/articles_all/10.1016.j.msec.2016.12.057/tables/Table 2.csv | {'a': 'Note: lattice parameter of bcc structure at room temperature.'} | [ { "original": "HEA", "standardized": "Ti20Zr20Nb20Ta20Mo20", "confidence": "high" } ]
./10.1016.j.msec.2016.12.057 | TiZrNbTaMo HEA | TiZrNbTaMo high-entropy alloy designed for orthopedic implants: As-cast microstructure and mechanical properties | Combining the high-entropy alloy (HEA) concept with property requirement for orthopedic implants, we designed a Ti20Zr20Nb20Ta20Mo20 equiatomic HEA. The arc-melted microstructures, compressive properties and potentiodynamic polarization behavior in phosphate buffer solution (PBS) were studied in detail. It was revealed that the as-cast TiZrNbTaMo HEA consisted of dual phases with bcc structure, major bcc1 and minor bcc2 phases with the lattice parameters of 0.3310nm and 0.3379nm, respectively. As confirmed by nanoindentation tests, the bcc1 phase is somewhat harder and stiffer than the bcc2 phase. The TiZrNbTaMo HEA exhibited Young's modulus of 153GPa, Vickers microhardness of 4.9GPa, compressive yield strength of σ y =1390MPa and apparent plastic strain of ε p ≈6% prior to failure. Moreover, the TiZrNbTaMo HEA manifested excellent corrosion resistance in PBS, comparable to the Ti6Al4V alloy, and pitting resistance remarkably superior to the 316L SS and CoCrMo alloys. These preliminary advantages of the TiZrNbTaMo HEA over the current orthopedic implant metals in mechanical properties and corrosion resistance offer an opportunity to explore new orthopedic-implant alloys based on the TiZrNbTaMo concentrated composition. | Combining the high-entropy alloy (HEA) concept with property requirement for orthopedic implants, we designed a Ti20Zr20Nb20Ta20Mo20 equiatomic HEA. The arc-melted microstructures, compressive properties and potentiodynamic polarization behavior in phosphate buffer solution (PBS) were studied in detail. It was revealed that the as-cast TiZrNbTaMo HEA consisted of dual phases with bcc structure, major bcc1 and minor bcc2 phases with the lattice parameters of 0.3310nm and 0.3379nm, respectively. As confirmed by nanoindentation tests, the bcc1 phase is somewhat harder and stiffer than the bcc2 phase. The TiZrNbTaMo HEA exhibited Young's modulus of 153GPa, Vickers microhardness of 4.9GPa, compressive yield strength of σ y =1390MPa and apparent plastic strain of ε p ≈6% prior to failure. Moreover, the TiZrNbTaMo HEA manifested excellent corrosion resistance in PBS, comparable to the Ti6Al4V alloy, and pitting resistance remarkably superior to the 316L SS and CoCrMo alloys. These preliminary advantages of the TiZrNbTaMo HEA over the current orthopedic implant metals in mechanical properties and corrosion resistance offer an opportunity to explore new orthopedic-implant alloys based on the TiZrNbTaMo concentrated composition. | Comparison of calculated values using rule of mixtures with experimentally measured data for elastic moduli, microhardness and lattice parameter, as well as predicted Poisson's ratio (n) for global dendritic and interdendritic regions in the TiZrNbTaMo HEA. | /home/shared/llm-extraction-pipeline/articles_all/10.1016.j.msec.2016.12.057/tables/Table 3.csv |  | [ { "original": "TiZrNbTaMo HEA", "standardized": "Ti20Zr20Nb20Ta20Mo20", "confidence": "high" } ]
./10.1016.j.msec.2016.12.057 | 316L SS | TiZrNbTaMo high-entropy alloy designed for orthopedic implants: As-cast microstructure and mechanical properties | Combining the high-entropy alloy (HEA) concept with property requirement for orthopedic implants, we designed a Ti20Zr20Nb20Ta20Mo20 equiatomic HEA. The arc-melted microstructures, compressive properties and potentiodynamic polarization behavior in phosphate buffer solution (PBS) were studied in detail. It was revealed that the as-cast TiZrNbTaMo HEA consisted of dual phases with bcc structure, major bcc1 and minor bcc2 phases with the lattice parameters of 0.3310nm and 0.3379nm, respectively. As confirmed by nanoindentation tests, the bcc1 phase is somewhat harder and stiffer than the bcc2 phase. The TiZrNbTaMo HEA exhibited Young's modulus of 153GPa, Vickers microhardness of 4.9GPa, compressive yield strength of σ y =1390MPa and apparent plastic strain of ε p ≈6% prior to failure. Moreover, the TiZrNbTaMo HEA manifested excellent corrosion resistance in PBS, comparable to the Ti6Al4V alloy, and pitting resistance remarkably superior to the 316L SS and CoCrMo alloys. These preliminary advantages of the TiZrNbTaMo HEA over the current orthopedic implant metals in mechanical properties and corrosion resistance offer an opportunity to explore new orthopedic-implant alloys based on the TiZrNbTaMo concentrated composition. | Combining the high-entropy alloy (HEA) concept with property requirement for orthopedic implants, we designed a Ti20Zr20Nb20Ta20Mo20 equiatomic HEA. The arc-melted microstructures, compressive properties and potentiodynamic polarization behavior in phosphate buffer solution (PBS) were studied in detail. It was revealed that the as-cast TiZrNbTaMo HEA consisted of dual phases with bcc structure, major bcc1 and minor bcc2 phases with the lattice parameters of 0.3310nm and 0.3379nm, respectively. As confirmed by nanoindentation tests, the bcc1 phase is somewhat harder and stiffer than the bcc2 phase. The TiZrNbTaMo HEA exhibited Young's modulus of 153GPa, Vickers microhardness of 4.9GPa, compressive yield strength of σ y =1390MPa and apparent plastic strain of ε p ≈6% prior to failure. Moreover, the TiZrNbTaMo HEA manifested excellent corrosion resistance in PBS, comparable to the Ti6Al4V alloy, and pitting resistance remarkably superior to the 316L SS and CoCrMo alloys. These preliminary advantages of the TiZrNbTaMo HEA over the current orthopedic implant metals in mechanical properties and corrosion resistance offer an opportunity to explore new orthopedic-implant alloys based on the TiZrNbTaMo concentrated composition. | Electrochemical properties measured in PBS solution at 37degC for TiZrNbTaMo HEA and several orthopedic alloys. | /home/shared/llm-extraction-pipeline/articles_all/10.1016.j.msec.2016.12.057/tables/Table 4.csv | {'NA': 'Note: E\ncorr\n=corrosion potential, i\npass\n=passive current density, E\npit\n=pitting potential.'} | [ { "original": "316L SS", "standardized": "316L SS", "confidence": "high" } ]
./10.1016.j.msec.2019.110322 | TiZrHfCoxCrxMo ¦ TiZrHfCrxMo | Design and fabrication of Ti-Zr-Hf-Cr-Mo and Ti-Zr-Hf-Co-Cr-Mo high-entropy alloys as metallic biomaterials | Co-Cr and Co-Cr-Mo alloys are commonly accepted metallic biomaterials [31-36], as well as titanium-based alloys, particularly for surgical implants and dental alloys such as ASTMF75[37], ASTMF1537[38], and JIS T 7402 [39]. They are now widely used as sliding materials in artificial joints [40]. As previously noted, we recently reported the novel advantages of Ti-Nb-Ta-Zr-Mo HEAs as biomaterials. The Ti1.4Nb0.6Ta0.6Zr1.4Mo0.6bio-HEAs show excellent molecular interactions between cells and HEAs with the formation of elongated mature fibrillar adhesions [18]. This finding leads us to hypothesize the good performance of bio-HEAs containing Co and Cr as biomedical materials. In the present study, the combination of the Ti-Nb-Ta-Zr-Mo and Co-Cr-Mo alloy systems for the development of a new alloy system of bio-HEAs was investigated. The similarity in the constituent element in the bio-HEAs and RHEAs leads to the high liquidus temperature (TL) for bio-HEAs without the Co and Cr elements. A highTLmay be favorable for RHEAs; however, bio-HEAs do not typically exhibit such a property. A significantly highTLis a hindrance to the fabrication of bio-HEAs, and it increases the fabrication cost. A lowTLcan overcome these problems and enable significantly more cost-effective production of bio-HEAs. Specifically, a decrease inTLbelow 2273 K (2000 °C) is one of the important objectives for overcoming the above-stated problems in the fabrication of bio-HEAs from an engineering standpoint. The combination of Ti-Nb-Ta-Zr-Mo bio-HEAs and the castable Co-Cr-Mo alloys for metallic biomaterials was considered to be effective to decreaseTL. This paper reports on the design and development of TiZrHfCrxMo and TiZrHfCoxCrxMo bio-HEAs with superior biocompatibility comparable to that of CP-Ti, both of whoseTLvalues are estimated to be below 2273 K, where TiZrHfCrxMo and TiZrHfCoxCrxMo bio-HEAs were constructed using biocompatible elements. | Novel TiZrHfCr0.2Mo and TiZrHfCo0.07Cr0.07Mo high-entropy alloys for metallic biomaterials (bio-HEAs) were developed based on the combination of Ti-Nb-Ta-Zr-Mo alloy system and Co-Cr-Mo alloy system as commercially-used metallic biomaterials. Ti-Zr-Hf-Cr-Mo and Ti-Zr-Hf-Co-Cr-Mo bio-HEAs were designed using (a) a tree-like diagram for alloy development, (b) empirical alloy parameters for solid-solution-phase formation, and (c) thermodynamic calculations focused on solidification. The newly-developed bio-HEAs overcomes the limitation of classical metallic biomaterials by the improvement of (i) mechanical hardness and (ii) biocompatibility all together. The TiZrHfCr0.2Mo and TiZrHfCo0.07Cr0.07Mo bio-HEAs showed superior biocompatibility comparable to that of commercial-purity Ti. The superior biocompatibility, high mechanical hardness and low liquidus temperature for the material processing in TiZrHfCr0.2Mo and TiZrHfCo0.07Cr0.07Mo bio-HEAs compared with the Ti-Nb-Ta-Zr-Mo bio-HEAs gave the authenticity of the application of bio-HEAs for orthopedic implants with multiple functions. | Thermodynamic calculation results of liquidus temperatures TL [K] and distribution coefficient at TL (k) in TiZrHfCrxMo and TiZrHfCoxCrxMo HEAs. | /home/shared/llm-extraction-pipeline/articles_all/10.1016.j.msec.2019.110322/tables/Table 1.csv |  | [ { "original": "TiZrHfCoxCrxMo", "standardized": "TiZrHfCo0.07Cr0.07Mo", "confidence": "high" }, { "original": "TiZrHfCrxMo", "standardized": "TiZrHfCr0.2Mo", "confidence": "high" } ]
./10.1016.j.msec.2020.111733 | Ti-6Al-4V ¦ Nitinol ¦ Co-Cr alloy | Tailoring biocompatible Ti-Zr-Nb-Hf-Si metallic glasses based on high-entropy alloys design approach | For MRI-guided surgeries or diagnostics, materials with an ultralow magnetic susceptibility are required, approaching as much as possible the values of the surrounding tissues (χv= -7 to -11 ppm for body tissues) [30]. Differences in magnetic susceptibilities of tissues and implanted metallic devices distort the homogeneity of the magnetic field and produce a variety of image artefacts. Moreover, interactions between the magnetic resonance environment and implants (exertion of force, voltage induction, eddy current heating) may pose severe health risks to the patient if the implant material has a high magnetic susceptibility [1]. In order to evaluate magnetic field interactions for studied materials in association with exposure to an MRI system, the magnetic susceptibility was determined by field dependent magnetization measurements ( Fig. 4(a) ). Magnetization variation with applied magnetic field of all four alloys (A0, A1, A2, A3) exhibited a weak paramagnetic nature advantageous for reducing the MRI artefacts. Chovan et al. emphasized the role of grain boundaries in the case of polycrystalline materials, which will act as an energy barrier to be overcome by the applied magnetic field resulting in a non-linear M(H)-dependence at low magnetic fields [58]. Therefore, the A1 and A2 alloys with an almost fully amorphous structure show a linear paramagnetic behaviour even at very low magnetic fields as compared to A3 which exhibited a partially crystalline structure. Besides the absence of crystalline defects, the lowest values of magnetic susceptibility of A1 and A2 samples can be also attributed to the increased concentration of diamagnetic alloying elements such as Si, B and Ga. In Fig. 4(b) and Table 3 the volume magnetic susceptibility values (χv) of studied alloys are presented and compared with clinically relevant materials (e.g. cp-Ti, Ti-6Al-4V, stainless steel, Nitinol, Co-Cr alloys) and some other alloys reported in literature as MRI compatible [2,5,6,19]. The glassy A1 and A2 alloys exhibit ultralow magnetic susceptibility (χv,A1= 50 ppm, χv,A2= 45 ppm) less than one-third of that of commercial biomedical Ti-based materials (cp-Ti and Ti-Al-V with χv= 173-193 ppm [59]) and other metallic glasses (e.g. Ti47Cu38Zr7.5Fe2.5Sn2Si1Ag2(χv= 163 ppm), Zr61Ti2Cu25Al12(χv= 95 ppm) or Cu50.4Ti31Zr13Ni5.6(χv= 133 ppm) [19]). This result indicates that the glassy A1 and A2 alloys may reduce the artefacts in MRI, allowing a better soft tissue contrast compared to conventional metallic biomaterials. | Present work unveils novel magnetic resonance imaging (MRI) compatible glassy Ti-Zr-Nb-Hf-Si alloys designed based on a high entropy alloys approach, by exploring the central region of multi-component alloy phase space. Phase analysis has revealed the amorphous structure of developed alloys, with a higher thermal stability than the conventional metallic glasses. The alloys exhibit excellent corrosion properties in simulated body fluid. Most importantly, the weak paramagnetic nature (ultralow magnetic susceptibility) and superior radiopacity (high X-ray attenuation coefficients) offer compatibility with medical diagnostic imaging systems thereby opening unexplored realms for biomedical applications. | Volume susceptibility values of studied MPEAs in comparison with other alloys and human tissues. | /home/shared/llm-extraction-pipeline/articles_all/10.1016.j.msec.2020.111733/tables/Table 3.csv |  | [ { "original": "Ti-6Al-4V", "standardized": "Ti-6Al-4V", "confidence": "high" }, { "original": "Nitinol", "standardized": "Nitinol", "confidence": "high" }, { "original": "Co-Cr alloy", "standardized": "Co-Cr alloy", "confidence": "high" } ]
./10.1016.j.msec.2020.111733 | cp-Ti | Tailoring biocompatible Ti-Zr-Nb-Hf-Si metallic glasses based on high-entropy alloys design approach | Due to the fact that corrosion is the most frequently associated degradation process leading to adverse biological reactions and implant failures, it is imperative to investigate the corrosion behaviour of the newly developed alloys [53]. Potentiodynamic polarization curves recorded for A1, A2 and A3 alloy ribbons in Ringer solution at 37 °C were compared with those for different reference glassy Ti-based materials developed in our group [15,18,52], measured under similar conditions. Fig. 3 shows anodic polarization curves recorded in Ringer's solution at 310 K. The corrosion potentials of those alloys are determined by their composition, their surface finishing state and the pre-immersion history [54]. Consequently, the respective sharp minima in the polarization curves do not show a composition-dependent trend, typical values are in a range from -0.15 to -0.35 V vs. SCE. Table 2 summarizes the electrochemical parameters of the A1, A2 and A3 alloys and other conventional metallic glasses, for comparison [15,18,52]. Similar to the reference materials, the new glassy MPEAs demonstrate very low corrosion current densities of ≪1 μA/cm2indicating very low metal ion release rates. Upon anodic polarization, a direct transition into a stable plateau of passivity occurs. Even in this concentrated body fluid, stable passivity was detected within the whole stability range of water. Passive current densities are quite low, i.e. only a few μA/cm2, whereby for all glassy alloys slightly lower values compared to commercially pure-Ti (cp-Ti) were measured. There is no significant difference in the behaviour of the three glassy MPEAs indicating that their compositional variation has no remarkable impact. The advantage of this new alloy type is especially evident when comparing with a Ti47Cu38Zr7.5Fe2.5Sn2Si1Ag2bulk glass former (purple colour curve). Those Cu-containing Ti-based glasses exhibit pronounced chloride-induced pitting and limited re-passivation ability as obvious from the steep anodic current density rise and the wide hysteresis upon reverse scanning. The revealed excellent passivation ability of the new glassy alloys A1, A2 and A3 is attributable to their composition of only valve-metal components and Si yielding the growth of laterally uniform barrier-type oxide films. Earlier studies on Ti and crystalline Ti-based alloys with other valve-metal constituents in Ringer's solution comprised also electrochemical impedance spectroscopy (EIS). EIS analysis at various potentials in the passive region revealed in all cases a characteristic capacitive response which is typical for compact barrier-type passive films [55-57]. A similar behaviour is quite predictable for the glassy MPEAs, such comprehensive analysis will be the subject of next studies. | Present work unveils novel magnetic resonance imaging (MRI) compatible glassy Ti-Zr-Nb-Hf-Si alloys designed based on a high entropy alloys approach, by exploring the central region of multi-component alloy phase space. Phase analysis has revealed the amorphous structure of developed alloys, with a higher thermal stability than the conventional metallic glasses. The alloys exhibit excellent corrosion properties in simulated body fluid. Most importantly, the weak paramagnetic nature (ultralow magnetic susceptibility) and superior radiopacity (high X-ray attenuation coefficients) offer compatibility with medical diagnostic imaging systems thereby opening unexplored realms for biomedical applications. | Electrochemical corrosion parameters obtained from potentiodynamic polarization curves determined using Tafel plot analysis. | /home/shared/llm-extraction-pipeline/articles_all/10.1016.j.msec.2020.111733/tables/Table. 2.csv |  | [ { "original": "cp-Ti", "standardized": "cp-Ti", "confidence": "High" } ]
./10.1016.j.mser.2017.09.002 | Hadfield steel | On deformation behavior of Fe-Mn based structural alloys | Discovered in 1925 by Sir Robert Hadfield[10], Hadfield steels possess austenitic (fcc) lattice structure with high Mn content. The high strain hardening, for which these steels find widespread industrial usage, has been attributed to interaction of dislocation slip with carbon interstitial and twinning systems[11-16]. These alloys present themselves as interesting case studies due to their propensity for increased strengthening attributes. This is primarily a direct consequence of alloying, which leads to considerably low stacking fault energy, an attribute very conducive to twinning[15]. From research perspective, considerable amount of works are recorded in the literature on the single and polycrystalline deformation mechanism, effects of alloying with nitrogen, aluminum etc.[17-21]. | This article is a literature review of recent advances in novel Fe-Mn based alloys, drawing specific examples on Hadfield and TWIP steels, and high entropy and shape memory alloys. A critical discussion of these alloys merits a uniform treatment owing to their remarkable mechanical attributes, i.e. a substantial combination of strength and ductility. It is interesting to note that their microscopic deformation mechanism also shares commonality in terms of twinning-dominated straining in addition to slip-based plasticity. In the past two decades alone, a synergy of materials science and mechanics based studies has significantly helped uncover the microstructural origin, effects of alloying etc. therein. In this paper, we discourse elaborately on the reported microstructure-property correlations. By surveying these developments, we point out how the current knowledgebase can pave the way for strategizing future materials advancements as well as expanding applications. | Mechanical properties of Hadfield steel (1.0-1.4%wt. C, 10-14%wt. Mn). | /home/shared/llm-extraction-pipeline/articles_all/10.1016.j.mser.2017.09.002/tables/Table 1.csv |  | [ { "original": "Hadfield steel", "standardized": "Hadfield steel", "confidence": "low" } ]
./10.1016.j.mser.2018.04.003 | Zn-Pb | High-entropy alloys and metallic nanocomposites: Processing challenges, microstructure development and property enhancement | It is also possible to use a combination of deformation and heat treatment process to modify the size, shape, morphology and distribution of Pb particles in Cu matrix. The deformation processes will trigger recrystallization during subsequent heat-treatment, leading to finer scale microstructure. The plastic deformation can be utilized to engineer the microstructure such that homogeneous distribution of finer scales Pb in Cu-based matrix can be achieved. Such hybrid processing has effectively been utilized to obtain bulk Cu-based alloys. Sadykov et al. [75] produced a multiphase alloy with sub-microcrystalline grain size by sequential processing of rolling, torsion, lateral extrusion followed by annealing treatments at 300-600 °C for 0.5-1.0 h of commercially available CuZn-Pb brass. The combination of deformation runs and heat treatment were used to achieve varied grain sizes (0.2-0.3 μm and 2-3 μm), hardness (1-2 GPa) and multiphase structures (α, α + β). As a microstructure with finer grain size will have a larger volume fraction of grain boundaries, it will be more resistant towards plastic deformation and failure accompanying the process of friction and wear. | Two classes of new materials, i.e. high entropy alloys (HEAs) and metallic nanocomposites offer processing related challenges, while showing significant promise for an array of technological applications requiring wear and irradiation resistance. This review addresses those challenges together with microstructure-property correlations. In particular, the main focus of this review is to demonstrate the efficacy of the superfast densification route, i.e., spark plasma sintering (SPS) as an effective consolidation route for these two classes of materials. To start with, this review will critically analyze the influence of conventional solidification on the microstructure and property of Cu-based bearing alloys. Using nanocrystalline Cu-Pb and Cu-Pb-TiB2, Cu-Pb-cBN (cubic boron nitride) as model systems, various aspect of the microstructure-property correlation and enhancement of the tribological properties will be highlighted. A thorough understanding of the processing related issues and stability of the nanoscale/ultrafine microstructure obtained via SPS will be illustrated. A significant part of this review will further discuss the development of novel nanostructured HEAs and HEA-based composites for wear and irradiation resistance applications. The efficacy of SPS route to prepare bulk HEAs with high sinter density will be demonstrated, together with property enhancement in single phase and two-phase HEAs. HEA-based nanocomposites containing soft metallic dispersoids (Bi, Pb, Ag) and ceramic lubricating phases (MoS2, CaF2/BaF2) for wear resistance application will be highlighted. Finally, oxide dispersed and refractory HEAs via MASPS route for irradiation resistance application will be discussed to elucidate the effective usage of the design and development of HEAs for technologically critical applications. | Representative binary monotectic alloys. | /home/shared/llm-extraction-pipeline/articles_all/10.1016.j.mser.2018.04.003/tables/Table 1.csv |  | [ { "original": "Zn-Pb", "standardized": "Zn-Pb", "confidence": "high" } ]
./10.1016.j.mser.2018.04.003 | Cu-Pb | High-entropy alloys and metallic nanocomposites: Processing challenges, microstructure development and property enhancement | Two classes of new materials, i.e. high entropy alloys (HEAs) and metallic nanocomposites offer processing related challenges, while showing significant promise for an array of technological applications requiring wear and irradiation resistance. This review addresses those challenges together with microstructure-property correlations. In particular, the main focus of this review is to demonstrate the efficacy of the superfast densification route, i.e., spark plasma sintering (SPS) as an effective consolidation route for these two classes of materials. To start with, this review will critically analyze the influence of conventional solidification on the microstructure and property of Cu-based bearing alloys. Using nanocrystalline Cu-Pb and Cu-Pb-TiB2, Cu-Pb-cBN (cubic boron nitride) as model systems, various aspect of the microstructure-property correlation and enhancement of the tribological properties will be highlighted. A thorough understanding of the processing related issues and stability of the nanoscale/ultrafine microstructure obtained via SPS will be illustrated. A significant part of this review will further discuss the development of novel nanostructured HEAs and HEA-based composites for wear and irradiation resistance applications. The efficacy of SPS route to prepare bulk HEAs with high sinter density will be demonstrated, together with property enhancement in single phase and two-phase HEAs. HEA-based nanocomposites containing soft metallic dispersoids (Bi, Pb, Ag) and ceramic lubricating phases (MoS2, CaF2/BaF2) for wear resistance application will be highlighted. Finally, oxide dispersed and refractory HEAs via MASPS route for irradiation resistance application will be discussed to elucidate the effective usage of the design and development of HEAs for technologically critical applications. | Two classes of new materials, i.e. high entropy alloys (HEAs) and metallic nanocomposites offer processing related challenges, while showing significant promise for an array of technological applications requiring wear and irradiation resistance. This review addresses those challenges together with microstructure-property correlations. In particular, the main focus of this review is to demonstrate the efficacy of the superfast densification route, i.e., spark plasma sintering (SPS) as an effective consolidation route for these two classes of materials. To start with, this review will critically analyze the influence of conventional solidification on the microstructure and property of Cu-based bearing alloys. Using nanocrystalline Cu-Pb and Cu-Pb-TiB2, Cu-Pb-cBN (cubic boron nitride) as model systems, various aspect of the microstructure-property correlation and enhancement of the tribological properties will be highlighted. A thorough understanding of the processing related issues and stability of the nanoscale/ultrafine microstructure obtained via SPS will be illustrated. A significant part of this review will further discuss the development of novel nanostructured HEAs and HEA-based composites for wear and irradiation resistance applications. The efficacy of SPS route to prepare bulk HEAs with high sinter density will be demonstrated, together with property enhancement in single phase and two-phase HEAs. HEA-based nanocomposites containing soft metallic dispersoids (Bi, Pb, Ag) and ceramic lubricating phases (MoS2, CaF2/BaF2) for wear resistance application will be highlighted. Finally, oxide dispersed and refractory HEAs via MASPS route for irradiation resistance application will be discussed to elucidate the effective usage of the design and development of HEAs for technologically critical applications. | Representative binary monotectic alloys. | /home/shared/llm-extraction-pipeline/articles_all/10.1016.j.mser.2018.04.003/tables/Table 1.csv |  | [ { "original": "Cu-Pb", "standardized": "Cu-Pb", "confidence": "high" } ]
./10.1016.j.mser.2018.04.003 | Cu-10 Pb | High-entropy alloys and metallic nanocomposites: Processing challenges, microstructure development and property enhancement | As has been depicted in Fig. 1 , one of the primary requirements for tribological applications is the uniform and homogenous distribution of phases. It will be demonstrated here that with SPS, it is possible to achieve homogenous microstructures which has not been possible by resorting to conventional processing. For composite fabrication, high purity commercial nanocrystalline Cu powder (mean particle size ∼97 ± 25 nm, 99.8% purity, Sigma-Aldrich) and Pb powder (mean particle size ∼10 μm, 99.98% purity, Sigma-Aldrich) were used as the starting materials. Fig. 14 presents representative SEM and transmission electron microscope (TEM) images of the Cu-Pb samples sintered at 350 and 400 °C [115]. The presence of uniform distribution of Pb throughout the Cu matrix with well-interconnected Pb contours was observed throughout the sample ( Fig. 14 a). Distinct Pb phase in the vicinity of nanosized Cu grain boundaries ( Fig. 14 b) is consistent with the immiscibility of Cu and Pb at 350 °C. However, the encapsulated Pb particle in the vicinity of triple junction at the grain boundary (GB) region of Cu grains has been the most characteristic morphology of Pb ( Fig. 14 c). It is also revealed that some of the Cu grains have undergone significant deformation during the sintering. The presence of a large number of dislocations (inset of Fig. 14 b) and formation of twins ( Fig. 14 d) inside nanocrystalline Cu grains is good evidence of the deformation. Along with the homogeneous distribution of Pb in the Cu-matrix and retention of Cu nanograins (mean grain size < 100 nm) at temperature of 350 °C and pressure 100 MPa, the relative density values achieved were close to 90% for Cu-10 Pb nanocomposite [115]. | Two classes of new materials, i.e. high entropy alloys (HEAs) and metallic nanocomposites offer processing related challenges, while showing significant promise for an array of technological applications requiring wear and irradiation resistance. This review addresses those challenges together with microstructure-property correlations. In particular, the main focus of this review is to demonstrate the efficacy of the superfast densification route, i.e., spark plasma sintering (SPS) as an effective consolidation route for these two classes of materials. To start with, this review will critically analyze the influence of conventional solidification on the microstructure and property of Cu-based bearing alloys. Using nanocrystalline Cu-Pb and Cu-Pb-TiB2, Cu-Pb-cBN (cubic boron nitride) as model systems, various aspect of the microstructure-property correlation and enhancement of the tribological properties will be highlighted. A thorough understanding of the processing related issues and stability of the nanoscale/ultrafine microstructure obtained via SPS will be illustrated. A significant part of this review will further discuss the development of novel nanostructured HEAs and HEA-based composites for wear and irradiation resistance applications. The efficacy of SPS route to prepare bulk HEAs with high sinter density will be demonstrated, together with property enhancement in single phase and two-phase HEAs. HEA-based nanocomposites containing soft metallic dispersoids (Bi, Pb, Ag) and ceramic lubricating phases (MoS2, CaF2/BaF2) for wear resistance application will be highlighted. Finally, oxide dispersed and refractory HEAs via MASPS route for irradiation resistance application will be discussed to elucidate the effective usage of the design and development of HEAs for technologically critical applications. | Summary of literature results on friction and wear rate of Cu-based alloys, processed via various manufacturing routes as well as comparison with present results. | /home/shared/llm-extraction-pipeline/articles_all/10.1016.j.mser.2018.04.003/tables/Table 4.csv |  | [ { "original": "Cu-10 Pb", "standardized": "Cu-10 Pb", "confidence": "high" } ]
./10.1016.j.mser.2018.04.003 | Cu-15 Pb | High-entropy alloys and metallic nanocomposites: Processing challenges, microstructure development and property enhancement | Fig. 16 a shows the variation of wear rate with Pb content [116]. The overall wear rates for all the composites during fretting ranges from 1 × 10-6mm3/N m to 60 × 10-6mm3/N m. Fig. 16 b shows the variation of wear resistance (defined as the inverse of the wear rate) with the grain size of the nanocrystalline Cu matrix in case of selected samples (Cu-10 Pb, Cu-12.5 Pb and Cu-15 Pb nanocomposites, all spark plasma sintered at 300 and 350 °C). The data points in Fig. 16 b reveals a weak Hall-Petch like relationship for wear resistance of Cu-Pb nanocomposites. The probable reasons for the appearance of two different "Hall-Petch" slopes can be explained due to the following two factors: | Two classes of new materials, i.e. high entropy alloys (HEAs) and metallic nanocomposites offer processing related challenges, while showing significant promise for an array of technological applications requiring wear and irradiation resistance. This review addresses those challenges together with microstructure-property correlations. In particular, the main focus of this review is to demonstrate the efficacy of the superfast densification route, i.e., spark plasma sintering (SPS) as an effective consolidation route for these two classes of materials. To start with, this review will critically analyze the influence of conventional solidification on the microstructure and property of Cu-based bearing alloys. Using nanocrystalline Cu-Pb and Cu-Pb-TiB2, Cu-Pb-cBN (cubic boron nitride) as model systems, various aspect of the microstructure-property correlation and enhancement of the tribological properties will be highlighted. A thorough understanding of the processing related issues and stability of the nanoscale/ultrafine microstructure obtained via SPS will be illustrated. A significant part of this review will further discuss the development of novel nanostructured HEAs and HEA-based composites for wear and irradiation resistance applications. The efficacy of SPS route to prepare bulk HEAs with high sinter density will be demonstrated, together with property enhancement in single phase and two-phase HEAs. HEA-based nanocomposites containing soft metallic dispersoids (Bi, Pb, Ag) and ceramic lubricating phases (MoS2, CaF2/BaF2) for wear resistance application will be highlighted. Finally, oxide dispersed and refractory HEAs via MASPS route for irradiation resistance application will be discussed to elucidate the effective usage of the design and development of HEAs for technologically critical applications. | Summary of literature results on friction and wear rate of Cu-based alloys, processed via various manufacturing routes as well as comparison with present results. | /home/shared/llm-extraction-pipeline/articles_all/10.1016.j.mser.2018.04.003/tables/Table 4.csv |  | [ { "original": "Cu-15 Pb", "standardized": "Cu15Pb", "confidence": "High" } ]
./10.1016.j.mser.2018.04.003 | Fe-2.5C-27Cr-0.8S | High-entropy alloys and metallic nanocomposites: Processing challenges, microstructure development and property enhancement | In the following, we shall discuss the wear behavior of cast HEAs consisting of 3d transition metals. Table 5 lists the details of the investigation carried out by different researchers on mechanical properties including wear resistance of the cast HEAs [141-148]. It shows the microstructure of different alloys along with mechanical properties and tribological behavior. Chuang et al. [149] have investigated the wear resistance of cast AlxCo1.5CrFeNi1.5Ti alloy (x = 0.5, 1, 1.5). The alloys were prepared by arc melting cum suction casting. Fig. 23 (a,b) show the as-cast microstructure of Al0.2Co1.5CrFeNi1.5Ti revealing the presence of FCC solid solution phase (a= 0.358 nm) along with intermediate phase, ƞ - (Ni, Co)3Ti. The presence of GB phase (ƞ) is evident in the higher magnification image ( Fig. 23 b). The authors have compared the hardness and wear resistance of the HEAs (x = 0, x = 0.2) with conventional wear resistant steels, SKH51 and SUJ2; which corresponds to AISI52100 and AISIM2 bearing steels. Fig. 23 c reveals hot hardness of the alloys measured using Vickers’ hardness tester. It is evident that the HEAs can retain hardness (HV ∼500-800) up to 900 °C, whereas the steels soften beyond 600 °C. The pin-on-disc wear resistance (m/mm3) has been plotted as a function of hardness (shown in Fig. 23 d). The wear resistance of Al0.2Co1.5CrFeNi1.5Ti and Co1.5CrFeNi1.5Ti alloys is at least two times better than that of the steels. The authors have ascribed the superior wear resistance to improved oxidation resistance as well as low thermal softening of the HEAs. The presence of different alloying elements (Cr, Fe, Al) improves the oxidation resistance of the HEAs. Although the excellent wear resistance of the alloy has been assigned to the HEA phase, the role of ƞ -phase present along the GBs of FCC solid solution phase cannot be ignored. Ayyagari et al. [150] reported the wear and corrosion resistance of FCC CoCrFeMnNi and Al0.1CoCrFeNi under dry and marine environment. Both the alloys show stable FCC HEA phase after annealing treatment at 1000 °C and have been reported for marked resistance to radiation damage [150]. The as-cast microstructure of the alloys reveals the presence of large (mm sized) columnar grains for CoCrFeMnNi and equiaxed grains for Al0.1CoCrFeNi. The alloys were subsequently cold rolled to obtain recrystallized grains (30-50 μm). The Al-containing alloy reveals better wear resistance compared to CoCrFeNi in both the environment. The detailed wear study indicates the worn surface bears the evidence of surface fatigue for Al0.1CoCrFeNi, whereas CoCrFeMnNi alloy surface shows adhesive wear. It is evident that presence of Al plays an important role in improving wear and corrosion resistance. In another interesting study, Wang et al. [147] modified a commercial cast iron (Fe-2.5C-27Cr-0.8Si), using the concept of HEA by addition of B and some carbide forming elements (Nb, Cr, W, V). Cast iron is a multicomponent alloy, which finds extensive use in industrial practice. The microstructure of the modified cast iron shows the presence of hard carbides or carbo-borides (Nb(C, B)) or M7C3type carbides in FCC matrix. The addition of carbide forming elements leads to binding of C to these metals, allowing the formation of FCC solid solution phase consisting of Fe, Cr, W etc. The hard carbide phases provide the hardness (HV ∼750) and thus lead to higher sliding wear resistance. On the other hand, the toughness of the alloy is low due to presence of brittle phases and resistance to rapid erosion found to be low. Thus, by improving the toughness of the modified cast iron, it can lead to development of novel useful alloys for wear resistance applications. Using the alloying strategy of HEAs, it would be possible to develop novel materials for wear resistance applications. However, the challenge remains in engineering proper microstructure; distribution of hard and brittle carbides in FCC solid solution matrix, the key to improve toughness of the C and B containing alloy. | Two classes of new materials, i.e. high entropy alloys (HEAs) and metallic nanocomposites offer processing related challenges, while showing significant promise for an array of technological applications requiring wear and irradiation resistance. This review addresses those challenges together with microstructure-property correlations. In particular, the main focus of this review is to demonstrate the efficacy of the superfast densification route, i.e., spark plasma sintering (SPS) as an effective consolidation route for these two classes of materials. To start with, this review will critically analyze the influence of conventional solidification on the microstructure and property of Cu-based bearing alloys. Using nanocrystalline Cu-Pb and Cu-Pb-TiB2, Cu-Pb-cBN (cubic boron nitride) as model systems, various aspect of the microstructure-property correlation and enhancement of the tribological properties will be highlighted. A thorough understanding of the processing related issues and stability of the nanoscale/ultrafine microstructure obtained via SPS will be illustrated. A significant part of this review will further discuss the development of novel nanostructured HEAs and HEA-based composites for wear and irradiation resistance applications. The efficacy of SPS route to prepare bulk HEAs with high sinter density will be demonstrated, together with property enhancement in single phase and two-phase HEAs. HEA-based nanocomposites containing soft metallic dispersoids (Bi, Pb, Ag) and ceramic lubricating phases (MoS2, CaF2/BaF2) for wear resistance application will be highlighted. Finally, oxide dispersed and refractory HEAs via MASPS route for irradiation resistance application will be discussed to elucidate the effective usage of the design and development of HEAs for technologically critical applications. | Summary of literature results on mechanical properties, friction and wear rate of High Entropy alloys, processed via casting and rapid solidification routes. | /home/shared/llm-extraction-pipeline/articles_all/10.1016.j.mser.2018.04.003/tables/Table 5.csv |  | [ { "original": "Fe-2.5C-27Cr-0.8S", "standardized": "Fe-2.5C-27Cr-0.8Si", "confidence": "high" } ]
./10.1016.j.mser.2021.100644 | (AlCrTaTiZr)Ox | High-entropy ceramics: Review of principles, production and applications | Sputtering deposition is a conventional method to produce thin film materials. This method consists of a substrate, such as a silicon wafer, and a target, that is an alloy of the desired elements, which are located in a vacuum chamber. A sputtering gas, such as Ar, is used for the bombardment of the target and removing the elements. As shown in Fig. 20 , to make the nitride, oxides or carbides, N2, O2or CH4are injected into the vacuum chamber to react with elements and create deposits on the substrate surface [382]. There are different techniques for sputtering, such as ion beam sputtering, reactive sputtering, diode sputtering, radio-frequency sputtering and magnetron sputtering which were used to produce HENs, HEOs, HEBs, HEONs and HECs such as Al-Cr-Nb-Y-Zr-N [383], (VAlTiCrMo)Nx[384], (AlCrTaTiZrMo)N [385], (AlCrTaTiZr)Ox[201], AlxCoCrCuFeNi-O [57], (MgZnMnCoNi)Ox[386], (CrFeMnCoNi)Ox[386], Zr0.23Ti0.20Hf0.19V0.14Ta0.24B2[387], CoCrFeMnNi-ON [74] and TiZrNbTaHf-C [388]. | High-entropy ceramics with five or more cations have recently attracted significant attention due to their superior properties for various structural and functional applications. Although the multi-component ceramics have been of interest for several decades, the concept of high-entropy ceramics was defined in 2004 by producing the first high-entropy nitride films. Following the introduction of the entropy stabilization concept, significant efforts were started to increase the entropy, minimize the Gibbs free energy and achieve stable single-phase high-entropy ceramics. High-entropy oxides, nitrides, carbides, borides and hydrides are currently the most popular high-entropy ceramics due to their potential for various applications, while the study of other ceramics, such as silicides, sulfides, fluorides, phosphides, phosphates, oxynitrides, carbonitrides and borocarbonitrides, is also growing fast. In this paper, the progress regarding high-entropy ceramics is reviewed from both experimental and theoretical points of view. Different aspects including the history, principles, compositions, crystal structure, theoretical/empirical design (via density functional theory, molecular dynamics simulation, machine learning, CALPHAD and descriptors), production methods and properties are thoroughly reviewed. The paper specifically attempts to answer how these materials with remarkable structures and properties can be used in future applications. | Reported electrical conductivity data of high-entropy oxides. LT and HT refer to low and high temperatures, respectively. | /home/shared/llm-extraction-pipeline/articles_all/10.1016.j.mser.2021.100644/tables/Table 10.csv |  | [ { "original": "(AlCrTaTiZr)Ox", "standardized": "(AlCrTaTiZr)Ox", "confidence": "high" } ]
./10.1016.j.mser.2021.100644 | AlCrNiSiTi-N | High-entropy ceramics: Review of principles, production and applications | High hardness is a general requirement of nitrides for use as coatings. The first publications about HENs in 2004 and 2005 by Chen et al. [48,54] reported high hardness values for the nitrides of AlxCoCrCuFeNi and AlCrNiSiTi. A sputtering technique was used to produce thin films and it was shown that the hardness of AlCrNiSiTi-N is higher than that of AlxCoCrCuFeNi-N, suggesting its high potential as a coating. Later studies also showed the high hardness of the nitride of Al-Cr-Mo-Si-Ti produced by sputtering [393]. | High-entropy ceramics with five or more cations have recently attracted significant attention due to their superior properties for various structural and functional applications. Although the multi-component ceramics have been of interest for several decades, the concept of high-entropy ceramics was defined in 2004 by producing the first high-entropy nitride films. Following the introduction of the entropy stabilization concept, significant efforts were started to increase the entropy, minimize the Gibbs free energy and achieve stable single-phase high-entropy ceramics. High-entropy oxides, nitrides, carbides, borides and hydrides are currently the most popular high-entropy ceramics due to their potential for various applications, while the study of other ceramics, such as silicides, sulfides, fluorides, phosphides, phosphates, oxynitrides, carbonitrides and borocarbonitrides, is also growing fast. In this paper, the progress regarding high-entropy ceramics is reviewed from both experimental and theoretical points of view. Different aspects including the history, principles, compositions, crystal structure, theoretical/empirical design (via density functional theory, molecular dynamics simulation, machine learning, CALPHAD and descriptors), production methods and properties are thoroughly reviewed. The paper specifically attempts to answer how these materials with remarkable structures and properties can be used in future applications. | Reported mechanical properties of high-entropy nitrides. | /home/shared/llm-extraction-pipeline/articles_all/10.1016.j.mser.2021.100644/tables/Table 11.csv |  | [ { "original": "AlCrNiSiTi-N", "standardized": "AlCrNiSiTiN", "confidence": "high" } ]
./10.1016.j.mser.2021.100644 | Fe-Co-Ni-Cr-Cu-Al-Mn ¦ Fe-Co-Ni-Cr-Cu-Al0.5 | High-entropy ceramics: Review of principles, production and applications | In 2004, Chen et al. [48] fabricated nitrides of Fe-Co-Ni-Cr-Cu-Al-Mn and Fe-Co-Ni-Cr-Cu-Al0.5by reactive DC sputtering and investigated the mechanical properties. They continued their study in 2005 by comparing the nitrides of AlxCoCrCuFeNi and AlCrNiSiTi and showed that the hardness of the latter nitride is much higher than the former one [54]. As shown in Fig. 3 , after 2005, the number of publications about HENs slowly increased for almost one decade, but the number has significantly increased in recent years due to the popularity of high-entropy materials. | High-entropy ceramics with five or more cations have recently attracted significant attention due to their superior properties for various structural and functional applications. Although the multi-component ceramics have been of interest for several decades, the concept of high-entropy ceramics was defined in 2004 by producing the first high-entropy nitride films. Following the introduction of the entropy stabilization concept, significant efforts were started to increase the entropy, minimize the Gibbs free energy and achieve stable single-phase high-entropy ceramics. High-entropy oxides, nitrides, carbides, borides and hydrides are currently the most popular high-entropy ceramics due to their potential for various applications, while the study of other ceramics, such as silicides, sulfides, fluorides, phosphides, phosphates, oxynitrides, carbonitrides and borocarbonitrides, is also growing fast. In this paper, the progress regarding high-entropy ceramics is reviewed from both experimental and theoretical points of view. Different aspects including the history, principles, compositions, crystal structure, theoretical/empirical design (via density functional theory, molecular dynamics simulation, machine learning, CALPHAD and descriptors), production methods and properties are thoroughly reviewed. The paper specifically attempts to answer how these materials with remarkable structures and properties can be used in future applications. | Reported mechanical properties of high-entropy nitrides. | /home/shared/llm-extraction-pipeline/articles_all/10.1016.j.mser.2021.100644/tables/Table 11.csv |  | [ { "original": "Fe-Co-Ni-Cr-Cu-Al-Mn", "standardized": "Fe-Co-Ni-Cr-Cu-Al-Mn", "confidence": "high" }, { "original": "Fe-Co-Ni-Cr-Cu-Al0.5", "standardized": "Fe-Co-Ni-Cr-Cu-Al0.5", "confidence": "high" } ]
./10.1016.j.mser.2021.100644 | (CuSiTiYZr)C [719] ¦ (CrCuNbTiY)C [720] | High-entropy ceramics: Review of principles, production and applications | Mechanical and thermal properties of HECs are summarized in Table 12 . These properties have been of interest particularly because of the potential application of HECs as protective coating and ultrahigh-temperature ceramics [258,261,267,283,313,340,686,687,712-718]. In 2010, Braic et al. [59] deposited the (TiAlCrNbY)C films as a protective coating by reactive magnetron sputtering. In the following years, they extended their study to (TiZrNbHfTa)C [690], (CuSiTiYZr)C [719] and (CrCuNbTiY)C [720] and compared their materials with TiN and TiC as two conventional coating materials. They found that these HECs have a higher hardness and superior wear resistance performance compared with TiN and TiC. Furthermore, they showed that a hardness of 31 GPa can be achieved by increasing the carbon fraction in the HECs. They investigated the effect of substrate temperature on mechanical properties and demonstrated that the hardness and wear resistance are improved by increasing the substrate temperature. | High-entropy ceramics with five or more cations have recently attracted significant attention due to their superior properties for various structural and functional applications. Although the multi-component ceramics have been of interest for several decades, the concept of high-entropy ceramics was defined in 2004 by producing the first high-entropy nitride films. Following the introduction of the entropy stabilization concept, significant efforts were started to increase the entropy, minimize the Gibbs free energy and achieve stable single-phase high-entropy ceramics. High-entropy oxides, nitrides, carbides, borides and hydrides are currently the most popular high-entropy ceramics due to their potential for various applications, while the study of other ceramics, such as silicides, sulfides, fluorides, phosphides, phosphates, oxynitrides, carbonitrides and borocarbonitrides, is also growing fast. In this paper, the progress regarding high-entropy ceramics is reviewed from both experimental and theoretical points of view. Different aspects including the history, principles, compositions, crystal structure, theoretical/empirical design (via density functional theory, molecular dynamics simulation, machine learning, CALPHAD and descriptors), production methods and properties are thoroughly reviewed. The paper specifically attempts to answer how these materials with remarkable structures and properties can be used in future applications. | Mechanical and thermal properties of high-entropy carbides. | /home/shared/llm-extraction-pipeline/articles_all/10.1016.j.mser.2021.100644/tables/Table 12.csv |  | [ { "original": "(CuSiTiYZr)C [719]", "standardized": "(CuSiTiYZr)C", "confidence": "high" }, { "original": "(CrCuNbTiY)C [720]", "standardized": "(CrCuNbTiY)C", "confidence": "high" } ]
./10.1016.j.mser.2021.100644 | (Co0.2Cu0.2Mg0.2Ni0.2Zn0.2)O [104] | High-entropy ceramics: Review of principles, production and applications | Flame spray pyrolysis is a synthesis method to produce nanopowders of various oxides including simple and complex oxides [377]. The method was used to produce HEOs such as (Co0.2Cu0.2Mg0.2Ni0.2Zn0.2)O [104] and (Co,Cu,Mg,Ni,Zn)O [103]. In this method, liquid metals with an oxidizing gas are sprayed into a flame zone where the metal oxide is produced by combustion [377-380]. The facility for this method consists of i) reactant delivery section, ii) flame and reaction chamber, iii) collection system and iv) vacuum unit [380]. Compared with other liquid phase synthesis methods, this method has a short reaction time and produces a more homogeneous product [380]. Furthermore, the particle size in this method can be rather easily controlled by changing the processing conditions [377]. | High-entropy ceramics with five or more cations have recently attracted significant attention due to their superior properties for various structural and functional applications. Although the multi-component ceramics have been of interest for several decades, the concept of high-entropy ceramics was defined in 2004 by producing the first high-entropy nitride films. Following the introduction of the entropy stabilization concept, significant efforts were started to increase the entropy, minimize the Gibbs free energy and achieve stable single-phase high-entropy ceramics. High-entropy oxides, nitrides, carbides, borides and hydrides are currently the most popular high-entropy ceramics due to their potential for various applications, while the study of other ceramics, such as silicides, sulfides, fluorides, phosphides, phosphates, oxynitrides, carbonitrides and borocarbonitrides, is also growing fast. In this paper, the progress regarding high-entropy ceramics is reviewed from both experimental and theoretical points of view. Different aspects including the history, principles, compositions, crystal structure, theoretical/empirical design (via density functional theory, molecular dynamics simulation, machine learning, CALPHAD and descriptors), production methods and properties are thoroughly reviewed. The paper specifically attempts to answer how these materials with remarkable structures and properties can be used in future applications. | Performance of high-entropy oxides for application in Li-ion batteries as anode materials. | /home/shared/llm-extraction-pipeline/articles_all/10.1016.j.mser.2021.100644/tables/Table 9.csv |  | [ { "original": "(Co0.2Cu0.2Mg0.2Ni0.2Zn0.2)O [104]", "standardized": "(Co0.2Cu0.2Mg0.2Ni0.2Zn0.2)O", "confidence": "high" } ]
./10.1016.j.mser.2021.100644 | (Co0.2Cu0.2Mg0.2Ni0.2Zn0.2)O [101] | High-entropy ceramics: Review of principles, production and applications | Nebulized spray pyrolysis is a chemical method for depositing thin film oxides. In this method, the salts of elements (usually nitrates) are nebulized (converted to spray) in a chamber using an ultrasonic generator, then subjected to pyrolysis. As shown in Fig. 18 , to produce HEOs using this method, the salt solutions are mixed with oxygen and flow into the hot-wall reactor where pyrolysis occurs at high temperature. After pyrolysis, the HEOs are collected by a filter-based collector, compacted as a thin film and sintered by thermal treatment [376]. The reaction rate and oxygen concentration can be adjusted by controlling the oxygen pressure and temperature using relevant control valves. This method was used to produce the HEOs (Co0.2Cu0.2Mg0.2Ni0.2Zn0.2)O [101], (Co0.2Cu0.2Mg0.2Ni0.2Zn0.2)O [102], (Ce0.2La0.2Pr0.2Sm0.2Y0.2)O2-δ[102], (Gd0.2La0.2Nd0.2Sm0.2Y0.2)(Co0.2Cr0.2Mn0.2Fe0.2Ni0.2)O3[102] and (Co,Cu,Mg,Ni,Zn)O [103]. | High-entropy ceramics with five or more cations have recently attracted significant attention due to their superior properties for various structural and functional applications. Although the multi-component ceramics have been of interest for several decades, the concept of high-entropy ceramics was defined in 2004 by producing the first high-entropy nitride films. Following the introduction of the entropy stabilization concept, significant efforts were started to increase the entropy, minimize the Gibbs free energy and achieve stable single-phase high-entropy ceramics. High-entropy oxides, nitrides, carbides, borides and hydrides are currently the most popular high-entropy ceramics due to their potential for various applications, while the study of other ceramics, such as silicides, sulfides, fluorides, phosphides, phosphates, oxynitrides, carbonitrides and borocarbonitrides, is also growing fast. In this paper, the progress regarding high-entropy ceramics is reviewed from both experimental and theoretical points of view. Different aspects including the history, principles, compositions, crystal structure, theoretical/empirical design (via density functional theory, molecular dynamics simulation, machine learning, CALPHAD and descriptors), production methods and properties are thoroughly reviewed. The paper specifically attempts to answer how these materials with remarkable structures and properties can be used in future applications. | Performance of high-entropy oxides for application in Li-ion batteries as anode materials. | /home/shared/llm-extraction-pipeline/articles_all/10.1016.j.mser.2021.100644/tables/Table 9.csv |  | [ { "original": "(Co0.2Cu0.2Mg0.2Ni0.2Zn0.2)O [101]", "standardized": "(Co0.2Cu0.2Mg0.2Ni0.2Zn0.2)O [101]", "confidence": "high" } ]
./10.1016.j.mser.2021.100645 | 304 SS | Machine-learning and high-throughput studies for high-entropy materials | An earlier study on the corrosion characteristics of the HEAs was carried out by Chen et al., where the corrosion behaviors of the Cu0.5NiAlCoCrFeSi HEA and 304 SS alloy were evaluated and compared in an aqueous solution of H2SO4and NaCl. Anodic polarization suggested that the HEA exhibits better corrosion resistance than the 304 SS alloy in the range of concentration (0.1-1 M) of aqueous solution. However, resistance to pitting corrosion in the Cl-environment of the HEA was inferior, as compared to the 304 SS because of the observed narrower passive region in the former. The addition of NaCl to 1 N H2SO4solution changes the corrosion characteristics of the HEA. The corrosion resistance decreases up to 0.5 M NaCl and then increases, as shown in Fig. 29 [457]. | The combination of multiple-principal element materials, known as high-entropy materials (HEMs), expands the multi-dimensional compositional space to gigantic stoichiometry. It is impossible to afford a holistic approach to explore each possibility. With the advance of the materials genome initiative and characterization technology, a high-throughput (HT) approach is more reasonable, especially to identify the specified functions for the new HEMs development. There are three major components for the HT approach, which are the computational tools, experimental tools, and digital data. This article reviews both the materials informatics and experimental approaches for the HT methods. Applications of these tools on composition-varying samples can be used to obtain stoichiometry effectively and phase-structure-property relationships efficiently for the materials-property database establishment. They can also be used in conjunction with machine learning (ML) to improve the predictability of models. These ML tools will be an essential part of HT approaches to develop the new HEMs. The ML-developed HEMs together with ML-created other materials are positioned in this manuscript for future HEMs advancement. Comparing all the reviewed properties, the hierarchical microstructures together with the heterogeneous grain sizes show the highest potential to apply ML for new HEMs, which needs HT validations to accelerate the development. The promising potential and the database from the HEMs exploration would shed light on the future of humanity building from the scratch of Mars regolith. | Summary of corrosion parameters in the HEAs and conventional alloys from previous studies. The average values of the parameters at room temperature are presented. SCE: saturated calomel electrode, MSE: mercurous sulfate electrode, SHE: standard hydrogen electrode. Reference electrode is SCE unless specified. | /home/shared/llm-extraction-pipeline/articles_all/10.1016.j.mser.2021.100645/tables/Table 10.csv |  | [ { "original": "304 SS", "standardized": "304 SS", "confidence": "high" } ]
./10.1016.j.mser.2021.100645 | 316 L | Machine-learning and high-throughput studies for high-entropy materials | Environmental resistance is a major requirement for structural alloys. Among aqueous corrosion, wear, high-temperature oxidation, and stress-corrosion cracking [33], Raabe et al.’s pointed out that the corrosion protection is on the top priority for structural alloys [63]. Due to the importance of the corrosion applications, there are already successful ML and HT experiments to develop new materials (such as for the metallic glass [240] and alternatives to toxic chromate corrosion inhibitors [447]) and to predict the corrosion behavior of the existing materials. For example, Winkler et al. screened a large library of organic compounds using HT experiments to assess 100 small organic molecules as the potential inhibitors of corrosion in the aerospace Al alloys of AA2024 and AA7075 [447]. Smith et al. designed the computerized optical analysis method as a new, rapid, HT corrosion testing method to quantify the corrosion data [448]. Using ML, Pei et al. forecasted the atmospheric corrosion of a carbon steel [449]. Pei et al.’s results showed that the random forest (RF) models have higher accuracy than ANN and SVR models for corrosion prediction. Liu et al. applied ML for multiple-performance optimization to develop the material with satisfactory resistance to hot-corrosion and oxidation [450]. Liu et al. firstly introduced the phase-classification model trained with the CALPHAD thermodynamic database to filter the potential composition with γ and γ′ two-phase microstructures. Multi-regression models with bootstrap sampling were built to predict the γ′ solvus temperature, solidus, liquidus, and density based on an experimental dataset assembled from the literature. Multi-performance optimization was adopted to search for γ′-strengthened Co-based superalloys. The final optimized γ′-strengthened Co-base superalloys were obtained through three rounds of experiment validations and fabricating four alloys each round. The best performer of new alloys is Co-36Ni-12Al-2Ti-4Ta-1W-2Cr, which could be comparable with some advanced Ni-base single-crystal superalloys [450]. Yan et al. analyzed the effect of various parameters on the atmospheric corrosion behavior of low alloy steels and anticipated the corrosion rates using ML [451]. Wen et al. used SVR and BPNN (back propagation neural network) models for the prediction of corrosion rates of a 3C steel under different seawater environments [452]. Kamrunnahar et al. developed supervised BPNN mapping method to forecast the polarization curves in the Fe68Ni14-xMoxSi2B16metallic glass, the corrosion rates in the carbon and alloy steels, and the extent of crevice corrosion damage in the grade-2 titanium as a function of changing environment [453]. The pitting corrosion behavior of 316 L stainless steel (SS), in different environment conditions, was studied by Jimeneze-come et al. using the model based on KNN and ANNs. Jimeneze-come et al.’s results exhibited very good precision, which are all above ∼93 % [454]. Overall, Fig. 28 presents that ML can be successfully utilized to predict different corrosion properties. | The combination of multiple-principal element materials, known as high-entropy materials (HEMs), expands the multi-dimensional compositional space to gigantic stoichiometry. It is impossible to afford a holistic approach to explore each possibility. With the advance of the materials genome initiative and characterization technology, a high-throughput (HT) approach is more reasonable, especially to identify the specified functions for the new HEMs development. There are three major components for the HT approach, which are the computational tools, experimental tools, and digital data. This article reviews both the materials informatics and experimental approaches for the HT methods. Applications of these tools on composition-varying samples can be used to obtain stoichiometry effectively and phase-structure-property relationships efficiently for the materials-property database establishment. They can also be used in conjunction with machine learning (ML) to improve the predictability of models. These ML tools will be an essential part of HT approaches to develop the new HEMs. The ML-developed HEMs together with ML-created other materials are positioned in this manuscript for future HEMs advancement. Comparing all the reviewed properties, the hierarchical microstructures together with the heterogeneous grain sizes show the highest potential to apply ML for new HEMs, which needs HT validations to accelerate the development. The promising potential and the database from the HEMs exploration would shed light on the future of humanity building from the scratch of Mars regolith. | Summary of corrosion parameters in the HEAs and conventional alloys from previous studies. The average values of the parameters at room temperature are presented. SCE: saturated calomel electrode, MSE: mercurous sulfate electrode, SHE: standard hydrogen electrode. Reference electrode is SCE unless specified. | /home/shared/llm-extraction-pipeline/articles_all/10.1016.j.mser.2021.100645/tables/Table 10.csv |  | [ { "original": "316 L", "standardized": "316 L", "confidence": "High" } ]
./10.1016.j.mser.2021.100645 | 304 L SS | Machine-learning and high-throughput studies for high-entropy materials | Hsu et al. [471] explored the effect of Cu on the corrosion properties of the CoCrFeNiCux(x = 0, 0.5, and 1.0) HEAs in a 0.6 M NaCl solution. With increasing Cu content, the corrosion resistance of the HEA was observed to decrease, which was ascribed to the dissolution of Cu-rich regions. It was postulated that due to the weak binding force with other elements, Cu segregates as Cu-rich and Cu-depleted regions. In the presence of the corrosive solution, Cu-rich regions preferentially corrode due to the micro-galvanic effect. Luo et al. [481] examined the corrosion resistance of the CoCrFeNiMn HEA in a 0.1 M H2SO4solution and compared with the 304 L SS. The HEA exhibited lower corrosion resistance than the 304 L SS. Although both HEA and 304 L SS had good passive layer forming capability, the lower Cr content in the passive layer of the HEA and no obvious selective dissolution of other elements were the plausible reasons for the observed lower corrosion resistance. Later, Sarraf et al. [482] also revealed that the presence of Mn degraded the pitting-corrosion resistances of the CoCrFeNi HEA in 0.1 M NaCl and in the temperature range of 25 °C-75 °C. The pits in the CoCrFeNiMn HEA were much deeper than that in the CoCrFeNi HEA, the extent of which increased with increasing temperature. This trend was attributed to the adverse effect of Mn in the matrix, lower concentration of Cr in the film, and more defective oxide film in the CoCrFeNiMn HEA, which make it easy for the film to breakdown. Similarly, Yang et al. [483] also observed that increasing the Mn content increased the susceptibility to corrosion of the CoCrFeNiMn in a 0.1 M H2SO4solution as it suppressed the passivation process and increased the dissolution rate of the passive film. Sahu et al. investigated the localized corrosion behavior of a series of single phase Ni38Fe20CrxMn21-0.5xCo21-0.5x(x = 6, 10, 14, and 22) HEAs in a 0.6 M NaCl solution. While Ecorrwas observed to be independent of Cr content, pitting resistance increased with increasing Cr content, i.e., Ni38Fe20Cr22Mn10Co10exhibited the highest resistance to pitting. The passivation behavior of Ni38Fe20Cr22Mn10Co10was further explored by Gerard et al., where the passive film was predominantly enriched in Cr with a small amount of Fe, Ni, Mn, and Co [484]. | The combination of multiple-principal element materials, known as high-entropy materials (HEMs), expands the multi-dimensional compositional space to gigantic stoichiometry. It is impossible to afford a holistic approach to explore each possibility. With the advance of the materials genome initiative and characterization technology, a high-throughput (HT) approach is more reasonable, especially to identify the specified functions for the new HEMs development. There are three major components for the HT approach, which are the computational tools, experimental tools, and digital data. This article reviews both the materials informatics and experimental approaches for the HT methods. Applications of these tools on composition-varying samples can be used to obtain stoichiometry effectively and phase-structure-property relationships efficiently for the materials-property database establishment. They can also be used in conjunction with machine learning (ML) to improve the predictability of models. These ML tools will be an essential part of HT approaches to develop the new HEMs. The ML-developed HEMs together with ML-created other materials are positioned in this manuscript for future HEMs advancement. Comparing all the reviewed properties, the hierarchical microstructures together with the heterogeneous grain sizes show the highest potential to apply ML for new HEMs, which needs HT validations to accelerate the development. The promising potential and the database from the HEMs exploration would shed light on the future of humanity building from the scratch of Mars regolith. | Summary of corrosion parameters in the HEAs and conventional alloys from previous studies. The average values of the parameters at room temperature are presented. SCE: saturated calomel electrode, MSE: mercurous sulfate electrode, SHE: standard hydrogen electrode. Reference electrode is SCE unless specified. | /home/shared/llm-extraction-pipeline/articles_all/10.1016.j.mser.2021.100645/tables/Table 10.csv |  | [ { "original": "304 L SS", "standardized": "304 L SS", "confidence": "high" } ]
./10.1016.j.mser.2023.100746 | HEAs | Recent applications of machine learning in alloy design: A review | It could be said that human history is the evolutionary history of materials. Historians have divided the history of mankind into three chronologically consecutive epochs based on the materials used[1], among which alloys play an extremely important role. The first epoch, the Stone Age, lasted several million years. The discovery of alloys ushered in the Bronze Age. As early as 3000 BC, China and ancient Greece began to use bronze, an alloy comprised of copper and tin, to replace stone products as tools. As the first intentionally synthesized alloy, the popularization of bronze accelerated the progress of science and technology so that descendants could enter the Iron Age at a quicker pace. Subsequently, the alloy field began to expand continuously, with more alloy systems invented as wide-ranging as steel, aluminium, magnesium, copper, titanium, nickel, and more recently high-entropy alloys (HEAs). | The history of machine learning (ML) can be traced back to the 1950 s, and its application in alloy design has recently begun to flourish and expand rapidly. The driving force behind this is partially due to the inefficiency of traditional methods in designing better-performing alloys, partially due to the success of ML in other areas and alloy data becoming more accessible. ML methods can quickly predict the properties of the alloy from the data and suggest compositions for particularly required properties, thereby minimizing the need for resource-intensive experiments or simulations. The present work provides a critical review of this domain starting with an introduction to ML components, followed by an overview of the forward prediction of alloy properties, and an elaboration of the inverse design of alloys. This paper aims to summarize crucial findings, reveal key trends, and provide guidance for future directions. | Examples of ML in predicting microstructure based on composition and/or processing methods. | /home/shared/llm-extraction-pipeline/articles_all/10.1016.j.mser.2023.100746/tables/Table 2.csv |  | [ { "original": "HEAs", "standardized": "HEAs", "confidence": "high" } ]
./10.1016.j.mser.2023.100746 | Ti-6Al-4V | Recent applications of machine learning in alloy design: A review | Some of the microstructural features in the above data sets were collected by manual characterization, regarded as a low-throughput method. ML methods have also been developed for microstructural image recognition - automating the characterization process. Applications in this area range from collecting crystal nucleation behaviour during casting[88]to detecting powder bed defects[195]and geometric defects during AM processes[168]. Moreover, microstructural phases in microscopic images have been qualitatively and quantitatively determined by RF for steels[196,197]and by CNN for cast alloys[198]and Ti-6Al-4V[199]. This automatic extraction of microstructural information will expedite the step of data preparation, resulting in a promising expansion of ML application in alloy microstructure. | The history of machine learning (ML) can be traced back to the 1950 s, and its application in alloy design has recently begun to flourish and expand rapidly. The driving force behind this is partially due to the inefficiency of traditional methods in designing better-performing alloys, partially due to the success of ML in other areas and alloy data becoming more accessible. ML methods can quickly predict the properties of the alloy from the data and suggest compositions for particularly required properties, thereby minimizing the need for resource-intensive experiments or simulations. The present work provides a critical review of this domain starting with an introduction to ML components, followed by an overview of the forward prediction of alloy properties, and an elaboration of the inverse design of alloys. This paper aims to summarize crucial findings, reveal key trends, and provide guidance for future directions. | Examples of ML in predicting performance based on microstructure. | /home/shared/llm-extraction-pipeline/articles_all/10.1016.j.mser.2023.100746/tables/Table 4.csv |  | [ { "original": "Ti-6Al-4V", "standardized": "Ti-6Al-4V", "confidence": "high" } ]
./10.1016.j.mser.2023.100746 | shape memory | Recent applications of machine learning in alloy design: A review | Owing to the large possibilities of the compositional space and the small data sets available, adaptive design strategies have been employed in the development/property prediction of NiTi-based shape memory alloys (SMAs)[266,268,269]. The shape-memory behaviour originates from the reversible martensitic phase transformation upon heating and cooling across the transition temperature. Thus, screening SMAs with appropriate transition temperatures for applications with certain temperature windows is of importance. Recently, Xue and co-workers[268]correlates the martensitic transformation temperature in the NiTi-based SMAs with their physical properties, including the Pauling electronegativity (EN), valence electron number (VEN), Waber-Cromer's pseudopotential radius (DOR), metallic radius (MR), and Clementi’s atomic radii (ARC). Different ML regression models were then trained to correlate these electronic and crystal structure features to the targeted properties. It was found that the polynomial regressor with linear terms of EN and VEN and quadratic terms of DOR was the most accurate in predicting unseen data while maintaining good interpretability. Three selectors, namely efficient global optimization (EGO), knowledge gradient (KG), and Max, were combined with the best regressor. Among them, EGO and KG proposed the candidate with the composition Ti50Ni25Pd25that had the best EI value in the virtual space, and its experimentally verified temperature of 182.89 °C was in good agreement with the predicted temperature of 189.56 °C. | The history of machine learning (ML) can be traced back to the 1950 s, and its application in alloy design has recently begun to flourish and expand rapidly. The driving force behind this is partially due to the inefficiency of traditional methods in designing better-performing alloys, partially due to the success of ML in other areas and alloy data becoming more accessible. ML methods can quickly predict the properties of the alloy from the data and suggest compositions for particularly required properties, thereby minimizing the need for resource-intensive experiments or simulations. The present work provides a critical review of this domain starting with an introduction to ML components, followed by an overview of the forward prediction of alloy properties, and an elaboration of the inverse design of alloys. This paper aims to summarize crucial findings, reveal key trends, and provide guidance for future directions. | Examples of ML in predicting performance based on composition and/or processing methods. | /home/shared/llm-extraction-pipeline/articles_all/10.1016.j.mser.2023.100746/tables/Table 5.csv |  | [ { "original": "shape memory", "standardized": "Ti50Ni25Pd25", "confidence": "high" } ]
./10.1016.j.mser.2024.100813 | CoCuFeMoOOH | First-principles and experimental insight of high-entropy materials as electrocatalysts for energy-related applications: Hydrogen evolution, oxygen evolution, and oxygen reduction reactions | In many catalysts, the fabrication of high entropy is restricted by the ball milling route (high energy route) and the high-temperature route (>400 °C). Therefore, economical production of HEM for OER remains a prodigious challenge. Zhang et al.[318]reported a way to fabricate a cost-effective high-entropy Co-Cu-Fe-Mo (oxy) hydroxide (CoCuFe-MoOOH) at Cu electrocatalysts for OER. The preparation process of CoCuFeMoOOH@Cu is as follows. First, CoCuFeMoOx was deposited on a Cu foil with a hydrothermal technique. Cu substrate reacts with Fe3+cations which release Cu species and form cross-linked nanosheets of CoCuFeMoOOH@Cu. The designed CoCuFe-MoOOH exhibited a tiny overpotential of 199 mV at 10 mA cm-2and exhibited a Tafel slope of 48.8 mV dec-1in 1 M KOH and had high stability without loss over 72 h. The CoCuFe-MoOOH has high conductivity and less structural distortion than those of ternary CoCuMoOOH and CoFeMoOOH, resulting in improved intrinsic activity and high stability. | High entropy materials (HEMs) are highly effective as a catalyst and can be synthesized by facile methods. Here, we discuss recent advancements in HEMs for Hydrogen evolution reaction (HER), Oxygen evolution reaction (OER), and Oxygen reduction reaction (ORR) via electrocatalysis. We introduce newly emerged HEMs in different aspects: advanced synthesis, characterization techniques, and computational tools for analysis relating to the surface, lattice, defect, and interface. Additionally, this review provides detailed information on HEMs and their properties. It also explores rational approaches in the design of emerging HEMs based on first-principles calculations. HEMs have potential roles as a catalyst in the field of energy production, energy conversion, and energy storage. The properties of HEMs can be enhanced through the integration of various functional materials, aiming for high resilience and excellent efficacy. In this review, we discussed synthesis of HEMs and their roles in the field of electrocatalysis considering theoretical, experimental, and pragmatic approaches. | Important parameters for HEM based electrocatalysts for OER. | /home/shared/llm-extraction-pipeline/articles_all/10.1016.j.mser.2024.100813/tables/Table 3.csv |  | [ { "original": "CoCuFeMoOOH", "standardized": "CoCuFeMoOOH", "confidence": "High" } ]
./10.1016.j.mser.2024.100813 | CoFeNiMnMoPi | First-principles and experimental insight of high-entropy materials as electrocatalysts for energy-related applications: Hydrogen evolution, oxygen evolution, and oxygen reduction reactions | Nowadays, transition metal phosphates have been widely investigated in different reactions such as organic synthesis (zirconium phosphate)[314], biologic transformation (vanadyl phosphate)[315], photocatalysis (Ag3PO4)[316], and oxygen evolution (cobalt phosphate; CoPi)[317]. The polyanionic nature of metal phosphates has surface structure and unique electronic states that are different from generally used oxide catalysts, holding good selectivity, quick kinetics, or both. To prepare high-entropy phosphate (HEPi), extreme temperature is required for the disintegration of different precursors; also small annealing duration is also required to evade phase separation and elemental segregation[297]. In respect of this, Qiao et al.[297]reported (first report) the preparation of spherical particles of a CoFeNiMnMoPi HEPi electrocatalyst via a fly-through method (high-temperature method). In this technique, the following approach has been fulfilled: (i) formation of an aerosol droplet of metal and phosphorous precursors, (ii) at high temperature, in-situ oxide to phosphate conversion occurs. (iii) multi-metallic elements are mixed together homogeneously in milliseconds in a phosphate structure. In detail, all phosphates of desired metal elements were synthesized via respective metal salts precursors with 0.05 M at equivalent ratios and tri-n-octylphosphine oxide (TOPO) with 0.01 M dissolved in ethanol. Then, small droplets were formed by mixed precursors through a collision nebulizer under pressure (∼20 psi) using an argon carrier gas. The silicone gel-filled diffusion dryer was used to make the droplets that formed the solid particles of the resulting precursor. Further procedure was carried out in the tube furnace at 900 °C where solid particles were decomposed to phosphorous, other gases, and metal oxide. Further in situ phosphorous was reacted with metal oxides to generate metal phosphates. Particles were puffed by the other gases, which led to the development of hollow architecture. The quick quenching with a speed of 105Ks-1solidifies the hollow CoFeNiMnMoPi particles into a single phase. A Millipore membrane (0.65 m) was used to collect the end product. The same procedure was carried out without the use of TOPO to form FeCoNiMnMoOx(HEO) for a comparative study. HEPi has better catalytic activity than HEO and commercial IrOx, according to the polarization curve derived from LSV ( Fig. 15 c). The overpotential of HEPi (270 mV) was considerably lower than that of IrOx(340 mV) and HEO (350 mV) at 10 mA cm-2. A Tafel slope of HEPi (∼ 74 mV dec-1) was lower than that of IrOx(∼90 mV dec-1) and HEO (∼ 118 mV dec-1) ( Fig. 15 d), showing that the quicker OER kinetics of HEPi catalyst ( Fig. 15 e). The LSVs before and after 500 CVs at 50 mV s-1exhibited nearly the same performance, indicating excellent durability of the HEPi electrocatalyst during OER ( Fig. 15 f). | High entropy materials (HEMs) are highly effective as a catalyst and can be synthesized by facile methods. Here, we discuss recent advancements in HEMs for Hydrogen evolution reaction (HER), Oxygen evolution reaction (OER), and Oxygen reduction reaction (ORR) via electrocatalysis. We introduce newly emerged HEMs in different aspects: advanced synthesis, characterization techniques, and computational tools for analysis relating to the surface, lattice, defect, and interface. Additionally, this review provides detailed information on HEMs and their properties. It also explores rational approaches in the design of emerging HEMs based on first-principles calculations. HEMs have potential roles as a catalyst in the field of energy production, energy conversion, and energy storage. The properties of HEMs can be enhanced through the integration of various functional materials, aiming for high resilience and excellent efficacy. In this review, we discussed synthesis of HEMs and their roles in the field of electrocatalysis considering theoretical, experimental, and pragmatic approaches. | Important parameters for HEM based electrocatalysts for OER. | /home/shared/llm-extraction-pipeline/articles_all/10.1016.j.mser.2024.100813/tables/Table 3.csv |  | [ { "original": "CoFeNiMnMoPi", "standardized": "CoFeNiMnMoPi", "confidence": "high" } ]
./10.1016.j.mser.2024.100813 | (CrMnFeCoNi)Sx | First-principles and experimental insight of high-entropy materials as electrocatalysts for energy-related applications: Hydrogen evolution, oxygen evolution, and oxygen reduction reactions | The excellent electrical conductivity and activity of transition metal chalcogenide (MxSy) catalysts are emerging as viable electrocatalytic materials[303,304]. However, these materials suffer from poor stability, with morphological and structural deformation[305], thermodynamic instability[306]and electrocatalyst removal from the substrate in exclusively oxidative electrochemical environments[307]. Also, the MxSycatalysts (the unary, binary and ternary) have limit of compositional tunability[308]. In distinction, HEMS with multi-elements obtain superior tunability in composition and stability[309]. HEMS consists of homogeneously mixed elements (≥5) in the HEMS structure. HEMS have good structure stability due to high-entropy nature which stabilizes its phase and hence can expand the OER stability. The multiple elements are beneficial to tune the catalyst-adsorbate interaction which requires for getting the improvement of the catalytic activity[310,311]. Nowadays, a number of binary (MxSy) electrocatalysts have been studied however very few ternary electrocatalysts have been investigated owing to the immiscibility restriction/limit to the addition of extra elements[312]. Also, the preparation of MxSy depends on the time-consuming and energy-intensive process such as post sulfurization treatment which creates difficulty in optimization and fast screening. Firstly; Cui et al.[313]reported the production of high entropy CrMnFeCoNi)Sxnanoarchitecture via a pulse thermal coating technique to remove the immiscibility issue that restricts a number of elemental constituents. To obtain the (CrMnFeCoNi)Sxnanoparticles, metal salt precursors (nitride, acetate, chloride or phosphorous) and thiourea (sulfur containing source) were mixed in ethanol and deposited on a carbon substrate by pulse thermal decomposition technique. The carbon material substrate was employed along a transient current, which enhances the temperature quickly up to ∼1650 K, kept for 55 ms and followed by the fast quenching process. The TEM study revealed that the HEMS nanoparticles deposited via pulse thermal decomposition were uniformly distributed over the surface. The XRD pattern of HEMS nanoparticles was well indexed to (440), (331), and (222) planes of the (CrMnFeCoNi)9S8stoichiometry with Fm-3 m cubic structure. The LSV study revealed that HEMS had an overpotential of 295 at 100 mA cm-2and a Tafel slope of 66 mV dec-1. The small Tafel slope revealed the fast kinetics. The chronopotentiometry was used to study the stability of the HEMS. HEMS exhibited good OER durability for 10 hour at 100 mA cm-2(small increase in potential < 35 mV). The high entropy that applies to the HEMS's stable phase and the contact between the HEMS on carbon substrate is responsible for the good stability of the system. | High entropy materials (HEMs) are highly effective as a catalyst and can be synthesized by facile methods. Here, we discuss recent advancements in HEMs for Hydrogen evolution reaction (HER), Oxygen evolution reaction (OER), and Oxygen reduction reaction (ORR) via electrocatalysis. We introduce newly emerged HEMs in different aspects: advanced synthesis, characterization techniques, and computational tools for analysis relating to the surface, lattice, defect, and interface. Additionally, this review provides detailed information on HEMs and their properties. It also explores rational approaches in the design of emerging HEMs based on first-principles calculations. HEMs have potential roles as a catalyst in the field of energy production, energy conversion, and energy storage. The properties of HEMs can be enhanced through the integration of various functional materials, aiming for high resilience and excellent efficacy. In this review, we discussed synthesis of HEMs and their roles in the field of electrocatalysis considering theoretical, experimental, and pragmatic approaches. | Important parameters for HEM based electrocatalysts for OER. | /home/shared/llm-extraction-pipeline/articles_all/10.1016.j.mser.2024.100813/tables/Table 3.csv |  | [ { "original": "(CrMnFeCoNi)Sx", "standardized": "(CrMnFeCoNi)9S8", "confidence": "high" } ]
./10.1016.j.mser.2024.100813 | CoNiCuMnAl/C | First-principles and experimental insight of high-entropy materials as electrocatalysts for energy-related applications: Hydrogen evolution, oxygen evolution, and oxygen reduction reactions | Wanget al.[324]successfully synthesized the CoNiCuMnAl/C using CoNiCuMnAl-MOF (metal-organic framework) and applied it to the OER. To make it complete, the DFT calculation was employed to investigate the rate-determining step (RDS) and electronic effects during the OER process. Fig. 26 (a, b)illustrates the OER free energy diagrams on several active sites at initial (0 V) and equilibrium applied potential (1.23 V). At the initial condition, the free energy of *O in step 2 to *OOH in step 3 exhibits the RDS with the highest energy barrier of 1.98 eV for CoNiCuMnAl@C-R Ni site, 1.79 eV for CoNiCuMnAl@C-R Co site, 1.59 eV for NiCuMnAl@C-R Ni site, and 1.51 eV for CoCuMnAl@C-R Co site, in which R is defined from the reconstructed structures. In terms of activity that needs a low overpotential, all of which showed that the excellent OER activity is on Ni sites of CoNiCuMnAl@C-R with its lowest theoretical overpotential of 0.28 eV, followed by the Co sites of CoNiCuMnAl@C with the low energy (theoretical overpotential = 0.36 eV). Both Ni and Co site on the dual active site of CoNiCuMnAl@C-R and CoNiCuMnAl@C enhanced OER activity better than the singular active site of CoCuMnAl@C-R and NiCuMnAl@C. For origin effects, the charge transfer was analyzed. Fig. 26 crevealed the TDOS of the three HEA surfaces. The TDOS at the Fermi level from larger to smaller values is ordered by CoNiCuMnAl@C-R > NiCuMnAl@C-R > CoCuMnAl@C-R, which agrees with the OER activity. The charge transfer between O adsorbate and Ni site of CoNiCuMnAl@C-R in Fig. 26 dprovides the large electron accumulation around the intermediate one. This inferred that the O-OH bond could be promoted by the fast electron transfer. Furthermore, the εdfrom the d-orbital partial density of states in Fig. 26 erevealed that the models contained with Cu/Mn atoms provided the electron-rich, which promoted the faster electron transfer. | High entropy materials (HEMs) are highly effective as a catalyst and can be synthesized by facile methods. Here, we discuss recent advancements in HEMs for Hydrogen evolution reaction (HER), Oxygen evolution reaction (OER), and Oxygen reduction reaction (ORR) via electrocatalysis. We introduce newly emerged HEMs in different aspects: advanced synthesis, characterization techniques, and computational tools for analysis relating to the surface, lattice, defect, and interface. Additionally, this review provides detailed information on HEMs and their properties. It also explores rational approaches in the design of emerging HEMs based on first-principles calculations. HEMs have potential roles as a catalyst in the field of energy production, energy conversion, and energy storage. The properties of HEMs can be enhanced through the integration of various functional materials, aiming for high resilience and excellent efficacy. In this review, we discussed synthesis of HEMs and their roles in the field of electrocatalysis considering theoretical, experimental, and pragmatic approaches. | Important parameters for HEM based electrocatalysts for OER. | /home/shared/llm-extraction-pipeline/articles_all/10.1016.j.mser.2024.100813/tables/Table 3.csv |  | [ { "original": "CoNiCuMnAl/C", "standardized": "CoNiCuMnAl/C", "confidence": "High" } ]
./10.1016.j.mssp.2021.106270 | Pb0.98SnTeSe-Na0.02 ¦ PbSn0.99TeSe-Na0.01 ¦ Pb0.99SnTeSe-Na0.01 ¦ PbSn0.98TeSe-Na0.02 | Tuning figure of merit in Na doped nanocrystalline PbSnTeSe high entropy alloy via band engineering | The elemental powders such as lead (Pb), tin (Sn), tellurium (Te) and selenium (Se) were chosen as a starting materials to prepare the high entropy alloy (HEA) and sodium (Na) was selected as a doping element. All the selected powders possessed a particle size of -200 mesh with 99.9% purity and were supplied by Loba Chemie, India. The nominal composition of 25 at.% each primary elements was used to fabricate the nanostructured PbSnTeSe HEA. The Na was added as a substitutional doping element by complimenting the concentration of Pb and Sn of proposed stoichiometry such as Pb0.99SnTeSe-Na0.01, Pb0.98SnTeSe-Na0.02, PbSn0.99TeSe-Na0.01and PbSn0.98TeSe-Na0.02HEAs. | The new generation thermoelectric material research warrants novel composition tailoring and advanced processing to explore the commendable thermoelectric properties. In this context, the multi-component alloy design with engineered configuration entropy and band tuning approach is proposed for the nanocrystalline lead tin selenide telluride (PbSnTeSe) high entropy alloy (HEA) with sodium (Na) doping of concentrations 0.01 at.% and 0.02 at.% at different vacancy sites of Pb and Sn. The HEA samples were synthesized via mechanical alloying (MA) and spark plasma sintering (SPS). The first principle study using virtual crystal approximation (VCA) confirms that Na occupies Pb/Sn substitutional doping sites in the PbSnTeSe HEA. The complex chemical gradient tailoring through high entropy stabilization and nanostructuring favors the low thermal conductivity (<1.2W/mK). The substitutional doping of Na of 0.01 at.% in Pb site of PbSnTeSe HEA shows a significant effect in the band tuning, thereby increasing the absolute Seebeck coefficient (S) from 159.67 μV/K to 230 μV/K lead towards a high power factor of 15.18×10-4W/mK2. Thus, it results in a superior figure of merit (ZT) of 0.84 in nanocrystalline Pb0 .99SnTeSe-Na0.01 HEA at 573K which is a commendable improvement of 182% than the PbSnTeSe pristine HEA (ZT=0.46). | Estimation of average crystallite size and lattice strain of nanocrystalline PbSnTeSe HEA doped with Na. | /home/shared/llm-extraction-pipeline/articles_all/10.1016.j.mssp.2021.106270/tables/Table 1.csv |  | [ { "original": "Pb0.98SnTeSe-Na0.02", "standardized": "Pb0.98SnTeSe-Na0.02", "confidence": "High" }, { "original": "PbSn0.99TeSe-Na0.01", "standardized": "PbSn0.99TeSe-Na0.01", "confidence": "High" }, { "original": "Pb0.99SnTeSe-Na0.01", "standardized": "Pb0.99SnTeSe-Na0.01", "confidence": "High" }, { "original": "PbSn0.98TeSe-Na0.02", "standardized": "PbSn0.98TeSe-Na0.02", "confidence": "High" } ]
./10.1016.j.mtadv.2020.100104 | Al0.5 ¦ Al0.75 | Alloying effect on the oxidation behavior of a ductile Al0.5Cr0.25Nb0.5Ta0.5Ti1.5 refractory high-entropy alloy | Refractory high-entropy alloys (RHEAs) are widely studied because of their promising potential for ultrahigh-temperature applications. One key challenge towards the development of RHEAs as high-temperature structural materials is to concurrently achieve optimum oxidation resistance and mechanical properties. Here in this work, the effect of alloying on the oxidation behavior of ductile RHEAs was studied. Specifically, a ductile RHEA, Al0.5Cr0.25Nb0.5Ta0.5Ti1.5, was alloyed with Al and Zr aiming to improve its oxidation resistance. The two modified RHEAs, Al0.75Cr0.25Nb0.5Ta0.5Ti1.5 and Al0.5Cr0.25Nb0.5Ta0.5Ti1.5Zr0.01, indeed show enhanced oxidation resistance at 800 °C and 1,100 °C, compared with Al0.5Cr0.25Nb0.5Ta0.5Ti1.5. In addition, all three RHEAs studied here show an excellent oxidation resistance at 800 °C compared with other RHEAs, although there is still a large space to further improve their performance at 1,100 °C. Internal oxidation and even nitridation are still present after oxidation exposure, indicating further efforts are required to form protective oxide scales on the surface of ductile RHEAs. Nevertheless, the work is expected to shed some light on future directions of improving the oxidation of ductile RHEAs, via the alloying route. | Refractory high-entropy alloys (RHEAs) are widely studied because of their promising potential for ultrahigh-temperature applications. One key challenge towards the development of RHEAs as high-temperature structural materials is to concurrently achieve optimum oxidation resistance and mechanical properties. Here in this work, the effect of alloying on the oxidation behavior of ductile RHEAs was studied. Specifically, a ductile RHEA, Al0.5Cr0.25Nb0.5Ta0.5Ti1.5, was alloyed with Al and Zr aiming to improve its oxidation resistance. The two modified RHEAs, Al0.75Cr0.25Nb0.5Ta0.5Ti1.5 and Al0.5Cr0.25Nb0.5Ta0.5Ti1.5Zr0.01, indeed show enhanced oxidation resistance at 800 °C and 1,100 °C, compared with Al0.5Cr0.25Nb0.5Ta0.5Ti1.5. In addition, all three RHEAs studied here show an excellent oxidation resistance at 800 °C compared with other RHEAs, although there is still a large space to further improve their performance at 1,100 °C. Internal oxidation and even nitridation are still present after oxidation exposure, indicating further efforts are required to form protective oxide scales on the surface of ductile RHEAs. Nevertheless, the work is expected to shed some light on future directions of improving the oxidation of ductile RHEAs, via the alloying route. | SEM--EDS analysis for the oxidized specimens after 100 h of exposure at 800 degC. The sampled locations are shown in Fig. 4 (a) and (c), (d) and (f), and (g) and (i), respectively. | /home/shared/llm-extraction-pipeline/articles_all/10.1016.j.mtadv.2020.100104/tables/Table 1.csv |  | [ { "original": "Al0.5", "standardized": "Al0.5", "confidence": "High" }, { "original": "Al0.75", "standardized": "Al0.75", "confidence": "High" } ]
./10.1016.j.mtadv.2020.100115 | In-48Sn-0.5Ag ¦ In-48Sn-1.5Ag | Low melting point solders based on Sn, Bi, and In elements | To improve the low tensile strength and low creep resistance during solid-state aging of In-48Sn solder alloy, the effect of Ag addition has been studied. Han et al. [85] reported that eutectic In-48Sn alloyed with 0.5-1.5 wt.% Ag can lower its fusion starting temperature and enhance its mechanical properties. The decrease of fusion starting temperature is because of ternary In-Sn-Ag eutectic phase formation, which has a melting point about 113 °C, lower than that of eutectic In-48Sn alloy (117 °C). ε-AgIn2forms in β-In3Sn phases after the addition of Ag, and these smaller phases enhance tensile strength and alter the fracture mode. In-48Sn-1.5Ag is the strongest among the alloys, with a tensile strength of 12.5 MPa. In addition, better elongation can be achieved after the addition of Ag in eutectic In-48Sn alloy. Among the alloys, In-48Sn-0.5Ag is the softest, with elongation of 64%, which is twice of that in eutectic In-48Sn alloy. | In the big data era, Si chips are integrated more and more to satisfy the fast growing demand from customers. In addition, in the post-COVID-19 virus era, the trend of distance teaching and home office has increased greatly the need of advanced consumer electronic products. To provide more processing tolerance and to build a wider temperature window in manufacturing, it becomes necessary to develop low melting temperature solders because a hierarchy of solders is needed in the packaging technology. Much research has been on Pb-free and Sn-based solders with a melting point from 180 to 230 °C. In this review, we will concentrate on low melting point solder alloys with a melting point lower than 180 °C and even below 100 °C. We review eutectic SnBi, eutectic SnIn, and the alloys with trace addition of a third element to them. Eutectic Sn-Bi solder is too brittle, and Sn-In solder is too soft. However, third element addition can only improve the solder properties partially; thus, we will further review the properties of Sn-Bi-In ternary alloys and the effect on the addition of a fourth element to them. This approach, when we include the Cu substrate, becomes a 5-element system, which leads us to consider high entropy alloys for soldering. With these Sn-, Bi-, and In-based alloys, we hope to develop new ways to design industrial applicable low melting point solders. | Properties of third element addition to eutectic Sn-In solders. | /home/shared/llm-extraction-pipeline/articles_all/10.1016.j.mtadv.2020.100115/tables/Table 2.csv |  | [ { "original": "In-48Sn-0.5Ag", "standardized": "In-48Sn-0.5Ag", "confidence": "medium" }, { "original": "In-48Sn-1.5Ag", "standardized": "In-48Sn-1.5Ag", "confidence": "medium" } ]
./10.1016.j.mtadv.2020.100115 | In-44Sn-6Zn | Low melting point solders based on Sn, Bi, and In elements | Wang et al. [86] investigated the effect of different Zn content on the microstructure, thermal, and mechanical properties of In-(50-x)Sn-xZn (x = 1.0, 2.0, 3.0, 4.0, 5.0, and 6.0) alloys. The microstructure results indicate that the alloys consisted of β, γ, and Zn phases. The melting point of the alloys decreases with an increase of Zn content, and In-44Sn-6Zn has a melting point around 108.32 °C, about 12 °C lower than that of the In-49Sn-1Zn solder. When Zn content reaches 6.0 wt.%, the microhardness and elongation of the alloys increases by nearly 160% and 100%, respectively, compared with those of In-49Sn-1Zn. But there is no obvious change in the tensile strength. Under the coupling of the melting change and the hardened phase, the wetting performance of the alloy decreases as the Zn content increases. In addition, the increase of Zn content in the solder increases Cu diffusion rate, which promotes the growth of IMC. | In the big data era, Si chips are integrated more and more to satisfy the fast growing demand from customers. In addition, in the post-COVID-19 virus era, the trend of distance teaching and home office has increased greatly the need of advanced consumer electronic products. To provide more processing tolerance and to build a wider temperature window in manufacturing, it becomes necessary to develop low melting temperature solders because a hierarchy of solders is needed in the packaging technology. Much research has been on Pb-free and Sn-based solders with a melting point from 180 to 230 °C. In this review, we will concentrate on low melting point solder alloys with a melting point lower than 180 °C and even below 100 °C. We review eutectic SnBi, eutectic SnIn, and the alloys with trace addition of a third element to them. Eutectic Sn-Bi solder is too brittle, and Sn-In solder is too soft. However, third element addition can only improve the solder properties partially; thus, we will further review the properties of Sn-Bi-In ternary alloys and the effect on the addition of a fourth element to them. This approach, when we include the Cu substrate, becomes a 5-element system, which leads us to consider high entropy alloys for soldering. With these Sn-, Bi-, and In-based alloys, we hope to develop new ways to design industrial applicable low melting point solders. | Properties of third element addition to eutectic Sn-In solders. | /home/shared/llm-extraction-pipeline/articles_all/10.1016.j.mtadv.2020.100115/tables/Table 2.csv |  | [ { "original": "In-44Sn-6Zn", "standardized": "In50Sn44Zn6", "confidence": "high" } ]
./10.1016.j.mtadv.2022.100207 | DP590 ¦ DP980 ¦ E-form Mg | Novel deep learning approach for practical applications of indentation | Eight different types of metallic materials with various plastic flow behaviors were selected for investigation in the present study: martensite steel, transformation induced plasticity (TRIP) steel, Ti-6V-4Al, two types of dual-phase steel with different strength grades (DP980 and DP590), mild steel, E-form Mg, and AISI316L. | The instrumented indentation technique has been investigated to efficiently evaluate the mechanical responses of materials with few limitations on the shape and size of the specimen. There have been attempts to discover a direct correlation between the stress-strain curve and the indenting load-displacement curve by introducing the concept of representative strain and stress. However, it is still difficult to find relible parameters and to distinguish similar load-displacement curves that correspond to different stress-strain curves with a limited number of experimental datasets. The present study introduces a finite element method (FEM)-based simulation that can output various load-displacement datasets corresponding to intrinsic properties of materials, including strain rate; these datasets are validated using experimental indentation results for diverse metallic materials at different indenting speeds (0.6, 0.9, 1.2 mm/min). In addition, an autoencoder (AE)-shaped artificial neural network (ANN) model is designed to efficiently characterize those datasets. Then, the indenting load-displacement datasets are extracted into effective physically meaningful datasets by introducing a data post-processing procedure. The proposed indentation FEM-AE-shaped ANN model demonstrates that a long-range true stress-strain curve can be attained even from a noisy experimental load-displacement dataset. | Summary of the thicknesses of tensile samples and the mechanical properties measured by uniaxial tensile tests for the studied materials along the rolling direction. The modeling parameters of the modified Swift equation were derived by considering true stress-strain curves of each material represented in Fig. 3(b) for 0.1, 0.6, 0.9, and 1.2 mm/min indenting speeds. | /home/shared/llm-extraction-pipeline/articles_all/10.1016.j.mtadv.2022.100207/tables/Table 1.csv |  | [ { "original": "DP590", "standardized": "DP590", "confidence": "high" }, { "original": "DP980", "standardized": "DP980", "confidence": "high" }, { "original": "E-form Mg", "standardized": "E-form Mg", "confidence": "high" } ]
./10.1016.j.mtadv.2022.100207 | Ti-6Al-4V | Novel deep learning approach for practical applications of indentation | The engineering stress-strain curves for eight kinds of metal plates in three directions with respect to the tensile axis are shown inFig. 3(a). Solid lines, fine dotted lines, and wide dotted lines correspond to the tensile sample direction with respect to the rolling direction: 0°, 45°, and 90°.Table 1summarizes the mechanical properties of each sample, including YS, UTS, andεu. Most metal sheets showed nearly isotropic responses in tensile measurements. In contrast, the plates composed of hexagonal close-packed (HCP) crystal structures such as Ti-6Al-4V and E-form Mg exhibited plastic anisotropy [47,48]. The wide range of mechanical properties for the eight metallic plates along the rolling direction is measured by the MINS method mentioned inFig. 2(a), and the results are represented inFig. 3(b). | The instrumented indentation technique has been investigated to efficiently evaluate the mechanical responses of materials with few limitations on the shape and size of the specimen. There have been attempts to discover a direct correlation between the stress-strain curve and the indenting load-displacement curve by introducing the concept of representative strain and stress. However, it is still difficult to find relible parameters and to distinguish similar load-displacement curves that correspond to different stress-strain curves with a limited number of experimental datasets. The present study introduces a finite element method (FEM)-based simulation that can output various load-displacement datasets corresponding to intrinsic properties of materials, including strain rate; these datasets are validated using experimental indentation results for diverse metallic materials at different indenting speeds (0.6, 0.9, 1.2 mm/min). In addition, an autoencoder (AE)-shaped artificial neural network (ANN) model is designed to efficiently characterize those datasets. Then, the indenting load-displacement datasets are extracted into effective physically meaningful datasets by introducing a data post-processing procedure. The proposed indentation FEM-AE-shaped ANN model demonstrates that a long-range true stress-strain curve can be attained even from a noisy experimental load-displacement dataset. | Summary of the thicknesses of tensile samples and the mechanical properties measured by uniaxial tensile tests for the studied materials along the rolling direction. The modeling parameters of the modified Swift equation were derived by considering true stress-strain curves of each material represented in Fig. 3(b) for 0.1, 0.6, 0.9, and 1.2 mm/min indenting speeds. | /home/shared/llm-extraction-pipeline/articles_all/10.1016.j.mtadv.2022.100207/tables/Table 1.csv |  | [ { "original": "Ti-6Al-4V", "standardized": "Ti6Al4V", "confidence": "high" } ]
./10.1016.j.mtadv.2022.100207 | TRIP steel | Novel deep learning approach for practical applications of indentation | The strain sensitivity (m) indicates the effect of strain rate on the mechanical properties: contact stiffness, hardness, and yield strength. The estimatedmvalue may vary depending on the type of applied test, such as an uniaxial tensile test or instrumented indentation test; however, a similarmvalue can be obtained for the same material [58]. In this study, themvalues are obtained from the uniaxial tensile strain rate jump tests, and the effect ofmvalue on indentation strain rate is investigated inFig. 9(a) and (b). As might be expected, the indention results indicate that load is increased with increasing indenting speeds. The load-displacement curves of TRIP steel with the lowestmvalue among the eight metals at each indenting speed are shown inFig. 9(a), and it shows a small increment of the loads according to the indenting speeds. In contrast, the influence of strain rate on the load-displacement curves is dominant for mild steel with the highestmvalue among the eight metals presented inFig. 9(b). | The instrumented indentation technique has been investigated to efficiently evaluate the mechanical responses of materials with few limitations on the shape and size of the specimen. There have been attempts to discover a direct correlation between the stress-strain curve and the indenting load-displacement curve by introducing the concept of representative strain and stress. However, it is still difficult to find relible parameters and to distinguish similar load-displacement curves that correspond to different stress-strain curves with a limited number of experimental datasets. The present study introduces a finite element method (FEM)-based simulation that can output various load-displacement datasets corresponding to intrinsic properties of materials, including strain rate; these datasets are validated using experimental indentation results for diverse metallic materials at different indenting speeds (0.6, 0.9, 1.2 mm/min). In addition, an autoencoder (AE)-shaped artificial neural network (ANN) model is designed to efficiently characterize those datasets. Then, the indenting load-displacement datasets are extracted into effective physically meaningful datasets by introducing a data post-processing procedure. The proposed indentation FEM-AE-shaped ANN model demonstrates that a long-range true stress-strain curve can be attained even from a noisy experimental load-displacement dataset. | Summary of the thicknesses of tensile samples and the mechanical properties measured by uniaxial tensile tests for the studied materials along the rolling direction. The modeling parameters of the modified Swift equation were derived by considering true stress-strain curves of each material represented in Fig. 3(b) for 0.1, 0.6, 0.9, and 1.2 mm/min indenting speeds. | /home/shared/llm-extraction-pipeline/articles_all/10.1016.j.mtadv.2022.100207/tables/Table 1.csv |  | [ { "original": "TRIP steel", "standardized": "TRIP steel", "confidence": "high" } ]
./10.1016.j.mtadv.2022.100207 | FEM dataset | Novel deep learning approach for practical applications of indentation | In this work, a promising FEM-AE-shaped ANN model was designed to predict true stress-strain curves based on a data-driven approach. Generally, a true stress-strain curve represents intrinsic properties of a material beyond the elastic region as a starting point of plastic deformation. Likewise, the unloading curve was not considered to find a relevant correlation between the true stress-strain curve and the load-displacement curve obtained from the indentation test, and to characterize the inherent plastic behavior. To accomplish this process, tensile and indentation tests were performed on eight types of plates to validate the developed FEM indentation model. The following are the key contributions:(I)To achieve a successful combination of the FEM-ANN indentation model, the developed FEM model was validated by experimentally obtained load-displacement curves for eight different types of metal plates at different indenting speeds. At this time, the modified Swift equation(K,ε0,n,m)was introduced to account for various mechanical properties depending on the indentation strain rate. A large number of training datasets covering various mechanical properties were efficiently prepared for training the ANN model.(II)The designed AE-shaped ANN model has a symmetric structure consisting of multiple dense layers in each encoder and decoder part. The training dataset was prepared by extracting six effective features (A, B, the three loads (corresponding to the indent depth of 25, 100, 125 μm), and the area under the curve) from the obtained load-displacement curve to reduce differences between the experimental and FEM simulated datasets. It helps the application of the experimentally obtained load-displacement dataset as an input dataset for the FEM dataset trained ANN model.(III)Since the strain rate sensitivity is important during the indentation test, the mechanical response was analyzed in relation to the indentation speed in this work. The trained ANN model is believed to find the strain-sensitivity values. Still, finding an accurate strain rate sensitivity value was difficult because a variety of similar loads can be derived from various true stress-strain curves.(IV)The great advantage of this combined model is that the noisy experimental load-displacement curve can be obtained by a simple experimental indentation test at a local region in a few seconds. This successful approach was validated by estimating the predicted YS, UTS, andεufrom the obtained modeling parameters with both the FEM simulated dataset and the experimental dataset. Especially, trustworthy prediction of YS, UTS, andεuwas achieved by the well-trained ANN model of 0.6 mm/min indenting speed case.(v)The current approach could probably be expanded to any deformation situation of load-displacement behaviors, e.g., bending, torsion, forging, rolling, etc., for obtaining true stress-strain curves of the deforming material. | The instrumented indentation technique has been investigated to efficiently evaluate the mechanical responses of materials with few limitations on the shape and size of the specimen. There have been attempts to discover a direct correlation between the stress-strain curve and the indenting load-displacement curve by introducing the concept of representative strain and stress. However, it is still difficult to find relible parameters and to distinguish similar load-displacement curves that correspond to different stress-strain curves with a limited number of experimental datasets. The present study introduces a finite element method (FEM)-based simulation that can output various load-displacement datasets corresponding to intrinsic properties of materials, including strain rate; these datasets are validated using experimental indentation results for diverse metallic materials at different indenting speeds (0.6, 0.9, 1.2 mm/min). In addition, an autoencoder (AE)-shaped artificial neural network (ANN) model is designed to efficiently characterize those datasets. Then, the indenting load-displacement datasets are extracted into effective physically meaningful datasets by introducing a data post-processing procedure. The proposed indentation FEM-AE-shaped ANN model demonstrates that a long-range true stress-strain curve can be attained even from a noisy experimental load-displacement dataset. | Coefficient of determinations (R2) between actual and predicted mechanical properties for the FEM simulated 8288 training and 1036 test datasets at each indenting speed in Fig. 12. | /home/shared/llm-extraction-pipeline/articles_all/10.1016.j.mtadv.2022.100207/tables/Table 4.csv |  | [ { "original": "FEM dataset", "standardized": "FEM dataset", "confidence": "high" } ]
./10.1016.j.mtadv.2023.100371 | (CrMnFeCoNi)96(TiAl)4 + Cr3C2 | Solving the problem of solidification cracking during additive manufacturing of CrMnFeCoNi high-entropy alloys through addition of Cr3C2 particles to enhance microstructure and properties | In this study, TiAl and Cr3C2 particles were added to a high-entropy CrMnFeCoNi alloy through powder mixing and selective laser melting (SLM) with the aim of acquiring both high SLM processibility and an excellent combination of high strength and ductility with a post-process aging treatment. By only adding 4 at.% TiAl particles into CrMnFeCoNi, a number of cracks were found in as-printed samples for the processing conditions under investigation, promoted by a considerable increase in solidification range and gradient in the late stage of solidification. However, further addition of 2.5 at.% Cr3C2 particles into (CrMnFeCoNi)96(TiAl)4 reduced the solidification range and gradient, allowing to successfully suppress hot cracking. The as-printed (CrMnFeCoNi)96(TiAl)4 samples are characterized by γ grains each containing a group of cells oriented along a similar direction, with the matrix decorated by a small number of nano-sized Al2O3 and σ particles and the cell boundaries with segregated Ti. The addition of Cr3C2 transformed the segregated Ti at the cell boundaries into discrete TiC nanoparticles. On aging at 650 °C, a high density of long-range ordered domains with considerable B2 and σ precipitates formed. Compared to the SLM-processed CrMnFeCoNi, the as-printed (CrMnFeCoNi)96(TiAl)4 displays a reduced 0.2% yield strength and significantly reduced ductility due to the presence of cracks. Conversely, the as-printed (CrMnFeCoNi)96(TiAl)4 + Cr3C2 samples showed a slightly enhanced yield strength and considerably improved UTS. Aging significantly improves both strength properties while maintaining the good ductility. The long-range ordered domains and precipitation clearly are effective in impeding dislocation motion and can be considered to be the prime source of the increased strength of the dual-particle containing alloy. | In this study, TiAl and Cr3C2 particles were added to a high-entropy CrMnFeCoNi alloy through powder mixing and selective laser melting (SLM) with the aim of acquiring both high SLM processibility and an excellent combination of high strength and ductility with a post-process aging treatment. By only adding 4 at.% TiAl particles into CrMnFeCoNi, a number of cracks were found in as-printed samples for the processing conditions under investigation, promoted by a considerable increase in solidification range and gradient in the late stage of solidification. However, further addition of 2.5 at.% Cr3C2 particles into (CrMnFeCoNi)96(TiAl)4 reduced the solidification range and gradient, allowing to successfully suppress hot cracking. The as-printed (CrMnFeCoNi)96(TiAl)4 samples are characterized by γ grains each containing a group of cells oriented along a similar direction, with the matrix decorated by a small number of nano-sized Al2O3 and σ particles and the cell boundaries with segregated Ti. The addition of Cr3C2 transformed the segregated Ti at the cell boundaries into discrete TiC nanoparticles. On aging at 650 °C, a high density of long-range ordered domains with considerable B2 and σ precipitates formed. Compared to the SLM-processed CrMnFeCoNi, the as-printed (CrMnFeCoNi)96(TiAl)4 displays a reduced 0.2% yield strength and significantly reduced ductility due to the presence of cracks. Conversely, the as-printed (CrMnFeCoNi)96(TiAl)4 + Cr3C2 samples showed a slightly enhanced yield strength and considerably improved UTS. Aging significantly improves both strength properties while maintaining the good ductility. The long-range ordered domains and precipitation clearly are effective in impeding dislocation motion and can be considered to be the prime source of the increased strength of the dual-particle containing alloy. | Tensile properties of the several SLM-processed HEAs investigated in this study. | /home/shared/llm-extraction-pipeline/articles_all/10.1016.j.mtadv.2023.100371/tables/Table 3.csv |  | [ { "original": "(CrMnFeCoNi)96(TiAl)4 + Cr3C2", "standardized": "CrMnFeCoNi96TiAl4+Cr3C2", "confidence": "medium" } ]
./10.1016.j.mtadv.2023.100440 | Sol | Ti30Zr10Hf10Ni35Cu15 high-entropy shape memory alloy with tunable transformation temperature and elastocaloric performance by heat treatment | The phase TTs (including the martensite start temperature, Ms, and austenite finish temperature, Af) were determined by differential scanning calorimetry (DSC, DSC25, TA Instruments) with cooling/heating rates of 10 °C/min. XRD spectra of FC and solution-treated (Sol) samples were collected with a 2D X-ray diffractometer (D8 DISCOVER, Bruker AXS GmbH). To collect diffraction signals from martensite, the Sol sample was first cooled with liquid nitrogen and then heated back to room temperature before XRD was performed. The microstructures were observed with a field-emission scanning electron microscope (FESEM, JEOL JSM-7800F) and transmission electron microscopes (TEM, TecnaiTM G2 F30 FEG-TEM operating at 300 kV and JEOL-2100 FEG-TEM with Cs-corrector operating at 200 kV). Samples for testing of the SE behavior and eCE performance were first cut to a size of 4 x 4 × 8 mm3by electric discharge machining. Every surface of a specimen to be tested was polished with sandpaper to remove the oxide layers. Compression tests were performed with a universal tester (AG-IS 50 KN, Shimadzu). A virtual strain gauge using optical digital image correlations (DIC, VIC-Gauge 2D, Correlated Solutions) was employed for recording the deformation strain. The strain rate in the superelasticity test was 1 x 10-3s-1. For the measurement of eCE performance, the sample was first compressed to a selected strain or stress and then instantly unloaded with a high strain rate of 4 x 10-1s-1. For the cyclic compression tests, the strain rate was set at 1 x 10-2s-2under a stress-control mode of 1000 MPa. A FLIR A615 infrared camera was used to record the elastocaloric cooling temperature change during the unloading process. | This work investigates the influence of heat treatments on a pseudo-binary Ti30Zr10Hf10Ni35Cu15 high-entropy shape memory alloy. Heat treatments on the alloy resulted in the formation of second phases and thus were able to adjust its transformation temperatures. This phenomenon results from the formation of H-phase and (Zr,Hf)7Cu10 phase during low-temperature and high-temperature aging, respectively. The superelasticity of solution-treated, 500 °C-aged and 700 °C-aged samples was tested under compression, and all samples exhibited nearly 5 % recoverable strain and 15 °C elastocaloric cooling capacity. Further cyclic compression tests confirmed their stability, with up to 75 % of the initial cooling capacity retained after 5000 compression cycles. Due to its high yield strength, the Ti30Zr10Hf10Ni35Cu15 high-entropy shape memory alloy showed great superelasticity and elastocaloric performance at various testing temperatures. Furthermore, with heat treatments, the austenitic transformation finishing temperature (Af) of the alloy was tunable to between -10 °C (furnace-cooled) and 60 °C (700 °C-aged) with promising functional performance. These features expand the application range of TiZrHfNiCu high-entropy shape memory alloys as potential superelastic and elastocaloric materials. | The T0 temperature, enthalpy of reverse transformation (DHM-A) obtained from DSC results, calculated entropy of reverse transformation (DSM-A), and measured eCE temperature drop of the Sol, 500 degC-aged, and 700 degC-aged samples. | /home/shared/llm-extraction-pipeline/articles_all/10.1016.j.mtadv.2023.100440/tables/Table 1.csv | {'a': 'T0 was taken as the average of Ms and Af temperatures.', 'b': 'The temperature drop was measured by rapid unloading from a preset strain of 5 %.'} | [ { "original": "Sol", "standardized": "Ti30Zr10Hf10Ni35Cu15", "confidence": "High" } ]
./10.1016.j.mtadv.2023.100443 | HEA coating | Microstructure, mechanical and corrosion properties of FeCrNiCoMnSi0.1 high-entropy alloy coating via TIG arc melting technology and high-frequency ultrasonic impact with welding | High-entropy alloys (HEA) are called multi-major alloys (MPEA), which contain at least five principal elements with each content ranging from 5 at. % to 35 at. %, were first reporte by Yeh et al. [1] and Cantor et al. [2]. HEA typically possess thermodynamic high entropy effect, kinetic hysteretic diffusion effect, structural lattice distortion effect, and performance cocktail effect, which have superior performance characteristics compared to traditional metal materials [3,4]. As an emerging material, HEA have a wide applications as a coating, such as aerospace, surface protection and enhancement, energy industry and so on [5-7]. HEA coating also has the same excellent performance, which can better realize the practical application of HEA. So far, a variety of HEA containing different compositions are developed [8-10]. Among the various HEAs, FeCrNiCoMn with a single face-centered-cubic (FCC) crystal structure has attracted great research attention [11,12], which is widely studied as an alloying component with their relatively good corrosion resistance and moderate performance in terms of strength [13,14]. The HEA is highly suitable for preparing coatings to enhance the properties of the substrate. However, previous studies have shown that the HEA coatings with some certain alloying elements (Al, Cu, Mo, and Mn) [15-18] might introduce secondary phases or complex nonmetallic inclusions (NIMs) [19,20], some of which leaded to the localized corrosion on the surface of the coatings [21]. The presence of Mn leads to a decrease in the corrosion resistance of high-entropy alloys [22,23], some researchers have introduced nonmetallic elements into certain HEA systems to improve the coating properties, such as Si and B [24,25], Yu et al. [26] found that Si didn't introduce other phases to the CrCoFeMnNi HEA. It can improve the intragranular misfit energy of the alloy, and increase the dislocation density [27,28], reduce the generation of metal oxides to change the microstructure and composition of the NIMs improving the performance of the coatings. However, the high content of silicon reduces the ductility of the coating and makes it prone to cracking [29]. Trace amounts of silicon do not have this effect, which is more suitable for coating preparation. | With the increase in studies on high-entropy alloys and their impressive structural properties, the preparation processes and applications of high-entropy alloys have become a popular research topic in metallic materials. In this paper, the preparation of FeCrNiCoMnSi0.1 high-entropy alloy coatings was carried out by the follow-welding high-frequency power ultrasonic impact composite TIG arc melting process, the effects of different power ultrasonic impacts on the microstructure and properties of the coatings are investigated. The results showed that the average grain size is reduced by 74 % (from 278 μm to 72 μm), the average microhardness is increased by 41 % from 568 HV1 to 807 HV1, the abrasion resistance is improved by 68 % under the effect of ultrasonic impact. The ultrasonic impact treatment process can effectively refine the microstructure of the coatings and improve the strength of grain boundaries. The corrosion resistance of the coating in 3.5 wt% NaCl solution is enhanced by 65 %, the corrosion type was changed from intergranular corrosion to uniform corrosion. This is mainly caused by the ultrasonic impact treatment which suppresses the elemental segregation of Cr and Mn and improves the grain boundary strength. | Results of EDS analysis of phase composition of HEA coatings. | /home/shared/llm-extraction-pipeline/articles_all/10.1016.j.mtadv.2023.100443/tables/Table 1.csv |  | [ { "original": "HEA coating", "standardized": "FeCrNiCoMnSi0.1", "confidence": "high" } ]
./10.1016.j.mtadv.2023.100443 | 40Cr | Microstructure, mechanical and corrosion properties of FeCrNiCoMnSi0.1 high-entropy alloy coating via TIG arc melting technology and high-frequency ultrasonic impact with welding | 40Cr alloy is widely used in medium-load working conditions, and exhibits fatigue wear and stress corrosion. A HEA coating on the surface of 40Cr alloy may have a good engineering application value. This paper proposed to prepare FeCrNiCoMnSi0.1HEA coatings on 40Cr substrate by an innovative method of the follow-welding ultrasonic impact composite TIG arc melting process (U-TIG). This paper systematically investigates the effect of ultrasonic impact on the microstructure, hardness, wear and corrosion properties of HEA coating by TIG arc melting process. The study can provide an important theoretical basis and experimental reference for subsequent related research. Moreover, owing to the employment of the follow-welding ultrasonic impact composite TIG welding process, with the primary target being the coating. The dimensions and thickness of the substrate are not expected to exert a substantial on the coating preparation. Consequently, this technique exhibits significant promise within the realm of surface cladding. | With the increase in studies on high-entropy alloys and their impressive structural properties, the preparation processes and applications of high-entropy alloys have become a popular research topic in metallic materials. In this paper, the preparation of FeCrNiCoMnSi0.1 high-entropy alloy coatings was carried out by the follow-welding high-frequency power ultrasonic impact composite TIG arc melting process, the effects of different power ultrasonic impacts on the microstructure and properties of the coatings are investigated. The results showed that the average grain size is reduced by 74 % (from 278 μm to 72 μm), the average microhardness is increased by 41 % from 568 HV1 to 807 HV1, the abrasion resistance is improved by 68 % under the effect of ultrasonic impact. The ultrasonic impact treatment process can effectively refine the microstructure of the coatings and improve the strength of grain boundaries. The corrosion resistance of the coating in 3.5 wt% NaCl solution is enhanced by 65 %, the corrosion type was changed from intergranular corrosion to uniform corrosion. This is mainly caused by the ultrasonic impact treatment which suppresses the elemental segregation of Cr and Mn and improves the grain boundary strength. | Electrochemical parameters of the samples in 3.5%NaCl solution. | /home/shared/llm-extraction-pipeline/articles_all/10.1016.j.mtadv.2023.100443/tables/Table 2.csv |  | [ { "original": "40Cr", "standardized": "40Cr", "confidence": "low" } ]
./10.1016.j.mtadv.2023.100443 | Without UIT | Microstructure, mechanical and corrosion properties of FeCrNiCoMnSi0.1 high-entropy alloy coating via TIG arc melting technology and high-frequency ultrasonic impact with welding | Because some grain boundaries cannot be revealed by etching, EBSD results further characterized the microstructure of the FeCrNiCoMnSi0.1HEA coating, the results are shown in Fig. 5 . The change in grain size can be observed through the antipodal plots ( Fig. 5 (ãd)) which are consistent with the OM results, indicating that the ultrasonic impact has a strong refining effect on the grains. Most of the grains in the coating are oriented (101) in the coating without UIT, which is the orientation characteristic resulted from epitaxial solidification and competitive growth [51]. In contrast, the orientation of the grains is random in the samples prepared by the ultrasonic impact process. This suggests that ultrasonic impact increased the disorderliness of the HEA coating and exacerbates the lattice distortion [52]. The polar diagram of the FeCrNiCoMnSi0.1HEA-coated sample is shown in Fig. 5 (e ∼ h). Due to the characteristics of HEA-coated arc melting and forming, a temperature field always exists with a low substrate temperature at the bottom and a higher temperature at the center of the molten pool during the forming process. Hence, the temperature gradient is always upward or diagonally upward during the solidification process of the molten pool, grain growth has a specific orientation [53]. Without UIT samples with low weaving strength, the coating structure has strong weaving near the Y0 direction for different ultrasonic impact powers. With the increase of ultrasonic impact power, the grain refinement caused by the diffusion hysteresis effect shortens the columnar grains [54]. And therefore the weaving strength is further enhanced. The highest grain-boundary strength of the coating was achieved at an ultrasonic impact power of 800 W. In the sample without UIT, the grain size is larger, the number of fine grains starts to increase when the ultrasonic impact power reaches 400 W ( Fig. 5(j) ). The ultrasonic power is increased, which leads to a stronger hysteretic diffusion effect. Grain growth is a process in which atoms diffuse and arrange themselves in an orderly manner. The stronger hysteretic diffusion effect leads to a slowing down of the rate of atomic diffusion, an effect that reduces the grain growth rate and thus leads to more nucleation of the grains, which induces grain refinement [55,56]. The best grain refinement was achieved at an ultrasonic impact power of 800W ( Fig. 5(l) ). The results obtained from the tests mentioned above align with the optical microscopy (OM) analysis findings. | With the increase in studies on high-entropy alloys and their impressive structural properties, the preparation processes and applications of high-entropy alloys have become a popular research topic in metallic materials. In this paper, the preparation of FeCrNiCoMnSi0.1 high-entropy alloy coatings was carried out by the follow-welding high-frequency power ultrasonic impact composite TIG arc melting process, the effects of different power ultrasonic impacts on the microstructure and properties of the coatings are investigated. The results showed that the average grain size is reduced by 74 % (from 278 μm to 72 μm), the average microhardness is increased by 41 % from 568 HV1 to 807 HV1, the abrasion resistance is improved by 68 % under the effect of ultrasonic impact. The ultrasonic impact treatment process can effectively refine the microstructure of the coatings and improve the strength of grain boundaries. The corrosion resistance of the coating in 3.5 wt% NaCl solution is enhanced by 65 %, the corrosion type was changed from intergranular corrosion to uniform corrosion. This is mainly caused by the ultrasonic impact treatment which suppresses the elemental segregation of Cr and Mn and improves the grain boundary strength. | Electrochemical parameters of the samples in 3.5%NaCl solution. | /home/shared/llm-extraction-pipeline/articles_all/10.1016.j.mtadv.2023.100443/tables/Table 2.csv |  | [ { "original": "Without UIT", "standardized": "Without UIT", "confidence": "high" } ]
./10.1016.j.mtadv.2023.100443 | UIT-400W ¦ UIT-1000W ¦ UIT-800W ¦ UIT-600W | Microstructure, mechanical and corrosion properties of FeCrNiCoMnSi0.1 high-entropy alloy coating via TIG arc melting technology and high-frequency ultrasonic impact with welding | The required FeCrNiCoMnSi0.1HEA powder was obtained by proportioning the HEA powder with silicon powder by molar mass. The pre-positioned powder sheet with the size of 80 mm × 8 mm × 3 mm was prepared in the mold by hydraulic press under 20 MPa. To ensure uniform coating thickness, it is imperative to maintain consistent powder quantity and compaction pressure during the preparation of pre-fabricated HEA powder sheet. The pre-positioned powder sheets were bonded to the substrate using a small amount of sodium water glass and placed in an oven to dry at a low temperature for 48 h. The substrate was fixed on the U-TIG cladding system, the preparation schematic is shown in Fig. 2 . The distance between the ultrasonic impact bit and the welding gun is 30 mm, both are maintained the same level line. The high-frequency ultrasonic impact with 40 kHz is applied on the welding surface during the TIG arc cladding. The arc welding voltage is 10 V, the welding current is 200 A, and the welding speed is 150 mm/min. The flow rate of the shielding gas argon is adjusted to 12 L/min. The impact power was 0 W, 400 W, 600 W, 800 W and 1000 W, which are defined as Without-UIT, UIT-400W, UIT-600W, UIT-800W, and UIT-1000W. Subsequently, the HEA coatings are cut into small specimens with the size of 10 mm × 10 mm × 8 mm size by precision wire cutting. The samples are progressively polished using silicon carbide sandpaper up to 7000 #, polished by diamond abrasive paste with 2.5 μm, 1.5 μm and 0.5 μm diamond abrasive paste in sequence, rinsed by deionized water and anhydrous ethanol, and dried in a drying dish at room temperature. | With the increase in studies on high-entropy alloys and their impressive structural properties, the preparation processes and applications of high-entropy alloys have become a popular research topic in metallic materials. In this paper, the preparation of FeCrNiCoMnSi0.1 high-entropy alloy coatings was carried out by the follow-welding high-frequency power ultrasonic impact composite TIG arc melting process, the effects of different power ultrasonic impacts on the microstructure and properties of the coatings are investigated. The results showed that the average grain size is reduced by 74 % (from 278 μm to 72 μm), the average microhardness is increased by 41 % from 568 HV1 to 807 HV1, the abrasion resistance is improved by 68 % under the effect of ultrasonic impact. The ultrasonic impact treatment process can effectively refine the microstructure of the coatings and improve the strength of grain boundaries. The corrosion resistance of the coating in 3.5 wt% NaCl solution is enhanced by 65 %, the corrosion type was changed from intergranular corrosion to uniform corrosion. This is mainly caused by the ultrasonic impact treatment which suppresses the elemental segregation of Cr and Mn and improves the grain boundary strength. | Electrochemical parameters of the samples in 3.5%NaCl solution. | /home/shared/llm-extraction-pipeline/articles_all/10.1016.j.mtadv.2023.100443/tables/Table 2.csv |  | [ { "original": "UIT-400W", "standardized": "UIT-400W", "confidence": "Low" }, { "original": "UIT-1000W", "standardized": "UIT-1000W", "confidence": "Low" }, { "original": "UIT-800W", "standardized": "UIT-800W", "confidence": "Low" }, { "original": "UIT-600W", "standardized": "UIT-600W", "confidence": "Low" } ]
./10.1016.j.mtchem.2023.101835 | CCN ¦ CCA | Enhancing oxygen evolution functionality through anodization and nitridation of compositionally complex alloy | Compositionally complex materials (CCMs) have recently attracted great interest in electrocatalytic applications. To date, very few materials were systematically developed and tested due to the highly difficult preparation of high-surface-area CCMs. In this work, a surface of a compositionally complex FeCoNiCuZn alloy (CCA) was nitridated with subsequent anodization leading to morphological and compositional modifications. Notably, the electrochemical surface area and surface roughness as well as the electrocatalytic activity of the anodized material exhibit significant enhancement. Oxygen evolution reaction (OER) activity by the anodized CCN (CCN-AO) proceeds with remarkably small overpotential (233 mV) at 10 mA cm-2 in 1 M KOH. Experimental characterization indicates that the oxidation state of Co plays a critical role in the Fe-Co-Ni electrocatalyst. The developed approach and design strategy open up immense prospects in the preparation of a new, affordable, scalable and effective type of complex and high-performance electrocatalytic electrodes with tunable properties. | Compositionally complex materials (CCMs) have recently attracted great interest in electrocatalytic applications. To date, very few materials were systematically developed and tested due to the highly difficult preparation of high-surface-area CCMs. In this work, a surface of a compositionally complex FeCoNiCuZn alloy (CCA) was nitridated with subsequent anodization leading to morphological and compositional modifications. Notably, the electrochemical surface area and surface roughness as well as the electrocatalytic activity of the anodized material exhibit significant enhancement. Oxygen evolution reaction (OER) activity by the anodized CCN (CCN-AO) proceeds with remarkably small overpotential (233 mV) at 10 mA cm-2 in 1 M KOH. Experimental characterization indicates that the oxidation state of Co plays a critical role in the Fe-Co-Ni electrocatalyst. The developed approach and design strategy open up immense prospects in the preparation of a new, affordable, scalable and effective type of complex and high-performance electrocatalytic electrodes with tunable properties. | Chemical composition (at.%) of CCA and CCN determined with XPS and SEM-EDXS for both samples and additionally STEM-EDXS for CCA. Carbon was not taken into account. | /home/shared/llm-extraction-pipeline/articles_all/10.1016.j.mtchem.2023.101835/tables/Table 1.csv |  | [ { "original": "CCN", "standardized": "CCN", "confidence": "Low" }, { "original": "CCA", "standardized": "FeCoNiCuZn", "confidence": "High" } ]
./10.1016.j.mtchem.2023.101835 | CCN-AO | Enhancing oxygen evolution functionality through anodization and nitridation of compositionally complex alloy | Compositionally complex materials (CCMs) have recently attracted great interest in electrocatalytic applications. To date, very few materials were systematically developed and tested due to the highly difficult preparation of high-surface-area CCMs. In this work, a surface of a compositionally complex FeCoNiCuZn alloy (CCA) was nitridated with subsequent anodization leading to morphological and compositional modifications. Notably, the electrochemical surface area and surface roughness as well as the electrocatalytic activity of the anodized material exhibit significant enhancement. Oxygen evolution reaction (OER) activity by the anodized CCN (CCN-AO) proceeds with remarkably small overpotential (233 mV) at 10 mA cm-2 in 1 M KOH. Experimental characterization indicates that the oxidation state of Co plays a critical role in the Fe-Co-Ni electrocatalyst. The developed approach and design strategy open up immense prospects in the preparation of a new, affordable, scalable and effective type of complex and high-performance electrocatalytic electrodes with tunable properties. | Compositionally complex materials (CCMs) have recently attracted great interest in electrocatalytic applications. To date, very few materials were systematically developed and tested due to the highly difficult preparation of high-surface-area CCMs. In this work, a surface of a compositionally complex FeCoNiCuZn alloy (CCA) was nitridated with subsequent anodization leading to morphological and compositional modifications. Notably, the electrochemical surface area and surface roughness as well as the electrocatalytic activity of the anodized material exhibit significant enhancement. Oxygen evolution reaction (OER) activity by the anodized CCN (CCN-AO) proceeds with remarkably small overpotential (233 mV) at 10 mA cm-2 in 1 M KOH. Experimental characterization indicates that the oxidation state of Co plays a critical role in the Fe-Co-Ni electrocatalyst. The developed approach and design strategy open up immense prospects in the preparation of a new, affordable, scalable and effective type of complex and high-performance electrocatalytic electrodes with tunable properties. | Chemical composition of the CCN-AO before and after electrocatalytic activity measurement as well as after electrocatalytic stability measurement. The composition was determined with SEM-EDXS and XPS and is shown in at.%. 3.8 at.% F is also present in CCN-AO; however, it was removed from table so that it is easier to compare samples. | /home/shared/llm-extraction-pipeline/articles_all/10.1016.j.mtchem.2023.101835/tables/Table 3.csv |  | [ { "original": "CCN-AO", "standardized": "CCN-AO", "confidence": "Low" } ]
./10.1016.j.mtcomm.2018.06.004 | Al1.5 ¦ Al-free | Effect of Al addition on structural evolution and mechanical properties of the Al x HfNbTiZr high-entropy alloys | The ingots of AlxHfNbTiZr (x= 0, 0.5, 0.75, 1.0, 1.25 and 1.5, mole ratio) HEAs, were denoted as Al-free, Al0.5, Al0.75, Al1.0, Al1.25 and Al1.5, respectively. The purity of all elements is higher than 99.95 wt.%. The HEA rods withΦ5 in diameter were prepared by copper mold suction casting (arc melting) in the Ti-gettered high-purity argon atmosphere and the HEA ingots were repeatedly melted at least five times for homogeneity before suction casting. Phase composition of the as-cast HEAs were characterized by X-ray diffraction (XRD) using a Bruker D8 Advance diffractometer with Cu Kα radiation. The morphologies of the HEAs were investigated by field emission scanning electron microscope (FE-SEM, QUANTA FEG 250 operated at 15 kV) coupled with energy dispersive spectrometry (EDS). Before FE-SEM characterization, alloy samples were polished with 1 μm Al2O3polishing powder and etched with 15% hydrofluoric acid solution, followed by ultrasonic cleaning to wipe off surface impurities. Microhardness of the tested HEAs was measured by a Vickers hardness tester (HV-10B) under a load of 1000 g for 15 s. The Vickers hardness (HV) measurements for every tested sample were repeated twelve times to calculate the average values. The compressive tests at room temperature were carried out by using an MTS Criterion testing machine (MTS Landmark) and the cylindrical rods ofΦ5×10 mm were prepared according to the criterion of ASTM: E9-09. The strain rate of the compressive test was set as 8×10-4s-1, and the measurements were performed three times for each alloy to obtain the average values and error bars. For density testing, each sample was weighed out through an analytical balance ME104 and the dimensions were measured with a high precision vernier caliper to determine the volume. | Compared to conventional high temperature alloys, refractory high-entropy alloys (HEAs) have shown superior mechanical properties at room and elevated temperatures. Nevertheless, high density and consequent low specific strength restrict their engineering application. To address these issues, alloying light-weight Al can to some degree relieve these problems, and a series of Al x HfNbTiZr (x = 0-1.5 in mole ratio) HEAs were synthesized by arc melting technique. Alloying effects of Al on structural transition and mechanical properties were systematically investigated. The Al0HfNbTiZr HEA with excellent plasticity consists of a single random body-centered cubic (BCC) solid solution phase. When x reaches 0.75, new ordered BCC phase is formed, whose lattice constant is quite close to the random BCC phase. Under the premise of the small atomic size difference (∼4.9%), high negative mixing enthalpy (<-15.63) and the low valence electron concentration (<4.08) induced by Al addition promote the ordered structural transformation. Phase transition results in the drastic increase of compressive yield strength and microhardness accompanied by an evident plasticity reduction. Encouragingly, the compressive specific yield strength is gradually enhanced form 82.5 (x = 0) to 253.4 (x = 1.5) MPa cm3 g-1, which is on account of the density reduction and distinct strengthening effect. | Compression property parameters and HV of the AlxHfNbTiZr HEAs. | /home/shared/llm-extraction-pipeline/articles_all/10.1016.j.mtcomm.2018.06.004/tables/Table 2.csv |  | [ { "original": "Al1.5", "standardized": "Al1.5HfNbTiZr", "confidence": "high" }, { "original": "Al-free", "standardized": "Al0HfNbTiZr", "confidence": "high" } ]
./10.1016.j.mtcomm.2018.06.004 | AlxHfNbTiZr | Effect of Al addition on structural evolution and mechanical properties of the Al x HfNbTiZr high-entropy alloys | The refractory AlxHfNbTiZrTa (x= 0-1.0) HEAs all with single BCC solid solution have been reported [19]. In comparison to other four principal elements, Ta has a high melting temperature (3290 K) and high density (16.69 g/cm3), which lead to melting difficulty and increase of density (9.72-8.91 g/cm3) of the reported HEAs. Moreover, Ta-free HfNbTiZr as a medium-entropy alloy (MEA) also consisted of a single BCC solid solution [20], but they also faced the common problems of low ratios of strength to weight of HEAs. Motivated by the above limitations, we developed a high strength and low density AlxHfNbTiZr HEAs. Compared to matrix elements, Al possesses the lower density of 2.70 g/cm3and higher negative mixing enthalpy (ΔHmix) compared with the other major elements. Through adjusting and optimizing the Al content, we aim at reducing the density of refractory HEAs and enhancing their specific strength. More importantly, the relativity of microstructure evolution and strength enhancement upon Al addition was also studied in detail. | Compared to conventional high temperature alloys, refractory high-entropy alloys (HEAs) have shown superior mechanical properties at room and elevated temperatures. Nevertheless, high density and consequent low specific strength restrict their engineering application. To address these issues, alloying light-weight Al can to some degree relieve these problems, and a series of Al x HfNbTiZr (x = 0-1.5 in mole ratio) HEAs were synthesized by arc melting technique. Alloying effects of Al on structural transition and mechanical properties were systematically investigated. The Al0HfNbTiZr HEA with excellent plasticity consists of a single random body-centered cubic (BCC) solid solution phase. When x reaches 0.75, new ordered BCC phase is formed, whose lattice constant is quite close to the random BCC phase. Under the premise of the small atomic size difference (∼4.9%), high negative mixing enthalpy (<-15.63) and the low valence electron concentration (<4.08) induced by Al addition promote the ordered structural transformation. Phase transition results in the drastic increase of compressive yield strength and microhardness accompanied by an evident plasticity reduction. Encouragingly, the compressive specific yield strength is gradually enhanced form 82.5 (x = 0) to 253.4 (x = 1.5) MPa cm3 g-1, which is on account of the density reduction and distinct strengthening effect. | Calculated parameters of d, DHmix, VEC and O for the AlxHfNbTiZr HEAs. | /home/shared/llm-extraction-pipeline/articles_all/10.1016.j.mtcomm.2018.06.004/tables/Table 3.csv |  | [ { "original": "AlxHfNbTiZr", "standardized": "AlxHfNbTiZr", "confidence": "medium" } ]
./10.1016.j.mtcomm.2019.100658 | Laves C14 | Duplex phase hexagonal-cubic multi-principal element alloys with high hardness | We report on the influence of Mn additions on the microstructure and properties of (CoCrCuTi)100-x Mn x multiprincipal element alloys (MPEAs) containing 5, 10, 15, and 20% Mn prepared by arc-melting. It was observed that the alloys containing less than 10 at.% Mn contained BCC dendrites and a Cu-rich face centered cubic (FCC) interdendritic matrix. In contrast, alloys containing Mn ≥ 10 at.%, consisted of a hexagonal dendritic Laves phase (C14, hexagonal, P63/mmc) with small amounts of Cr-rich and Ti-rich dendrites, and a Cu-rich FCC interdendritic matrix. Isopleths of the CoCrCuMnTi system were generated using the ThermoCalc software with TCHEA3 database in order to elucidate phase formation in these alloys. In addition, the particular composition Co22Cr18Cu20Mn16Ti24 was found to consist of Laves C14 phase hexagonal dendrites in a Cu-rich FCC interdendritic matrix with very small dispersed Ti-rich dendrites. Selected area electron diffraction of the dendritic phase in Co22Cr18Cu20Mn16Ti24 was found to have lattice parameters approximated to be a = 4.8Å and c = 7.5Å based on fitting the d-spacing of the indexed patterns to previously published data on the Cr2Ti intermetallic phase. The Vickers mircohardness of the hexagonal dendritic phase of Co22Cr18Cu20Mn16Ti24 was found to be 996.6 ± 57.2 HV 0.01, while the Cu-rich interdendritic matrix has hardness of 457.3 ± 7.0 HV 0.01 and overall hardness of both regions equaling 480.2 ± 21.4 HV 1. The overall Rockwell hardness was found to be 43 ± 2 HRC. The compressive strength of Co22Cr18Cu20Mn16Ti24 was measured to be 1430 MPa, while wear rate was measured as 2.64 × 10-5 mm3/m·N. | We report on the influence of Mn additions on the microstructure and properties of (CoCrCuTi)100-x Mn x multiprincipal element alloys (MPEAs) containing 5, 10, 15, and 20% Mn prepared by arc-melting. It was observed that the alloys containing less than 10 at.% Mn contained BCC dendrites and a Cu-rich face centered cubic (FCC) interdendritic matrix. In contrast, alloys containing Mn ≥ 10 at.%, consisted of a hexagonal dendritic Laves phase (C14, hexagonal, P63/mmc) with small amounts of Cr-rich and Ti-rich dendrites, and a Cu-rich FCC interdendritic matrix. Isopleths of the CoCrCuMnTi system were generated using the ThermoCalc software with TCHEA3 database in order to elucidate phase formation in these alloys. In addition, the particular composition Co22Cr18Cu20Mn16Ti24 was found to consist of Laves C14 phase hexagonal dendrites in a Cu-rich FCC interdendritic matrix with very small dispersed Ti-rich dendrites. Selected area electron diffraction of the dendritic phase in Co22Cr18Cu20Mn16Ti24 was found to have lattice parameters approximated to be a = 4.8Å and c = 7.5Å based on fitting the d-spacing of the indexed patterns to previously published data on the Cr2Ti intermetallic phase. The Vickers mircohardness of the hexagonal dendritic phase of Co22Cr18Cu20Mn16Ti24 was found to be 996.6 ± 57.2 HV 0.01, while the Cu-rich interdendritic matrix has hardness of 457.3 ± 7.0 HV 0.01 and overall hardness of both regions equaling 480.2 ± 21.4 HV 1. The overall Rockwell hardness was found to be 43 ± 2 HRC. The compressive strength of Co22Cr18Cu20Mn16Ti24 was measured to be 1430 MPa, while wear rate was measured as 2.64 × 10-5 mm3/m·N. | Estimation of lattice parameters of the constitutive phases. | /home/shared/llm-extraction-pipeline/articles_all/10.1016.j.mtcomm.2019.100658/tables/Table 2.csv |  | [ { "original": "Laves C14", "standardized": "Co22Cr18Cu20Mn16Ti24", "confidence": "high" } ]
./10.1016.j.mtcomm.2020.101366 | Al10 ¦ Al20 | Microstructure and properties of aluminium-high entropy alloy composites fabricated by mechanical alloying and spark plasma sintering | High-quality aluminium-CuZrNiAlTiW high-entropy alloy (HEA) composites were fabricated by mechanical alloying and spark plasma sintering (SPS). The microstructures, mechanical properties and corrosion resistance of these composites were investigated. The as-milled HEA powders consist of a single body-centered cubic (BCC) solid solution phase. Besides the Al and BCC phases, the NiAl-rich B2 and WAl12 phases were in-situ formed in the sintered composites due to the large concentration gradient of Al between the matrix and HEA reinforcement. Compared to the SPS-ed Al bulk, the Al-HEA composites show higher microhardness and strength, caused by the dispersion strengthening of BCC phase and precipitation strengthening of B2 and WAl12 phases, as well as the serious lattice distortion. The core-shell microstructure in the composite with 10 vol.% HEA (Al10) contributes to its good compression properties with high yield strength and good plasticity. The Al20 composite exhibits a high fracture strength of 544 MPa, owing to the uniform size and distribution of BCC particles. Additionally, W and Ni could improve the stability of protective layer, and thus enhance the pitting resistance of the Al-HEA composites in seawater. The Al10 composite possesses the relatively positive corrosion potential and low corrosion rate, revealing a good general corrosion resistance. | High-quality aluminium-CuZrNiAlTiW high-entropy alloy (HEA) composites were fabricated by mechanical alloying and spark plasma sintering (SPS). The microstructures, mechanical properties and corrosion resistance of these composites were investigated. The as-milled HEA powders consist of a single body-centered cubic (BCC) solid solution phase. Besides the Al and BCC phases, the NiAl-rich B2 and WAl12 phases were in-situ formed in the sintered composites due to the large concentration gradient of Al between the matrix and HEA reinforcement. Compared to the SPS-ed Al bulk, the Al-HEA composites show higher microhardness and strength, caused by the dispersion strengthening of BCC phase and precipitation strengthening of B2 and WAl12 phases, as well as the serious lattice distortion. The core-shell microstructure in the composite with 10 vol.% HEA (Al10) contributes to its good compression properties with high yield strength and good plasticity. The Al20 composite exhibits a high fracture strength of 544 MPa, owing to the uniform size and distribution of BCC particles. Additionally, W and Ni could improve the stability of protective layer, and thus enhance the pitting resistance of the Al-HEA composites in seawater. The Al10 composite possesses the relatively positive corrosion potential and low corrosion rate, revealing a good general corrosion resistance. | Experimental data of practical density, theoretical density and relative density for SPS-ed pure Al, and Al10, Al20 and Al30 composites. | /home/shared/llm-extraction-pipeline/articles_all/10.1016.j.mtcomm.2020.101366/tables/Table 1.csv |  | [ { "original": "Al10", "standardized": "AlCuZrNiTiW/Al-10", "confidence": "high" }, { "original": "Al20", "standardized": "AlCuZrNiTiW/Al-20", "confidence": "high" } ]
./10.1016.j.mtcomm.2020.101366 | Al30 | Microstructure and properties of aluminium-high entropy alloy composites fabricated by mechanical alloying and spark plasma sintering | Pure Cu, Zr, Al, Ti, Ni and W powders (≥99.5 wt.%, ≥200 mesh) were mechanically alloyed to synthesize CuZrAlTiNiW HEA particles with equiatomic concentration. The milling experiments were handled on high-energy planetary ball mill (Fritsch P6) at a rotation speed of 300 rpm (revolutions per min) in argon atmosphere using chromium steel vial and 304 L balls. The weight ratio of milling balls to powers was set as 15:1. Besides, the milling process was interrupted every 30 min and then halted for another 10 min to avoid overheating of the vial. The as-milled CuZrAlTiNiW HEA particles were obtained after ball milling for 30 h. The pre-sintered Al/HEA powders were achieved by the homogeneous mixing with pure Al and CuZrAlTiNiW HEA powders (10, 20 and 30 vol.%, denoted as Al10, Al20, and Al30, respectively) through ball milling for 8 h using a rotation speed of 200 rpm. Consolidation of the mixing powders was performed using SPS. High strength heat-resistant graphite punch and die with an inner diameter of 10 mm were used. SPS was done at a sintering temperature of 773 K and sintering pressure of 80 MPa for 30 min. The cylindrical sintered samples were obtained with a dimension ofɸ10 × 18 mm. | High-quality aluminium-CuZrNiAlTiW high-entropy alloy (HEA) composites were fabricated by mechanical alloying and spark plasma sintering (SPS). The microstructures, mechanical properties and corrosion resistance of these composites were investigated. The as-milled HEA powders consist of a single body-centered cubic (BCC) solid solution phase. Besides the Al and BCC phases, the NiAl-rich B2 and WAl12 phases were in-situ formed in the sintered composites due to the large concentration gradient of Al between the matrix and HEA reinforcement. Compared to the SPS-ed Al bulk, the Al-HEA composites show higher microhardness and strength, caused by the dispersion strengthening of BCC phase and precipitation strengthening of B2 and WAl12 phases, as well as the serious lattice distortion. The core-shell microstructure in the composite with 10 vol.% HEA (Al10) contributes to its good compression properties with high yield strength and good plasticity. The Al20 composite exhibits a high fracture strength of 544 MPa, owing to the uniform size and distribution of BCC particles. Additionally, W and Ni could improve the stability of protective layer, and thus enhance the pitting resistance of the Al-HEA composites in seawater. The Al10 composite possesses the relatively positive corrosion potential and low corrosion rate, revealing a good general corrosion resistance. | Experimental data of practical density, theoretical density and relative density for SPS-ed pure Al, and Al10, Al20 and Al30 composites. | /home/shared/llm-extraction-pipeline/articles_all/10.1016.j.mtcomm.2020.101366/tables/Table 1.csv |  | [ { "original": "Al30", "standardized": "CuZrAlTiNiW/Al30", "confidence": "high" } ]
./10.1016.j.mtcomm.2020.101729 | x = 7 | Synergistic strengthening of FeCrNiCo high entropy alloys via micro-TiC and nano-SiC particles | Fig. 2 shows the polished surface of the HEA and the new composites before chemical etching. It can be seen that black reinforced particles of different sizes are embedded within the gray matrix. Among them, the micro-scale particles have a polygonal shape ( Fig. 2 b) while nano-scale particles have a spherical morphology ( Fig. 2 e). The EDS analyses of area A ( Fig. 2 b) and B ( Fig. 2 e) are shown in Table 2 . Fig. 3 is the etched samples showing microstructural features. It can be found that the grains were refined due to the formation of the reinforcement, and the degree of grain refinement is different but depends on the proportions of TiC and SiC reinforcements. As shown in Fig. 3 e, the grain refinement for x = 7 is the strongest, showing a densely packed structure. In addition, bright white phase is evident at the grain boundaries. According to the EDS analysis of area C ( Table 2 ), it reveals that Cr segregates at the grain boundaries. This phenomenon is more common in high entropy alloys [15], and may be related to the enthalpy of mixing [16,17]. | Adding reinforcing phases is an effective method to improve the mechanical performance of high entropy alloys. The strengthening effect of single reinforcement type has thus been studied to a great extend. Here FeCrCoNi high entropy alloy matrix composites embedded with micro-scale TiC and nano-scale SiC particles were fabricated via vacuum inductive melting method. The combined volume fraction of TiC and SiC particles was 10%, while the volume fraction of each particle was varied namely, 10 : 0, 7: 3, 5 : 5, 3 :7, and 0 : 10. The results show that the composite matrix has FCC structure, and the micro- TiC and nano- SiC particles were developed in the matrix through in-situ reactions. When the volume ratio of TiC and SiC particles is 7: 3, the mechanical properties reach the optimal combination. The yield tensile strength of the composite is 498.0 MPa, which is 207.2% higher than that of the matrix. The percent elongation is 41.2%. The strength increase stems from a synergy of grain refinement, thermal mismatch, solid solution, load bearing effect, and Orowan effect. | Mechanical properties of the HEA and composite samples. | /home/shared/llm-extraction-pipeline/articles_all/10.1016.j.mtcomm.2020.101729/tables/Table 3.csv |  | [ { "original": "x = 7", "standardized": "x = 7", "confidence": "high" } ]
./10.1016.j.mtcomm.2020.101729 | x = 0 | Synergistic strengthening of FeCrNiCo high entropy alloys via micro-TiC and nano-SiC particles | The XRD spectra of FeCrCoNi matrix and (TiC)x(SiC)10-x/ FeCrCoNi matrix composites are shown in Fig. 1 . It can be seen that the peak intensity corresponding to the matrix alloy is high, and represents the FCC structure. With the change of volume proportions of micro- and nano-scale reinforcements, the FeCrCoNi matrix maintains a FCC structure, and the corresponding peak heights of TiC and SiC varies. Compared to the matrix alloy, the FCC peaks for the composites are slightly shifted to the left, especially for x = 0. This may result from the presence of both TiC and SiC phases that distort the interplanar spacing in the matrix. | Adding reinforcing phases is an effective method to improve the mechanical performance of high entropy alloys. The strengthening effect of single reinforcement type has thus been studied to a great extend. Here FeCrCoNi high entropy alloy matrix composites embedded with micro-scale TiC and nano-scale SiC particles were fabricated via vacuum inductive melting method. The combined volume fraction of TiC and SiC particles was 10%, while the volume fraction of each particle was varied namely, 10 : 0, 7: 3, 5 : 5, 3 :7, and 0 : 10. The results show that the composite matrix has FCC structure, and the micro- TiC and nano- SiC particles were developed in the matrix through in-situ reactions. When the volume ratio of TiC and SiC particles is 7: 3, the mechanical properties reach the optimal combination. The yield tensile strength of the composite is 498.0 MPa, which is 207.2% higher than that of the matrix. The percent elongation is 41.2%. The strength increase stems from a synergy of grain refinement, thermal mismatch, solid solution, load bearing effect, and Orowan effect. | Mechanical properties of the HEA and composite samples. | /home/shared/llm-extraction-pipeline/articles_all/10.1016.j.mtcomm.2020.101729/tables/Table 3.csv |  | [ { "original": "x = 0", "standardized": "x = 0", "confidence": "High" } ]
./10.1016.j.mtcomm.2020.101776 | ACR1.6 ¦ ACR1.2 | Mechanical properties and microstructure evolution of a CrCoNi medium entropy alloy subjected to asymmetric cryorolling and subsequent annealing | CrCoNi medium entropy alloy sheets were fabricated by asymmetric cryorolling (ACR) with rolling speed ratios of 1.2 (ACR1.2) and 1.6 (ACR1.6), followed by annealing at 873 K, 973 K, and 1073 K for 0.5 h. The mechanical properties were tested by a tensile test, and the microstructures were examined by transmission electron microscopy (TEM), scanning electron microscopy, and X-ray diffraction. Results show that the tensile strength of the ACR1.6-processed sheet reached 1340 MPa. This ternary alloy exhibits high strength and plasticity with a concomitant improvement in fracture toughness after annealing at 873 K, 973 K, and 1073 K. In addition, ACR1.6-processed sheets displayed better mechanical properties than ACR1.2-processed sheets. TEM results show that the grain refinement and the formation of a large fraction of deformation twins contributed to the enhanced mechanical properties of the CrCoNi medium entropy alloy. | CrCoNi medium entropy alloy sheets were fabricated by asymmetric cryorolling (ACR) with rolling speed ratios of 1.2 (ACR1.2) and 1.6 (ACR1.6), followed by annealing at 873 K, 973 K, and 1073 K for 0.5 h. The mechanical properties were tested by a tensile test, and the microstructures were examined by transmission electron microscopy (TEM), scanning electron microscopy, and X-ray diffraction. Results show that the tensile strength of the ACR1.6-processed sheet reached 1340 MPa. This ternary alloy exhibits high strength and plasticity with a concomitant improvement in fracture toughness after annealing at 873 K, 973 K, and 1073 K. In addition, ACR1.6-processed sheets displayed better mechanical properties than ACR1.2-processed sheets. TEM results show that the grain refinement and the formation of a large fraction of deformation twins contributed to the enhanced mechanical properties of the CrCoNi medium entropy alloy. | Yield strength and failure strain of CrCoNi MEA sheets subjected to different processes. | /home/shared/llm-extraction-pipeline/articles_all/10.1016.j.mtcomm.2020.101776/tables/Table 1.csv |  | [ { "original": "ACR1.6", "standardized": "CrCoNi", "confidence": "high" }, { "original": "ACR1.2", "standardized": "CrCoNi", "confidence": "high" } ]
./10.1016.j.mtcomm.2020.101979 | 304 L SS | Microstructural and electrochemical characterization of the passive film on a 50-kg hot rolled FeCrNiCoMn high entropy alloy | FeCrNiCoMn high entropy alloy has outstanding mechanical properties at cryogenic temperature, and the related articles surge recently. However, the studies of large-scale FeCrNiCoMn alloys have not yet been reported. This work detailed the microstructure and corrosion behavior associated with the compositional segregation of a 50-kg FeCrNiCoMn in 0.5 M H2SO4 in the form of as-cast, hot-rolled, annealed, and homogenized alloys. Interdendritic segregation was observed in the central and columnar zones of as-cast FeCrNiCoMn, where Mn was the critical element trigging the corrosion. The annealing at 900 °C for 1.5 h effectively improved the general corrosion resistance and passivity of the partially-recrystallized FeCrNiCoMn, whereas the complete homogenizing at 1200 °C for 24 h did not further improve the passivity. The structure of the passive film was characterized using Auger electron spectroscopy (AES), high-resolution transmission electron (HRTEM), and scanning transmission electron microscopy (STEM). The AES results show that the passive film on the Mn-rich and Mn-poor regions had a similar composition. Like 304 L SS, the homogenized FeCrNiCoMn had the passive film enriched of Cr and with Ni enrichment beneath the surface. The passive film on homogenized FeCrNiCoMn was amorphous based on HRTEM and the thickness was estimated to be 1.66 nm by STEM. Finally, the corrosion behavior of the distinct FeCrNiCoMn alloys was discussed in detail based on the effect of casting defects, composition segregation, deformation defects, grain boundaries, and Mn-related oxide/sulfide inclusions. | FeCrNiCoMn high entropy alloy has outstanding mechanical properties at cryogenic temperature, and the related articles surge recently. However, the studies of large-scale FeCrNiCoMn alloys have not yet been reported. This work detailed the microstructure and corrosion behavior associated with the compositional segregation of a 50-kg FeCrNiCoMn in 0.5 M H2SO4 in the form of as-cast, hot-rolled, annealed, and homogenized alloys. Interdendritic segregation was observed in the central and columnar zones of as-cast FeCrNiCoMn, where Mn was the critical element trigging the corrosion. The annealing at 900 °C for 1.5 h effectively improved the general corrosion resistance and passivity of the partially-recrystallized FeCrNiCoMn, whereas the complete homogenizing at 1200 °C for 24 h did not further improve the passivity. The structure of the passive film was characterized using Auger electron spectroscopy (AES), high-resolution transmission electron (HRTEM), and scanning transmission electron microscopy (STEM). The AES results show that the passive film on the Mn-rich and Mn-poor regions had a similar composition. Like 304 L SS, the homogenized FeCrNiCoMn had the passive film enriched of Cr and with Ni enrichment beneath the surface. The passive film on homogenized FeCrNiCoMn was amorphous based on HRTEM and the thickness was estimated to be 1.66 nm by STEM. Finally, the corrosion behavior of the distinct FeCrNiCoMn alloys was discussed in detail based on the effect of casting defects, composition segregation, deformation defects, grain boundaries, and Mn-related oxide/sulfide inclusions. | The deduced parameters of polarization test of AC, HR, A-HR, and H-HR FeCrNiCoMn, as well as 304 L SS in 0.5 M H2SO4. | /home/shared/llm-extraction-pipeline/articles_all/10.1016.j.mtcomm.2020.101979/tables/Table 2.csv | {'a': 'Ecorr: corrosion potential.', 'b': 'icorr: corrosion current density.', 'c': 'Epp: primary passive potential.', 'd': 'icrit: critical current density.', 'e': 'Eb: breakdown potential.', 'f': 'ib: breakdown current density.', 'g': 'Esa: secondary anodic potential.', 'h': 'isc: secondary critical current density.', 'i': 'Esb: secondary breakdown potential.', 'j': 'isb: secondary breakdown current density.'} | [ { "original": "304 L SS", "standardized": "304 L SS", "confidence": "High" } ]
./10.1016.j.mtcomm.2020.101979 | A-HR FeCrNiCoMn | Microstructural and electrochemical characterization of the passive film on a 50-kg hot rolled FeCrNiCoMn high entropy alloy | Fig. 6(a) and (b) show the backscattered electron (BSE) images of HR FeCrNiCoMn and A-HR FeCrNiCoMn, respectively, along with the EDS mapping results. Because the distribution of Fe and Cr reflects that of Mn and Ni, only Cr and Mn are present in Fig. 6 . Pores were barely found after hot rolling, whereas interdendritic segregation still existed with a composition enrichment or depletion region stretching along the hot rolling direction. To evaluate the extent of segregation, EDS point measurement was conducted by selecting 5 points at interdendrite and dendrite, respectively. The average result is plotted in Fig. 7(a) , where the dotted line indicates the nominal composition of FeCrNiCoMn, i.e., 20 at. % for each element. The solid and hollow symbols indicate the compositions in the Mn, Ni-poor and Mn, Ni-rich regions, respectively. The extent of segregation was defined asCr- Cp, whereCrandCpare the compositions of Mn, Ni-rich and Mn, Ni-poor regions, respectively. Indexδwas defined as the residual segregation,δ =(Cr-Cp)/(Cr,0-Cp,0), whereCr,0andCp,0represent the compositions of Mn, Ni-rich and Mn, Ni-poor regions, respectively, before the heat treatment. As shown in Fig. 7(a) , the composition of Mn, Ni-rich region deviated from 20 at. % to an extent larger than that of Mn, Ni-poor region. Among these 5 elements, Mn exhibited the largest extent of segregation. Fig. 7(b) displays the extent of segregation and the residual segregation after annealing. It was noted that Mn had the smallestδ, signifying the least residual segregation after annealing at 900 °C. This is consistent with the finding that Mn has the highest diffusion rate in FeCrNiCoMn alloy [51,52]. | FeCrNiCoMn high entropy alloy has outstanding mechanical properties at cryogenic temperature, and the related articles surge recently. However, the studies of large-scale FeCrNiCoMn alloys have not yet been reported. This work detailed the microstructure and corrosion behavior associated with the compositional segregation of a 50-kg FeCrNiCoMn in 0.5 M H2SO4 in the form of as-cast, hot-rolled, annealed, and homogenized alloys. Interdendritic segregation was observed in the central and columnar zones of as-cast FeCrNiCoMn, where Mn was the critical element trigging the corrosion. The annealing at 900 °C for 1.5 h effectively improved the general corrosion resistance and passivity of the partially-recrystallized FeCrNiCoMn, whereas the complete homogenizing at 1200 °C for 24 h did not further improve the passivity. The structure of the passive film was characterized using Auger electron spectroscopy (AES), high-resolution transmission electron (HRTEM), and scanning transmission electron microscopy (STEM). The AES results show that the passive film on the Mn-rich and Mn-poor regions had a similar composition. Like 304 L SS, the homogenized FeCrNiCoMn had the passive film enriched of Cr and with Ni enrichment beneath the surface. The passive film on homogenized FeCrNiCoMn was amorphous based on HRTEM and the thickness was estimated to be 1.66 nm by STEM. Finally, the corrosion behavior of the distinct FeCrNiCoMn alloys was discussed in detail based on the effect of casting defects, composition segregation, deformation defects, grain boundaries, and Mn-related oxide/sulfide inclusions. | The deduced parameters of polarization test of AC, HR, A-HR, and H-HR FeCrNiCoMn, as well as 304 L SS in 0.5 M H2SO4. | /home/shared/llm-extraction-pipeline/articles_all/10.1016.j.mtcomm.2020.101979/tables/Table 2.csv | {'a': 'Ecorr: corrosion potential.', 'b': 'icorr: corrosion current density.', 'c': 'Epp: primary passive potential.', 'd': 'icrit: critical current density.', 'e': 'Eb: breakdown potential.', 'f': 'ib: breakdown current density.', 'g': 'Esa: secondary anodic potential.', 'h': 'isc: secondary critical current density.', 'i': 'Esb: secondary breakdown potential.', 'j': 'isb: secondary breakdown current density.'} | [ { "original": "A-HR FeCrNiCoMn", "standardized": "FeCrNiCoMn", "confidence": "high" } ]
./10.1016.j.mtcomm.2020.101979 | H-HR FeCrNiCoMn | Microstructural and electrochemical characterization of the passive film on a 50-kg hot rolled FeCrNiCoMn high entropy alloy | The crystallographic structure of FeCrNiCoMn alloy was identified by X-ray diffraction (XRD) (Rigaku TTRAX 3) with Cu Kα radiation operated at 50 kV and 300 mA. The microstructure of FeCrNiCoMn alloy was characterized by scanning electron microscopy (SEM) and energy-dispersive x-ray spectroscopy (EDS) after proper chemical etching. Electron backscatter diffraction (EBSD) was also employed to observe the phase and grain structures of HR, A-HR, and H-HR FeCrNiCoMn, and the data were analyzed with the HKL CHNNEL5 software. | FeCrNiCoMn high entropy alloy has outstanding mechanical properties at cryogenic temperature, and the related articles surge recently. However, the studies of large-scale FeCrNiCoMn alloys have not yet been reported. This work detailed the microstructure and corrosion behavior associated with the compositional segregation of a 50-kg FeCrNiCoMn in 0.5 M H2SO4 in the form of as-cast, hot-rolled, annealed, and homogenized alloys. Interdendritic segregation was observed in the central and columnar zones of as-cast FeCrNiCoMn, where Mn was the critical element trigging the corrosion. The annealing at 900 °C for 1.5 h effectively improved the general corrosion resistance and passivity of the partially-recrystallized FeCrNiCoMn, whereas the complete homogenizing at 1200 °C for 24 h did not further improve the passivity. The structure of the passive film was characterized using Auger electron spectroscopy (AES), high-resolution transmission electron (HRTEM), and scanning transmission electron microscopy (STEM). The AES results show that the passive film on the Mn-rich and Mn-poor regions had a similar composition. Like 304 L SS, the homogenized FeCrNiCoMn had the passive film enriched of Cr and with Ni enrichment beneath the surface. The passive film on homogenized FeCrNiCoMn was amorphous based on HRTEM and the thickness was estimated to be 1.66 nm by STEM. Finally, the corrosion behavior of the distinct FeCrNiCoMn alloys was discussed in detail based on the effect of casting defects, composition segregation, deformation defects, grain boundaries, and Mn-related oxide/sulfide inclusions. | The deduced parameters of polarization test of AC, HR, A-HR, and H-HR FeCrNiCoMn, as well as 304 L SS in 0.5 M H2SO4. | /home/shared/llm-extraction-pipeline/articles_all/10.1016.j.mtcomm.2020.101979/tables/Table 2.csv | {'a': 'Ecorr: corrosion potential.', 'b': 'icorr: corrosion current density.', 'c': 'Epp: primary passive potential.', 'd': 'icrit: critical current density.', 'e': 'Eb: breakdown potential.', 'f': 'ib: breakdown current density.', 'g': 'Esa: secondary anodic potential.', 'h': 'isc: secondary critical current density.', 'i': 'Esb: secondary breakdown potential.', 'j': 'isb: secondary breakdown current density.'} | [ { "original": "H-HR FeCrNiCoMn", "standardized": "H-HR FeCrNiCoMn", "confidence": "high" } ]
./10.1016.j.mtcomm.2020.101979 | HR FeCrNiCoMn | Microstructural and electrochemical characterization of the passive film on a 50-kg hot rolled FeCrNiCoMn high entropy alloy | The overall flow chart of the processes of FeCrNiCoMn alloy is shown in Fig. 1(a) and the characterization methods are demonstrated in Fig. 1(b) . An equiatomic FeCrNiCoMn alloy was prepared with 99.9 wt. % pure elements. A 50-kg raw material was fed and induction melted in a vacuum of 5 Pa and then cast in a cylindrical permanent mold of 140 mm in diameter. After the removal of the rough surface via mechanical cutting, a 130-mm-diameter disc with a thickness of approximately 2 mm was cut from the lower parts of the ingot because of the shrinkage voids present in the upper central region. Subsequently, ten coupons with nominal dimensions of 25 mm x 25 mm x 2 mm were cut from the disc by electrical discharge machining and designated as as-cast (AC) FeCrNiCoMn. For the preparation of hot-rolled (HR) FeCrNiCoMn, a 30-mm-thick disc was cut and heated to 1050 °C for 45 min, followed by hot rolling to 6 mm, when the temperature was around 875 °C. To avoid the influence of deformation defects or texture on the corrosion behavior, the as-rolled HR FeCrNiCoMn was further annealed at 900 °C for 1.5 h, followed by cooling to room temperature in the furnace. This sample was denoted as annealed hot-rolled (A-HR) FeCrNiCoMn. To eliminate the compositional segregation, the HR FeCrNiCoMn was homogenized at 1200 °C for 24 h, which was denoted as homogenized hot-rolled (H-HR) FeCrNiCoMn. A 3-mm-thick commercial 304 L SS plate was used as the reference material. Each specimen was ground using SiC paper up to 4000 grit and subsequently polished with colloidal silica suspension of 0.06 μm in diameter prior to each test. After etching or electrochemical testing, the specimen was cleaned with alcohol and deionized water in an ultrasonic bath. | FeCrNiCoMn high entropy alloy has outstanding mechanical properties at cryogenic temperature, and the related articles surge recently. However, the studies of large-scale FeCrNiCoMn alloys have not yet been reported. This work detailed the microstructure and corrosion behavior associated with the compositional segregation of a 50-kg FeCrNiCoMn in 0.5 M H2SO4 in the form of as-cast, hot-rolled, annealed, and homogenized alloys. Interdendritic segregation was observed in the central and columnar zones of as-cast FeCrNiCoMn, where Mn was the critical element trigging the corrosion. The annealing at 900 °C for 1.5 h effectively improved the general corrosion resistance and passivity of the partially-recrystallized FeCrNiCoMn, whereas the complete homogenizing at 1200 °C for 24 h did not further improve the passivity. The structure of the passive film was characterized using Auger electron spectroscopy (AES), high-resolution transmission electron (HRTEM), and scanning transmission electron microscopy (STEM). The AES results show that the passive film on the Mn-rich and Mn-poor regions had a similar composition. Like 304 L SS, the homogenized FeCrNiCoMn had the passive film enriched of Cr and with Ni enrichment beneath the surface. The passive film on homogenized FeCrNiCoMn was amorphous based on HRTEM and the thickness was estimated to be 1.66 nm by STEM. Finally, the corrosion behavior of the distinct FeCrNiCoMn alloys was discussed in detail based on the effect of casting defects, composition segregation, deformation defects, grain boundaries, and Mn-related oxide/sulfide inclusions. | The deduced parameters of polarization test of AC, HR, A-HR, and H-HR FeCrNiCoMn, as well as 304 L SS in 0.5 M H2SO4. | /home/shared/llm-extraction-pipeline/articles_all/10.1016.j.mtcomm.2020.101979/tables/Table 2.csv | {'a': 'Ecorr: corrosion potential.', 'b': 'icorr: corrosion current density.', 'c': 'Epp: primary passive potential.', 'd': 'icrit: critical current density.', 'e': 'Eb: breakdown potential.', 'f': 'ib: breakdown current density.', 'g': 'Esa: secondary anodic potential.', 'h': 'isc: secondary critical current density.', 'i': 'Esb: secondary breakdown potential.', 'j': 'isb: secondary breakdown current density.'} | [ { "original": "HR FeCrNiCoMn", "standardized": "FeCrNiCoMn", "confidence": "high" } ]
./10.1016.j.mtcomm.2021.102095 | 10HEA ¦ 10Ni-Co | Tribological behavior of Ti(C, N)-TiB2 composite cermets using FeCoCrNiAl high entropy alloys as binder over a wide range of temperatures | Powder mixtures of Ti(C, N)-TiB2-FeCoCrNiAl HEA (denoted as 10HEA) and Ti(C, N)-TiB2-Ni-Co (denoted as 10Ni-Co) were obtained using a wet ball-miller in a stainless steel ball mill tank with stainless steel ball and ethyl alcohol as the media for 24 h at a rotation speed of 150 r/min with a ball-to-powder mass ratio of 10:1. The mixed powder was poured into a stainless steel dish, placed in a DZF-6050 vacuum drying oven, and dried at 70 °C for 15 h, followed by passing through a 100 mesh screen. A vacuum hot-pressing sintering furnace (ZT-40-21Y, Shanghai, China) was used to sinter cylindrical blocks with a diameter of 30 mm and a height of 7 mm. The sintering temperature, hold temperature time, and hold temperature pressure were 1500 °C, 30 min, and 34 MPa, respectively. The samples were cooled in the furnace. | Ti(C, N)-TiB2 composite cermets with different binders (high entropy alloy (HEA) or Ni-Co) were fabricated by mechanical alloying and vacuum hot-pressing sintering. The wear resistance of the two composite cermets at elevated temperatures was studied. Wear mechanism was characterized by a combination of scanning electron microscopy and energy dispersive spectroscopy. The experimental results indicated that HEA binder composite cermets possessed excellent wear resistance comparing with Ni-Co binder composite cermets. At lower temperatures, no obvious difference was observed in the worn surfaces of two cermets. Abrasive wear mechanism was dominant wear mechanism. At greater than 600 °C, oxidative wear and adhesive wear were found to be dominant wear mechanism. The wear rate of the HEA binder composite cermets was 11.8 %, 17 %, 39.25 %, and 46.7 % lower than that of the Ni-Co binder composite cermets at 200 °C, 400 °C, 600 °C, and 800 °C, respectively. The enhanced wear performance of Ti(C, N)-TiB2-HEA composite cermets is attributed to relatively high hardness and toughness, as well as excellent high-temperature softening resistance and oxidation resistance of HEA. | Relevant properties of the Ti(C, N)-TiB2-FeCoCrNiAl HEA/Ni-Co composite cermets. | /home/shared/llm-extraction-pipeline/articles_all/10.1016.j.mtcomm.2021.102095/tables/Table 1.csv |  | [ { "original": "10HEA", "standardized": "Ti(C,N)-TiB2-FeCoCrNiAl", "confidence": "high" }, { "original": "10Ni-Co", "standardized": "Ti(C,N)-TiB2-Ni-Co", "confidence": "high" } ]
./10.1016.j.mtcomm.2021.102096 | A2 | Mechanical and thermodynamic data-driven design of Al-Co-Cr-Fe-Ni multi-principal element alloys | Data-driven materials design is a modern approach, which is particularly desired for complex systems, such as the multi-principal element alloy (MPEA), also known as the high entropy alloy (HEA). The concept of MPEA/HEA brings tremendous opportunities of alloy design for superior mechanical properties, for instance, seeking for the ultimate goal of balanced strength and elongation in structural materials applications. Herein, we took the Al-Co-Cr-Fe-Ni quinary alloys as a model system to examine the semi-empirical method of alloy design based on empirical equations and high-throughput CALculation of PHAse Diagram (CALPHAD) modeling. The hardness, yield strength, ultimate tensile strength, and elongation of the as-cast Al-Co-Cr-Fe-Ni MPEA in the literatures were fit with the phase volume fraction of the fcc, bcc, and B2 phases. 10,000 CALPHAD solidification modeling based on the Scheil model were performed. Two alloys, Al14Co24Cr22Fe21Ni19 (A1) and Al16Co23Cr17Fe19Ni25 (A2), were cast and characterized with an X-ray diffractometer, a scanning electron microscope, a differential scanning calorimeter, hardness tests, and tensile tests. The semi-empirical method of combining empirical fitting of mechanical data in the literatures and thermodynamic calculation showed qualitatively agreements between experiments and predictions. While the CALPHAD modeling successfully interpreted the formation of phases and microstructures, the accuracy of empirical predictions can be further improved when more data are accessible for alloy and MPEA design under the guidance of calculations. | Data-driven materials design is a modern approach, which is particularly desired for complex systems, such as the multi-principal element alloy (MPEA), also known as the high entropy alloy (HEA). The concept of MPEA/HEA brings tremendous opportunities of alloy design for superior mechanical properties, for instance, seeking for the ultimate goal of balanced strength and elongation in structural materials applications. Herein, we took the Al-Co-Cr-Fe-Ni quinary alloys as a model system to examine the semi-empirical method of alloy design based on empirical equations and high-throughput CALculation of PHAse Diagram (CALPHAD) modeling. The hardness, yield strength, ultimate tensile strength, and elongation of the as-cast Al-Co-Cr-Fe-Ni MPEA in the literatures were fit with the phase volume fraction of the fcc, bcc, and B2 phases. 10,000 CALPHAD solidification modeling based on the Scheil model were performed. Two alloys, Al14Co24Cr22Fe21Ni19 (A1) and Al16Co23Cr17Fe19Ni25 (A2), were cast and characterized with an X-ray diffractometer, a scanning electron microscope, a differential scanning calorimeter, hardness tests, and tensile tests. The semi-empirical method of combining empirical fitting of mechanical data in the literatures and thermodynamic calculation showed qualitatively agreements between experiments and predictions. While the CALPHAD modeling successfully interpreted the formation of phases and microstructures, the accuracy of empirical predictions can be further improved when more data are accessible for alloy and MPEA design under the guidance of calculations. | Nominal composition of the designed alloys. | /home/shared/llm-extraction-pipeline/articles_all/10.1016.j.mtcomm.2021.102096/tables/Table 1.csv |  | [ { "original": "A2", "standardized": "Al16Co23Cr17Fe19Ni25", "confidence": "high" } ]
./10.1016.j.mtcomm.2021.102096 | A1 | Mechanical and thermodynamic data-driven design of Al-Co-Cr-Fe-Ni multi-principal element alloys | Data-driven materials design is a modern approach, which is particularly desired for complex systems, such as the multi-principal element alloy (MPEA), also known as the high entropy alloy (HEA). The concept of MPEA/HEA brings tremendous opportunities of alloy design for superior mechanical properties, for instance, seeking for the ultimate goal of balanced strength and elongation in structural materials applications. Herein, we took the Al-Co-Cr-Fe-Ni quinary alloys as a model system to examine the semi-empirical method of alloy design based on empirical equations and high-throughput CALculation of PHAse Diagram (CALPHAD) modeling. The hardness, yield strength, ultimate tensile strength, and elongation of the as-cast Al-Co-Cr-Fe-Ni MPEA in the literatures were fit with the phase volume fraction of the fcc, bcc, and B2 phases. 10,000 CALPHAD solidification modeling based on the Scheil model were performed. Two alloys, Al14Co24Cr22Fe21Ni19 (A1) and Al16Co23Cr17Fe19Ni25 (A2), were cast and characterized with an X-ray diffractometer, a scanning electron microscope, a differential scanning calorimeter, hardness tests, and tensile tests. The semi-empirical method of combining empirical fitting of mechanical data in the literatures and thermodynamic calculation showed qualitatively agreements between experiments and predictions. While the CALPHAD modeling successfully interpreted the formation of phases and microstructures, the accuracy of empirical predictions can be further improved when more data are accessible for alloy and MPEA design under the guidance of calculations. | Data-driven materials design is a modern approach, which is particularly desired for complex systems, such as the multi-principal element alloy (MPEA), also known as the high entropy alloy (HEA). The concept of MPEA/HEA brings tremendous opportunities of alloy design for superior mechanical properties, for instance, seeking for the ultimate goal of balanced strength and elongation in structural materials applications. Herein, we took the Al-Co-Cr-Fe-Ni quinary alloys as a model system to examine the semi-empirical method of alloy design based on empirical equations and high-throughput CALculation of PHAse Diagram (CALPHAD) modeling. The hardness, yield strength, ultimate tensile strength, and elongation of the as-cast Al-Co-Cr-Fe-Ni MPEA in the literatures were fit with the phase volume fraction of the fcc, bcc, and B2 phases. 10,000 CALPHAD solidification modeling based on the Scheil model were performed. Two alloys, Al14Co24Cr22Fe21Ni19 (A1) and Al16Co23Cr17Fe19Ni25 (A2), were cast and characterized with an X-ray diffractometer, a scanning electron microscope, a differential scanning calorimeter, hardness tests, and tensile tests. The semi-empirical method of combining empirical fitting of mechanical data in the literatures and thermodynamic calculation showed qualitatively agreements between experiments and predictions. While the CALPHAD modeling successfully interpreted the formation of phases and microstructures, the accuracy of empirical predictions can be further improved when more data are accessible for alloy and MPEA design under the guidance of calculations. | . Summary of the mechanical properties of alloy A1 and A2. | /home/shared/llm-extraction-pipeline/articles_all/10.1016.j.mtcomm.2021.102096/tables/Table 3.csv | {'NA': '*The MAE for the hardness, YS, UTS and elongation models was 45 Hv, 49 MPa, 77 MPa and 20.1 %.'} | [ { "original": "A1", "standardized": "Al14Co24Cr22Fe21Ni19", "confidence": "high" } ]
./10.1016.j.mtcomm.2021.102154 | FeCoCrNiB0.2 + 20 wt.% WC | Effects of WC on the cavitation erosion resistance of FeCoCrNiB0.2 high entropy alloy coating prepared by laser cladding | To improving the cavitation erosion resistance (Re ) of the FeCoCrNiB0.2 high entropy alloy (HEA), the FeCoCrNiB0.2 + WC (0 wt.%, 20 wt.%) HEA coatings were synthesized with premixed high-purity on Q235 steel by laser cladding (LC). The effects of WC on the hardness and Re were investigated. The cavitation erosion (CE) behavior in distilled water and 3.5 wt.% NaCl solution and microhardness were evaluated using an ultrasonic vibrator and Microscopy/Vickers hardness tester. The cavitation mass loss and surface morphology were used to characterize the cavitation damage. Experimental results showed that the Vickers hardness of FeCoCrNiB0.2 + 20 wt.% WC coating was higher than that of FeCoCrNiB0.2 coating, and the cumulative mass loss of FeCoCrNiB0.2 + 20 w.t% WC coating was less than that of FeCoCrNiB0.2 coating. The presence of chloride ion interacts with CE, forming a combined cavitation-corrosion damage, which accelerates the removal of material from the surface. Adding 20 wt.% WC, the number of cavitation pits was significantly reduced and the depth of pits also became shallower, which means that the addition of WC could weaken the degree of cavitation damage. | To improving the cavitation erosion resistance (Re ) of the FeCoCrNiB0.2 high entropy alloy (HEA), the FeCoCrNiB0.2 + WC (0 wt.%, 20 wt.%) HEA coatings were synthesized with premixed high-purity on Q235 steel by laser cladding (LC). The effects of WC on the hardness and Re were investigated. The cavitation erosion (CE) behavior in distilled water and 3.5 wt.% NaCl solution and microhardness were evaluated using an ultrasonic vibrator and Microscopy/Vickers hardness tester. The cavitation mass loss and surface morphology were used to characterize the cavitation damage. Experimental results showed that the Vickers hardness of FeCoCrNiB0.2 + 20 wt.% WC coating was higher than that of FeCoCrNiB0.2 coating, and the cumulative mass loss of FeCoCrNiB0.2 + 20 w.t% WC coating was less than that of FeCoCrNiB0.2 coating. The presence of chloride ion interacts with CE, forming a combined cavitation-corrosion damage, which accelerates the removal of material from the surface. Adding 20 wt.% WC, the number of cavitation pits was significantly reduced and the depth of pits also became shallower, which means that the addition of WC could weaken the degree of cavitation damage. | Mass loss of pure corrosion (WC), pure CE (WE), cavitation erosion-corrosion (WEC), and total mass loss (WT) for the FeCoCrNiB0.2 + (0 wt.%, 20 wt.%) WC coatings in 3.5 wt.% NaCl solution for 6 h. | /home/shared/llm-extraction-pipeline/articles_all/10.1016.j.mtcomm.2021.102154/tables/Table 3.csv |  | [ { "original": "FeCoCrNiB0.2 + 20 wt.% WC", "standardized": "(FeCoCrNiB0.2)0.8(WC)0.2", "confidence": "high" } ]
./10.1016.j.mtcomm.2021.102503 | CoCrFeNi HEAs | Research and development of welding methods and welding mechanism of high-entropy alloys: A review | The influence of welding parameters on bonded joints of HEAs should be studied to obtain optimal parameters. Lei et al. [19] studied the influence of bonding temperature and holding time on the properties of bonded joints between Al0.85CoCrFeNi HEAs and TiAl alloys. According to the melting temperature of Al0.85CoCrFeNi HEAs (1655 K-1690 K) and the reference related to diffusion bonding temperature of TiAl alloy [20], the bonding temperature was set as 750 °C, 850 °C, 950 °C, and 1050 °C, respectively [19]. The holding time was set as 30-120 min because of the sluggish diffusion of HEAs. When the bonding temperature was increased from 750 °C to 850 °C, the strength of bonded joints was increased to maximum. However, the strength of bonded joints decreased as bonding temperature continued to increase (950 °C and 1050 °C). It was found that when the bonding temperature was 750 °C, the plastic deformation of the interface was limited and the diffusion of atoms was insufficient, so the formation of voids occurred at the interface. When the bonding temperature was high (950 °C, 1050 °C), Kirkendall voids might be formed at the interface due to the imbalance of the diffusion flux of elements, which reduced the properties of bonded joints. Meanwhile, the grains coarsening would occur, and a large amount of harmful reactants could be produced under higher temperature. Similarly, the holding time could impact on the imbalance degree of atomic flux, and the weldment with less voids could be acquired under appropriate holding time [21]. | In this paper, the solid-state welding and fusion welding of high-entropy alloys (HEAs) were reviewed. For solid-state welding of HEAs, the influence of microstructure change and welding parameters on properties of welded joints were discussed. For fusion welding of HEAs, the application of laser welding, electron beam welding and gas tungsten arc welding was analyzed. Then relevant welding mechanisms, solidification behavior of grains, and phase formation in fusion welding of HEAs were discussed. The methods optimizing properties and microstructure of welded joints were discussed, including the adjustment of parameters, usage of pre-welding heat treatment and post-welding heat treatment, as well as the application of metallic interlayers in dissimilar welding of HEAs. The application of numerical simulation in HEAs welding could facilitate the optimization of experimental parameters. In addition, HEAs have been applied as coatings to improve the properties and life of materials based on welding methods, and the application of HEAs fillers in welding was also achieved. In the future, molecular dynamics simulation can be applied to analyze the atomic diffusion and stress distribution in HEAs welding, and there are still many aspects that need to be explored in the field of HEAs welding. | The properties of welded joints about different HEAs and welding methods. | /home/shared/llm-extraction-pipeline/articles_all/10.1016.j.mtcomm.2021.102503/tables/Table 1.csv |  | [ { "original": "CoCrFeNi HEAs", "standardized": "CoCrFeNi HEAs", "confidence": "high" } ]
./10.1016.j.mtcomm.2021.102503 | Al0.85CoCrFeNi and TiAl alloy | Research and development of welding methods and welding mechanism of high-entropy alloys: A review | There are a few studies about dissimilar welding of HEAs, which needs to be further explored. CoCrFeMnNi HEAs consisted of the single FCC phase showed low stacking fault energy, good processing performance, high electrical conductivity, and high thermal conductivity. DB of CoCrFeMnNi HEAs and Cu had been successfully conducted, and an interface layer composed of FCC solid solution containing Cu element was formed [23]. In the DB of AlCoCrFeNi2.1and TiAl alloy, Li et al. [15] found that the diffusion layer near TiAl was coarser than that near HEAs. There was convex structure in diffusion layer between B2 phase and TiAl. The interface with interlocking effect promoted by the convex structure and the penetration phenomenon could be obtained and shear strength of welded joints was increased. Similarly, Lei et al. [19] conducted the DB of Al0.85CoCrFeNi and TiAl alloy under different temperatures, the interface composed of continuous Ni-based solid solution could reduce negative influence of the residual stress on welded joints during the cooling process. It was found that the diffusion fluxes of Ni and Co atoms from HEAs diffused to TiAl were much higher than that of Ti and Al atoms, which promoted the formation of several lattice vacancies. Further, as shown in Fig. 11 , a great number of fine Kirkendall voids were produced at the interface due to the aggregation of these vacancies, which would be detrimental to the properties of bonded joints. The application of the interlayer between HEAs and other metals could eliminate Kirkendall voids, and it will be elaborated in section4.3.2. | In this paper, the solid-state welding and fusion welding of high-entropy alloys (HEAs) were reviewed. For solid-state welding of HEAs, the influence of microstructure change and welding parameters on properties of welded joints were discussed. For fusion welding of HEAs, the application of laser welding, electron beam welding and gas tungsten arc welding was analyzed. Then relevant welding mechanisms, solidification behavior of grains, and phase formation in fusion welding of HEAs were discussed. The methods optimizing properties and microstructure of welded joints were discussed, including the adjustment of parameters, usage of pre-welding heat treatment and post-welding heat treatment, as well as the application of metallic interlayers in dissimilar welding of HEAs. The application of numerical simulation in HEAs welding could facilitate the optimization of experimental parameters. In addition, HEAs have been applied as coatings to improve the properties and life of materials based on welding methods, and the application of HEAs fillers in welding was also achieved. In the future, molecular dynamics simulation can be applied to analyze the atomic diffusion and stress distribution in HEAs welding, and there are still many aspects that need to be explored in the field of HEAs welding. | The properties of welded joints about different HEAs and welding methods. | /home/shared/llm-extraction-pipeline/articles_all/10.1016.j.mtcomm.2021.102503/tables/Table 1.csv |  | [ { "original": "Al0.85CoCrFeNi", "standardized": "Al0.85CoCrFeNi", "confidence": "high" }, { "original": "TiAl alloy", "standardized": "TiAl alloy", "confidence": "high" } ]
./10.1016.j.mtcomm.2021.102875 | Hf0.25Ti0.25Zr0.25Sc0.25-xAlx | An initio study of influence of substitution of Sc with Al on intrinsic mechanical properties of hexagonal high-entropy alloys Hf0.25Ti0.25Zr0.25Sc0.25-xAlx (x ≤ 15%) | The intrinsic mechanical properties of novel hexagonal high entropy alloys (HEAs) Hf0.25Ti0.25Zr0.25Sc0.25-xAlx (x ≤ 15%) have been studied using first-principles theory based on special quasi-random structure, and influence of Al content is stressed. The derived formation enthalpy and elastic constants indicate the thermodynamical and mechanical stability of the studied alloys. With substitution of Al for Sc, bulk modulus, shear modulus and Young's modulus tend to decrease, while HEAs become more ductile. The estimated elastic anisotropies of alloys show an ascending trend with increasing Al content, and the shear and tensile Young's moduli along several typical directions have been obtained for the studied HCP crystal. Furthermore, the studied ideal strength of HCP HEAs suggest that the ideal tensile strength (ITS) of HEAs occurs in [11 2 ̅ 0] direction, and decreases from 5.34 GPa to 3.80 GPa with increasing Al content for x goes from 0.00 to 0.15, whereas corresponding critical tensile strain increases from 0.07 to 0.08. The ideal shear strength (ISS) of HEAs takes place in (10 1 ̅ 0)< 11 2 ̅ 0 > shear system. With increasing Al content for x goes from 0.00 to 0.15, the ISS decrease from 3.71 GPa to 2.46 GPa, the corresponding critical shear strains increase also from 0.10 to 0.11. So HEAs are more ductile as increasing Al concentration at expense of both ITS and ISS. It is worth noting that the initial slopes of tensile and shear stress-strain are in good agreement with the tensile and shear modulus from elastic parameter, also exhibiting descending trend with Al content. The critical resolved shear stresses (CRSS) estimated from the ITS for HEAs is smaller than the corresponding ISS, suggesting that slip is preference to cleavage. The shearability and half-width of the dislocation are also evaluated and discussed. Furthermore, the detailed electronic structure in bond length evolution is further studied, from feature of the Al-M atom pairs due to addition of Al element, the mechanism for enhancement of ductility for HfTiZrSc1-xAlx is uncovered, all of these provide more details for more adequate understanding deeply the intrinsic mechanism of mechanical properties of alloys HfTiZrSc1-xAlx. | The intrinsic mechanical properties of novel hexagonal high entropy alloys (HEAs) Hf0.25Ti0.25Zr0.25Sc0.25-xAlx (x ≤ 15%) have been studied using first-principles theory based on special quasi-random structure, and influence of Al content is stressed. The derived formation enthalpy and elastic constants indicate the thermodynamical and mechanical stability of the studied alloys. With substitution of Al for Sc, bulk modulus, shear modulus and Young's modulus tend to decrease, while HEAs become more ductile. The estimated elastic anisotropies of alloys show an ascending trend with increasing Al content, and the shear and tensile Young's moduli along several typical directions have been obtained for the studied HCP crystal. Furthermore, the studied ideal strength of HCP HEAs suggest that the ideal tensile strength (ITS) of HEAs occurs in [11 2 ̅ 0] direction, and decreases from 5.34 GPa to 3.80 GPa with increasing Al content for x goes from 0.00 to 0.15, whereas corresponding critical tensile strain increases from 0.07 to 0.08. The ideal shear strength (ISS) of HEAs takes place in (10 1 ̅ 0)< 11 2 ̅ 0 > shear system. With increasing Al content for x goes from 0.00 to 0.15, the ISS decrease from 3.71 GPa to 2.46 GPa, the corresponding critical shear strains increase also from 0.10 to 0.11. So HEAs are more ductile as increasing Al concentration at expense of both ITS and ISS. It is worth noting that the initial slopes of tensile and shear stress-strain are in good agreement with the tensile and shear modulus from elastic parameter, also exhibiting descending trend with Al content. The critical resolved shear stresses (CRSS) estimated from the ITS for HEAs is smaller than the corresponding ISS, suggesting that slip is preference to cleavage. The shearability and half-width of the dislocation are also evaluated and discussed. Furthermore, the detailed electronic structure in bond length evolution is further studied, from feature of the Al-M atom pairs due to addition of Al element, the mechanism for enhancement of ductility for HfTiZrSc1-xAlx is uncovered, all of these provide more details for more adequate understanding deeply the intrinsic mechanism of mechanical properties of alloys HfTiZrSc1-xAlx. | The calculated results of elastic properties of Hf0.25Ti0.25Zr0.25Sc0.25-xAlx alloy. | /home/shared/llm-extraction-pipeline/articles_all/10.1016.j.mtcomm.2021.102875/tables/Table 3.csv | {'a': 'Ref. [33].', 'b': 'Ref. [10].'} | [ { "original": "Hf0.25Ti0.25Zr0.25Sc0.25-xAlx", "standardized": "Hf0.25Ti0.25Zr0.25Sc0.25-xAlx", "confidence": "high" } ]
./10.1016.j.mtcomm.2021.102922 | L605 | Corrosion behavior of MgZnFeCuCo alloys in the presence of coumarin | Pure magnesium cannot be applied as a high-performance bare-metal stent, due to its low strength, and poor formability at low temperature caused by its hexagonal close packed structure. The major problem with magnesium alloys is that they tend to degrade quickly in the physiological environment. It is well-known that magnesium shows weaker tensile strength than common stents materials in clinical applications such as SS 316 L, L605, and NiTi alloys[10]. Thus, for biomedical applications, alloying magnesium with other elements that exhibit biocompatibility, biodegradability, bioresorbability, and better radiographic contrast is necessary to control corrosion rate, enhance mechanical properties, and formability of magnesium. | Mg-11Zn-26Fe-7Cu-4Co, Mg-11Zn-6Fe-0.2Cu-0.3Co, and Mg-19Zn-17Fe-28Cu-18Co are produced by using a powder metallurgical process followed by sintering in an argon atmosphere. Potentiodynamic polarization and electrochemical impedance spectroscopy are applied to study the corrosion behavior and corrosion inhibition by coumarin of Mg-11Zn-26Fe-7Cu-4Co, Mg-11Zn-6Fe-0.2Cu-0.3Co, and Mg-19Zn-17Fe-28Cu-18Co in Hanks’ solution. Potentiodynamic polarization and electrochemical impedance spectroscopy characterization reveal that Mg-19Zn-17Fe-28Cu-18Co high entropy alloys exhibit better corrosion resistance than Mg-11Zn-26Fe-7Cu-4Co, and Mg-11Zn-6Fe-0.2Cu-0.3Co in Hanks’ solution. The addition of coumarin effectively inhibits corrosion of Mg-11Zn-26Fe-7Cu-4Co, Mg-11Zn-6Fe-0.2Cu-0.3Co, and Mg-19Zn-17Fe-28Cu-18Co high entropy alloys in Hanks’ solution. | Potentiodynamic parameters of Mg-19Zn-17Fe-28Cu-18Co, Mg-11Zn-26Fe-7Cu-4Co, and Mg-11Zn-6Fe-0.2Cu-0.3Co. | /home/shared/llm-extraction-pipeline/articles_all/10.1016.j.mtcomm.2021.102922/tables/Table 2.csv | {'a': 'Ecor vs saturated calomel electrode (SCE)'} | [ { "original": "L605", "standardized": "L605", "confidence": "High" } ]
./10.1016.j.mtcomm.2021.102922 | WE 43 | Corrosion behavior of MgZnFeCuCo alloys in the presence of coumarin | The comparative studies of corrosion behaviour for Mg-19Zn-17Fe-28Cu-18Co, Mg-11Zn-26Fe-7Cu-4Co, and Mg-11Zn-6Fe-0.2Cu-0.3Co in Hanks’ solution, with other materials reported in the literature, are shown in Table 2 . As can be seen in Table 2 , Mg-19Zn-17Fe-28Cu-18Co, Mg-11Zn-26Fe-7Cu-4Co, and Mg-11Zn-6Fe-0.2Cu-0.3Co exhibit higher corrosion currents density than shown by WE 43, NiTi, and L 605. It suggests that for bioresorbable stent material application, Mg-19Zn-17Fe-28Cu-18Co, Mg-11Zn-26Fe-7Cu-4Co, and Mg-11Zn-6Fe-0.2Cu-0.3Co exhibit faster degradation than that of WE 43, NiTi, and L 605. | Mg-11Zn-26Fe-7Cu-4Co, Mg-11Zn-6Fe-0.2Cu-0.3Co, and Mg-19Zn-17Fe-28Cu-18Co are produced by using a powder metallurgical process followed by sintering in an argon atmosphere. Potentiodynamic polarization and electrochemical impedance spectroscopy are applied to study the corrosion behavior and corrosion inhibition by coumarin of Mg-11Zn-26Fe-7Cu-4Co, Mg-11Zn-6Fe-0.2Cu-0.3Co, and Mg-19Zn-17Fe-28Cu-18Co in Hanks’ solution. Potentiodynamic polarization and electrochemical impedance spectroscopy characterization reveal that Mg-19Zn-17Fe-28Cu-18Co high entropy alloys exhibit better corrosion resistance than Mg-11Zn-26Fe-7Cu-4Co, and Mg-11Zn-6Fe-0.2Cu-0.3Co in Hanks’ solution. The addition of coumarin effectively inhibits corrosion of Mg-11Zn-26Fe-7Cu-4Co, Mg-11Zn-6Fe-0.2Cu-0.3Co, and Mg-19Zn-17Fe-28Cu-18Co high entropy alloys in Hanks’ solution. | Potentiodynamic parameters of Mg-19Zn-17Fe-28Cu-18Co, Mg-11Zn-26Fe-7Cu-4Co, and Mg-11Zn-6Fe-0.2Cu-0.3Co. | /home/shared/llm-extraction-pipeline/articles_all/10.1016.j.mtcomm.2021.102922/tables/Table 2.csv | {'a': 'Ecor vs saturated calomel electrode (SCE)'} | [ { "original": "WE 43", "standardized": "WE 43", "confidence": "low" } ]
./10.1016.j.mtcomm.2021.103015 | 300 nm | Corrosion behavior of CoCrNi/mild steel medium entropy alloy thin films | All films were simultaneously deposited on mild steel and Si/SiO2substrates in a given deposition run. The films grown on mild steel samples were used for corrosion, microstructural and compositional analysis, and the films grown on Si/SiO2substrates were used for thickness and complementary EDS characterization. Cross-sectional views of two representative films are shown in Fig. 1 . The presented cases highlight film thicknesses of 600 and 300 nm. To elucidate the effect of film thickness on corrosion properties, reliably, a 225 nm film was also considered. In all the considered cases, no defects, pores, or cracks in the cross-sections of the films were observed. | CoCrNi is a prototypical medium entropy alloy (MEA) with superior mechanical properties along with outstanding oxidation and corrosion resistance. However, and despite extensive work on the metallurgical and mechanical properties of this alloy in the bulk form, there is limited work dedicated to the investigation of the corrosion behavior in thin-film form. In this work, equiatomic CoCrNi MEA thin films were fabricated by direct current (DC) magnetron sputtering. The polycrystalline thin films, 225-600 nm thickness range, were deposited on mild steel substrates and the corrosion characteristics were investigated in 3.5 wt% NaCl solution. The corrosion rates were determined for CoCrNi in both, bulk and thin-film form. The surface morphology and composition of the films were investigated after the corrosion experiments using scanning electron microscopy (SEM), confocal microscopy, and energy dispersive spectroscopy (EDS). The highest value of corrosion potential (Ecorr) was - 477.31 mV, while the lowest current density (Icorr) has a value of 0.0025 mA/cm2. At relatively small thicknesses, the CoCrNi films result in significant improvement in corrosion resistance, and the highest efficiency achieved relative to the mild steel was 94.79%. The deposited films could offer considerable enhancement to the performance of widely utilized mild steel. | Electrochemical parameters of CoCrNi films and mild steel obtained from the potentiodynamic polarization curves. | /home/shared/llm-extraction-pipeline/articles_all/10.1016.j.mtcomm.2021.103015/tables/Table 2.csv |  | [ { "original": "300 nm", "standardized": "300 nm", "confidence": "High" } ]
./10.1016.j.mtcomm.2021.103015 | 600 nm | Corrosion behavior of CoCrNi/mild steel medium entropy alloy thin films | CoCrNi is a prototypical medium entropy alloy (MEA) with superior mechanical properties along with outstanding oxidation and corrosion resistance. However, and despite extensive work on the metallurgical and mechanical properties of this alloy in the bulk form, there is limited work dedicated to the investigation of the corrosion behavior in thin-film form. In this work, equiatomic CoCrNi MEA thin films were fabricated by direct current (DC) magnetron sputtering. The polycrystalline thin films, 225-600 nm thickness range, were deposited on mild steel substrates and the corrosion characteristics were investigated in 3.5 wt% NaCl solution. The corrosion rates were determined for CoCrNi in both, bulk and thin-film form. The surface morphology and composition of the films were investigated after the corrosion experiments using scanning electron microscopy (SEM), confocal microscopy, and energy dispersive spectroscopy (EDS). The highest value of corrosion potential (Ecorr) was - 477.31 mV, while the lowest current density (Icorr) has a value of 0.0025 mA/cm2. At relatively small thicknesses, the CoCrNi films result in significant improvement in corrosion resistance, and the highest efficiency achieved relative to the mild steel was 94.79%. The deposited films could offer considerable enhancement to the performance of widely utilized mild steel. | CoCrNi is a prototypical medium entropy alloy (MEA) with superior mechanical properties along with outstanding oxidation and corrosion resistance. However, and despite extensive work on the metallurgical and mechanical properties of this alloy in the bulk form, there is limited work dedicated to the investigation of the corrosion behavior in thin-film form. In this work, equiatomic CoCrNi MEA thin films were fabricated by direct current (DC) magnetron sputtering. The polycrystalline thin films, 225-600 nm thickness range, were deposited on mild steel substrates and the corrosion characteristics were investigated in 3.5 wt% NaCl solution. The corrosion rates were determined for CoCrNi in both, bulk and thin-film form. The surface morphology and composition of the films were investigated after the corrosion experiments using scanning electron microscopy (SEM), confocal microscopy, and energy dispersive spectroscopy (EDS). The highest value of corrosion potential (Ecorr) was - 477.31 mV, while the lowest current density (Icorr) has a value of 0.0025 mA/cm2. At relatively small thicknesses, the CoCrNi films result in significant improvement in corrosion resistance, and the highest efficiency achieved relative to the mild steel was 94.79%. The deposited films could offer considerable enhancement to the performance of widely utilized mild steel. | Electrochemical parameters of CoCrNi films and mild steel obtained from the potentiodynamic polarization curves. | /home/shared/llm-extraction-pipeline/articles_all/10.1016.j.mtcomm.2021.103015/tables/Table 2.csv |  | [ { "original": "600 nm", "standardized": "600 nm", "confidence": "High" } ]
./10.1016.j.mtcomm.2021.103015 | 225 nm | Corrosion behavior of CoCrNi/mild steel medium entropy alloy thin films | The CoCrNi thin films were deposited on mild steel substrates using a DC magnetron sputtering system (Kurt J. Lesker). The target material was an equiatomic CoCrNi medium entropy alloy which was arc-melted using pure elements (purity > 99.5 wt%). The target was homogenized in an inert argon (Ar) atmosphere at 1200 0C for 24 h to ensure a homogeneous composition. The depositions were carried out in a NEOCERA Pioneer 180 thin film deposition system equipped with a turbomolecular vacuum pump. The vacuum chamber was pumped down to a background pressure of 2 × 10-7Torr before each deposition. The Ar working gas was fed into the chamber and the working pressure was adjusted to maintain 2 mTorr inside the chamber using a mass flow controller (MKS, USA). The bias voltage during the deposition stage was 400 V while the sputtering power was 75 W. To ensure a polycrystalline film deposition, the substrate holder was kept at a temperature of 420 °C. The substrate to target distance was kept at 7 cm for all depositions. Given the optimized depositions conditions listed above, a deposition rate of 6 nm/minute was achieved. The deposition times were adjusted to obtain different film thicknesses ranging from 225 nm to 600 nm (measured using the SEM). Thickness magnitudes were confirmed using the SEM by observing film cross-sections deposited on smooth Si/SiO2substrates. These films, which were deposited simultaneously along with the mechanically polished mild steel substrates in a given deposition run, enable a clear and more accurate mean to assess film thickness. | CoCrNi is a prototypical medium entropy alloy (MEA) with superior mechanical properties along with outstanding oxidation and corrosion resistance. However, and despite extensive work on the metallurgical and mechanical properties of this alloy in the bulk form, there is limited work dedicated to the investigation of the corrosion behavior in thin-film form. In this work, equiatomic CoCrNi MEA thin films were fabricated by direct current (DC) magnetron sputtering. The polycrystalline thin films, 225-600 nm thickness range, were deposited on mild steel substrates and the corrosion characteristics were investigated in 3.5 wt% NaCl solution. The corrosion rates were determined for CoCrNi in both, bulk and thin-film form. The surface morphology and composition of the films were investigated after the corrosion experiments using scanning electron microscopy (SEM), confocal microscopy, and energy dispersive spectroscopy (EDS). The highest value of corrosion potential (Ecorr) was - 477.31 mV, while the lowest current density (Icorr) has a value of 0.0025 mA/cm2. At relatively small thicknesses, the CoCrNi films result in significant improvement in corrosion resistance, and the highest efficiency achieved relative to the mild steel was 94.79%. The deposited films could offer considerable enhancement to the performance of widely utilized mild steel. | Electrochemical parameters of CoCrNi films and mild steel obtained from the potentiodynamic polarization curves. | /home/shared/llm-extraction-pipeline/articles_all/10.1016.j.mtcomm.2021.103015/tables/Table 2.csv |  | [ { "original": "225 nm", "standardized": "225 nm", "confidence": "high" } ]
./10.1016.j.mtcomm.2022.103127 | HECin ¦ HECex | Enhanced wearing resistance of carbide reinforced FeCoNiCrMn high entropy alloy prepared by mechanical alloying and spark plasma sintering | Aiming to improve the wearing resistance of high entropy alloys (HEAs), this work prepared carbide reinforced FeCoNiCrMn HEA composites using mechanical alloying (MA) and spark plasma sintering (SPS) methods. The multiple carbides were introduced into the HEAs in two ways using in situ hydrocarbon additives in the MA process (HECin) and ex situ carbide additives (HECex) as carbon resources, respectively. The HECin consisted of HEA solid solution and embedded carbides of M23C6 and M7C3, leading to yield strength (YS) 1756 MPa and maximum compressive strain (MCS) 10.28%, ~14.5% stronger than the reported HEAs prepared via MA and SPS processing. The HECex introduced additional 5 wt% TaC and TiC, leading to YS 1760 MPa and MCS 7.85%. Compared with the HECin, the HECex increased hardness by ~40% (from 7.44 GPa to 9.47 GPa), but decreased friction coefficients by ~18% (from 0.32 to 0.26). The microstructure analysis of worn surface show that the HECin had adhesive wearing and slight oxidation wearing while the HECex had mainly oxidation wearing with slight adhesive wearing and fatigue wearing. This work demonstrated that the carbide reinforced HEA has superior wearing resistance properties compared with the pristine HEA and can be adopted as an effective hard coating materials. | Aiming to improve the wearing resistance of high entropy alloys (HEAs), this work prepared carbide reinforced FeCoNiCrMn HEA composites using mechanical alloying (MA) and spark plasma sintering (SPS) methods. The multiple carbides were introduced into the HEAs in two ways using in situ hydrocarbon additives in the MA process (HECin) and ex situ carbide additives (HECex) as carbon resources, respectively. The HECin consisted of HEA solid solution and embedded carbides of M23C6 and M7C3, leading to yield strength (YS) 1756 MPa and maximum compressive strain (MCS) 10.28%, ~14.5% stronger than the reported HEAs prepared via MA and SPS processing. The HECex introduced additional 5 wt% TaC and TiC, leading to YS 1760 MPa and MCS 7.85%. Compared with the HECin, the HECex increased hardness by ~40% (from 7.44 GPa to 9.47 GPa), but decreased friction coefficients by ~18% (from 0.32 to 0.26). The microstructure analysis of worn surface show that the HECin had adhesive wearing and slight oxidation wearing while the HECex had mainly oxidation wearing with slight adhesive wearing and fatigue wearing. This work demonstrated that the carbide reinforced HEA has superior wearing resistance properties compared with the pristine HEA and can be adopted as an effective hard coating materials. | Phases and chemical compositions (at%) of the marked points in the TEM images (Fig. 3) in TEM-EDS. | /home/shared/llm-extraction-pipeline/articles_all/10.1016.j.mtcomm.2022.103127/tables/Table 1.csv |  | [ { "original": "HECin", "standardized": "HECin", "confidence": "Low" }, { "original": "HECex", "standardized": "HECex", "confidence": "Low" } ]
./10.1016.j.mtcomm.2022.103138 | Cu-1.45Co-0.18Si | Predicting the property contour-map and optimum composition of Cu-Co-Si alloys via machine learning | In the iteration process of the ML model, the discarded data have redesigned a variety of Cu alloys with better EC and hardness, of which Cu-1.45Co-0.18Si possesses the best overall property (see Table 2 for specific information). | Establishing the property contour-map using the classical physics-based models is easy to fall into the “dimension disaster” due to the complexity of experimental variables (composition and heat treatment), limiting the discovery of alloys with high hardness and good electrical conductivity (EC). Here, we propose the combination of a Gaussian process regression-based machine learning (ML) surrogate model and the phase diagram to search for compositions with better target properties in Cu-Co-Si alloys. The ML models trained from “discarded” experimental data with undesirable hardness or EC establish the connection between input variables (experimental variables and other features) and target properties. After five iteration loops, the highest EC and hardness of the alloys were optimized to 69.24% IACS and 207.39 HV, 20.8% and 14.7% higher than the best values in the initial training data. The optimum compositions of Cu-Co-Si alloys are discovered from the contour maps which consist of the properties of 12,000 alloys predicted by our ML models. Combined with the phase diagram and microstructure characterization, we infer that the moderate precipitation of Co2Si leads to high conductivity and the precipitation of Co2Si and CoSi strengthens the Cu matrix. | The best Cu alloys predicted and synthesized after iterations. | /home/shared/llm-extraction-pipeline/articles_all/10.1016.j.mtcomm.2022.103138/tables/Table 2.csv |  | [ { "original": "Cu-1.45Co-0.18Si", "standardized": "Cu1.45Co0.18Si", "confidence": "high" } ]
./10.1016.j.mtcomm.2022.103141 | CoNiV alloy | Liquid helium temperature deformation and local atomic structure of CoNiV medium entropy alloy | Compositional complexity provides a roadmap in M/HEA design to harness lattice distortions (which are difficult to quantify) to achieve high intrinsic friction stresses which would, in turn, enhance the yield strength[11,12]. The CoNiCr[12-14]MEA exhibited the high lattice friction stress among the 3d-transition fcc-structured M/HEAs. Until recently, it was reported that the CoNiV MEA exhibited the largest lattice friction stress, resulting in a near 1 GPa room temperature yield strength[11]. Severe local lattice distortions were suggested to be induced in the fcc lattice when Cr was replaced with the large-sized V, hence the high strength[11]. Further theoretical studies supported this proposal, i.e., having V in fcc crystalline structure is key to achieving high strength[15]. In addition to its high yield strength, CoNiV is highly resistant to corrosion and hydrogen embrittlement[16]and exhibits superplastic behavior at high temperatures[17]. Experimental and thermodynamic results have shown that the fcc solubility range of CoNiV alloy exists at temperatures above 1173 K, while below 1173 K are the (CoNi)3V κ and V-rich σ phases[17]. Theoretical simulations revealed that the short-range order (SRO) also exists in CoNiV via strong orderings and repulsions of Co-V and Ni-V pairs at the first and second coordination shells, respectively[18]. | Equiatomic CoNiV is now known to be the strongest fcc-structured equiatomic medium entropy alloy (MEA) with a high lattice friction stress. The local structure of CoNiV is measured using the extended x-ray absorption fine structure (EXAFS) and fitted to a fully disordered CoNiV lattice structure. EXAFS analysis suggests the bond length between V and its neighbors is significantly larger compared to the bond length of Co and Ni to its neighbors. Density functional theory (DFT) calculations reveal that the high friction stress is due to fluctuating atomic bond lengths and charge transfer between V and Co/Ni atoms. Cryogenic tensile tests also show that the tensile strength and ductility both increase with decreasing temperature up to liquid helium temperature (4.2 K). EBSD and TEM investigations suggest dislocation-mediated plasticity persists from ambient to liquid helium temperature due to the high stacking fault energy of the CoNiV MEA. This makes CoNiV the first of its kind in displaying enhancements in strength and ductility without any additionally activated deformation mechanisms. | EXAFS fitting details for the studied CoNiV alloy. R = Phase shift corrected bond length. s2 = Mean-square relative displacement factor (Debye-Waller factor). | /home/shared/llm-extraction-pipeline/articles_all/10.1016.j.mtcomm.2022.103141/tables/Table 1.csv |  | [ { "original": "CoNiV alloy", "standardized": "CoNiV", "confidence": "high" } ]
./10.1016.j.mtcomm.2022.103141 | CoNiCr alloy | Liquid helium temperature deformation and local atomic structure of CoNiV medium entropy alloy | Samples for EXAFS measurements were polished firstly to remove the oxide layer on the surface. Room temperature EXAFS spectra of V K-edge, Co K-edge, Ni K-edge, and Cr K-edge were measured in transmission mode for CoNiV alloy and CoNiCr alloy (for comparison) at 1W1B-XAFS beamline of the Beijing Synchrotron Radiation Facility (BSRF). Data on pure Co, Ni, V, Cr metal foils were also measured. The EXAFS measurements were performed for the pure element metal foils and the CoNiV and CoNiCr samples up to a maximum kmaxvalue of around 12.5 Å-1. For each edge, the sample was measured at least two times to ensure the reliability of the results. Using the ATHENA software, the structural EXAFS signal was extracted, and the obtained EXAFS spectra were fitted with the ARTEMIS software in the Fourier-Transform (FT) space[24]. | Equiatomic CoNiV is now known to be the strongest fcc-structured equiatomic medium entropy alloy (MEA) with a high lattice friction stress. The local structure of CoNiV is measured using the extended x-ray absorption fine structure (EXAFS) and fitted to a fully disordered CoNiV lattice structure. EXAFS analysis suggests the bond length between V and its neighbors is significantly larger compared to the bond length of Co and Ni to its neighbors. Density functional theory (DFT) calculations reveal that the high friction stress is due to fluctuating atomic bond lengths and charge transfer between V and Co/Ni atoms. Cryogenic tensile tests also show that the tensile strength and ductility both increase with decreasing temperature up to liquid helium temperature (4.2 K). EBSD and TEM investigations suggest dislocation-mediated plasticity persists from ambient to liquid helium temperature due to the high stacking fault energy of the CoNiV MEA. This makes CoNiV the first of its kind in displaying enhancements in strength and ductility without any additionally activated deformation mechanisms. | EXAFS fitting details for the studied CoNiV alloy. R = Phase shift corrected bond length. s2 = Mean-square relative displacement factor (Debye-Waller factor). | /home/shared/llm-extraction-pipeline/articles_all/10.1016.j.mtcomm.2022.103141/tables/Table 1.csv |  | [ { "original": "CoNiCr alloy", "standardized": "CoNiCr alloy", "confidence": "Low" } ]
./10.1016.j.mtcomm.2022.103223 | DR ¦ ID | The evolution of multi and hierarchical carbides and their collaborative wear-resisting effects in CoCrNi/WC composite coatings via laser cladding | SEM images of the cross-sectional morphology of the CoCrNi-xWC composite coatings are provided in Fig. 3 . In Fig. 3(a) , the microstructure of the CoCrNi coating is cellular. Under the rapid cooling of laser cladding, dendritic segregation appears in the cross section of the coating[23]. After adding WC, the microstructure of the coating is dendritic, consisting of dendrites (DR) and interdendrites (ID). The increase in WC content continues to refine the dendrites, and the interdendritic structure increases. During the laser cladding process, WC particles decompose W and C elements into a solid solution between the dendrites and interdendrites. Compared with Co, Cr, Ni, and W, the atomic radius of C is much smaller, so there are more atoms with larger radius differences between the dendrites, causing the lattice distortion to increase. This process refines the dendrite and hinders its growth. The lattice distortion caused by supersaturation of the W element inhibits the movement of dislocations, prevents the slippage of grain boundaries, has a solid solution strengthening effect, and increases the strength and hardness of the cladding alloy solid solution. Table 2 shows the enthalpy of mixing the alloy elements, where the enthalpy of mixing between elements determines the element segregation[24]. The more negative the enthalpy of mixing, the easier it is to enrich. During the rapid solidification process of laser cladding after adding WC to CoCrNi, as the element with the largest atomic radius in the alloy composition, W segregates during the dendrite growth process and forms different W-rich carbide phases in the interdendrites. Since the mixing enthalpy of C and Cr is the most negative, a large number of free C atoms can easily form Cr-rich carbides with Cr after the WC particles are decomposed, which are then embedded in solid solution and enriched in the interdendrites[25]. Co and Ni are the elements of the matrix and are concentrated in the dendrites to form the FCC solid solution phase. | This study successfully prepares CoCrNi-xWC (x = 0, 5, 15, 25 wt%) composite coatings by laser cladding. The phase composition, microstructure, mechanical properties, and wear resistance of the composite coatings are then analyzed. In particular, the evolution and synergistic effects of the multi and hierarchical carbides derived from the decomposition of the original WC are discussed in detail. The phase composition changes from a single FCC phase to FCC and complex multiple carbide phases of WC-rich carbides + Cr-rich carbides. The microstructures are typical dendritic structures, multi and hierarchical carbides appear in the interdendritic region, and many eutectic carbides begin to emerge. Multiple carbides make up large amounts of clusters, and eutectic carbides play a continuous bridging role between the W-rich, Cr-rich carbides and the FCC solid solution. The microhardness of the coatings increases from 191.8 to 503.4 HV, while the mechanical properties of the interdendritic region are better than those of the dendritic region. Thus, the collaborative wear-resistant effects of multiple carbides provide effective protection against wear. Multi and hierarchical carbides in the CoCrNi/WC composite coating can significantly improve its mechanical properties and wear resistance. | Nanoindentation test of the 25 wt.% WC coating. | /home/shared/llm-extraction-pipeline/articles_all/10.1016.j.mtcomm.2022.103223/tables/Table 4.csv |  | [ { "original": "DR", "standardized": "DR", "confidence": "High" }, { "original": "ID", "standardized": "ID", "confidence": "High" } ]
./10.1016.j.mtcomm.2022.103328 | Ti0.4 ¦ Ti0.3 | Evolution of phase, microstructure and mechanical properties of as-cast Al0.3CoCrFeNiTix high entropy alloys | Al0.3CoCrFeNi high entropy alloy (HEA), as a widely studied alloy with excellent plasticity and low strength has received a widespread attention. In this work, the strength of this alloy could be improved by addition of Ti for satisfying its engineering application. And then the effect of Ti on the evolutions of phase, microstructure and corresponding mechanical properties of as-cast Al0.3CoCrFeNiTix HEAs were investigated. The results demonstrated that addition of Ti could promote the microstructure of the alloys transforming from a single-phase structure to a typical dendritic structure. Simultaneously, minor Ti content caused formation of the (Al, Ni, Ti)-rich L12 phase in alloys, and then further addition of Ti content promoted formation of the (Co, Ti)-rich Laves, (Ni, Ti)-rich γ and (Fe, Cr)-rich σ phases in the Ti0.3, Ti0.4 and Ti0.5 alloys. The volume fraction of these phases increased with Ti content increasing. The evolutions of the phase and microstructure greatly modified the mechanical properties of the alloys. With the increase of Ti content, the hardness of the alloys increases from 124 (Ti0) to 448 (Ti0.5) HV, and the yield strength from 167 (Ti0) to 698 (Ti0.4) MPa. Based on the correlation between microstructure and strength, the strengthening mechanisms of current HEAs were analyzed, confirming that the precipitation strengthening is the dominant strengthening mechanism. | Al0.3CoCrFeNi high entropy alloy (HEA), as a widely studied alloy with excellent plasticity and low strength has received a widespread attention. In this work, the strength of this alloy could be improved by addition of Ti for satisfying its engineering application. And then the effect of Ti on the evolutions of phase, microstructure and corresponding mechanical properties of as-cast Al0.3CoCrFeNiTix HEAs were investigated. The results demonstrated that addition of Ti could promote the microstructure of the alloys transforming from a single-phase structure to a typical dendritic structure. Simultaneously, minor Ti content caused formation of the (Al, Ni, Ti)-rich L12 phase in alloys, and then further addition of Ti content promoted formation of the (Co, Ti)-rich Laves, (Ni, Ti)-rich γ and (Fe, Cr)-rich σ phases in the Ti0.3, Ti0.4 and Ti0.5 alloys. The volume fraction of these phases increased with Ti content increasing. The evolutions of the phase and microstructure greatly modified the mechanical properties of the alloys. With the increase of Ti content, the hardness of the alloys increases from 124 (Ti0) to 448 (Ti0.5) HV, and the yield strength from 167 (Ti0) to 698 (Ti0.4) MPa. Based on the correlation between microstructure and strength, the strengthening mechanisms of current HEAs were analyzed, confirming that the precipitation strengthening is the dominant strengthening mechanism. | Tensile properties of Al0.3CoCrFeNiTix HEAs. | /home/shared/llm-extraction-pipeline/articles_all/10.1016.j.mtcomm.2022.103328/tables/Table 2.csv |  | [ { "original": "Ti0.4", "standardized": "Al0.3CoCrFeNiTi0.4", "confidence": "high" }, { "original": "Ti0.3", "standardized": "Al0.3CoCrFeNiTi0.3", "confidence": "high" } ]
./10.1016.j.mtcomm.2022.103328 | Ti0.2 ¦ Ti0.1 | Evolution of phase, microstructure and mechanical properties of as-cast Al0.3CoCrFeNiTix high entropy alloys | The Al0.3CoCrFeNiTix(x = 0, 0.1, 0.2, 0.3, 0.4 and 0.5 present the molar ratio) HEAs were fabricated by vacuum arc furnace. In order to obtain chemical homogeneity, the ingots need to be remelted at least three times. For convenience, the alloys are marked as the Ti0, Ti0.1, Ti0.2, Ti0.3, Ti0.4and Ti0.5alloys. The phase structures of samples were identified by an X-Ray Diffractometer (XRD, PANalytical B. V/ X′Pert Pro) from 30 to 100 degrees in 2θ at a scanning rate of 4° /min with maximum power of 2.2 kW (Cu target). The size of the XRD simple was cut into 10 × 10 × 3 mm3. Before the experiment, the surface of the sample was polished with sandpaper, and then ultrasonically cleaned with acetone or absolute ethanol and dried. The lattice constants were calculated by the least square method[30], three XRD inspections were to obtain the average value. The microstructures and chemical compositions were characterized by scanning electron microscopy (SEM, Ultra Plus) equipped with energy dispersive spectrometer (EDS) operating at accelerating voltage of 20 kV with resolution of 1.8 nm in backscattered electron (BSE) mode. The size of the SEM sample was the same as that of the XRD sample. The samples were polished step by step with SiC papers to 5000#, and then polished with 1 μm diamond suspension. Simultaneously, the phase and microstructure of the alloys were more finely characterized by a Tecnai G220 transmission electron microscope (TEM) in operating voltage of 200 kV with the resolution of 0.14 nm. While using TEM to obtain high-magnification electron images, the phase structure of the alloys was determined by the selected area electron diffraction pattern (SAED). The preparation of the TEM sample was to first cut the sample into thin slices with a thickness of 0.3 mm, then grind it with 2000#SiC papers to a thickness of about 0.05 mm, and then use the twin-jet electro-polishing in a mixed solution of 70% methanol and 30% nitric acid at room-temperature to get thin area. In addition, the phase distribution and grain boundary were characterized by focused ion beam scanning electron microscope (FIB-SEM) in the electron backscatter diffraction (EBSD) system operating at 30 kV with resolution of 1.2 nm and beam size of 80 nm. The preparation of EBSD sample was the same as SEM, and then electrolytic polished in a mixed solution of 75% methanol and 25% nitric acid at room temperature at 30 V for 10 s. The Channel 5 software was used to process the EBSD data to obtain the grain size of the alloy systems and the volume fraction of each phase at low-magnification. | Al0.3CoCrFeNi high entropy alloy (HEA), as a widely studied alloy with excellent plasticity and low strength has received a widespread attention. In this work, the strength of this alloy could be improved by addition of Ti for satisfying its engineering application. And then the effect of Ti on the evolutions of phase, microstructure and corresponding mechanical properties of as-cast Al0.3CoCrFeNiTix HEAs were investigated. The results demonstrated that addition of Ti could promote the microstructure of the alloys transforming from a single-phase structure to a typical dendritic structure. Simultaneously, minor Ti content caused formation of the (Al, Ni, Ti)-rich L12 phase in alloys, and then further addition of Ti content promoted formation of the (Co, Ti)-rich Laves, (Ni, Ti)-rich γ and (Fe, Cr)-rich σ phases in the Ti0.3, Ti0.4 and Ti0.5 alloys. The volume fraction of these phases increased with Ti content increasing. The evolutions of the phase and microstructure greatly modified the mechanical properties of the alloys. With the increase of Ti content, the hardness of the alloys increases from 124 (Ti0) to 448 (Ti0.5) HV, and the yield strength from 167 (Ti0) to 698 (Ti0.4) MPa. Based on the correlation between microstructure and strength, the strengthening mechanisms of current HEAs were analyzed, confirming that the precipitation strengthening is the dominant strengthening mechanism. | Tensile properties of Al0.3CoCrFeNiTix HEAs. | /home/shared/llm-extraction-pipeline/articles_all/10.1016.j.mtcomm.2022.103328/tables/Table 2.csv |  | [ { "original": "Ti0.2", "standardized": "Al0.3CoCrFeNiTi0.2", "confidence": "high" }, { "original": "Ti0.1", "standardized": "Al0.3CoCrFeNiTi0.1", "confidence": "high" } ]
./10.1016.j.mtcomm.2022.103328 | Ti0.5 | Evolution of phase, microstructure and mechanical properties of as-cast Al0.3CoCrFeNiTix high entropy alloys | Al0.3CoCrFeNi high entropy alloy (HEA), as a widely studied alloy with excellent plasticity and low strength has received a widespread attention. In this work, the strength of this alloy could be improved by addition of Ti for satisfying its engineering application. And then the effect of Ti on the evolutions of phase, microstructure and corresponding mechanical properties of as-cast Al0.3CoCrFeNiTix HEAs were investigated. The results demonstrated that addition of Ti could promote the microstructure of the alloys transforming from a single-phase structure to a typical dendritic structure. Simultaneously, minor Ti content caused formation of the (Al, Ni, Ti)-rich L12 phase in alloys, and then further addition of Ti content promoted formation of the (Co, Ti)-rich Laves, (Ni, Ti)-rich γ and (Fe, Cr)-rich σ phases in the Ti0.3, Ti0.4 and Ti0.5 alloys. The volume fraction of these phases increased with Ti content increasing. The evolutions of the phase and microstructure greatly modified the mechanical properties of the alloys. With the increase of Ti content, the hardness of the alloys increases from 124 (Ti0) to 448 (Ti0.5) HV, and the yield strength from 167 (Ti0) to 698 (Ti0.4) MPa. Based on the correlation between microstructure and strength, the strengthening mechanisms of current HEAs were analyzed, confirming that the precipitation strengthening is the dominant strengthening mechanism. | Al0.3CoCrFeNi high entropy alloy (HEA), as a widely studied alloy with excellent plasticity and low strength has received a widespread attention. In this work, the strength of this alloy could be improved by addition of Ti for satisfying its engineering application. And then the effect of Ti on the evolutions of phase, microstructure and corresponding mechanical properties of as-cast Al0.3CoCrFeNiTix HEAs were investigated. The results demonstrated that addition of Ti could promote the microstructure of the alloys transforming from a single-phase structure to a typical dendritic structure. Simultaneously, minor Ti content caused formation of the (Al, Ni, Ti)-rich L12 phase in alloys, and then further addition of Ti content promoted formation of the (Co, Ti)-rich Laves, (Ni, Ti)-rich γ and (Fe, Cr)-rich σ phases in the Ti0.3, Ti0.4 and Ti0.5 alloys. The volume fraction of these phases increased with Ti content increasing. The evolutions of the phase and microstructure greatly modified the mechanical properties of the alloys. With the increase of Ti content, the hardness of the alloys increases from 124 (Ti0) to 448 (Ti0.5) HV, and the yield strength from 167 (Ti0) to 698 (Ti0.4) MPa. Based on the correlation between microstructure and strength, the strengthening mechanisms of current HEAs were analyzed, confirming that the precipitation strengthening is the dominant strengthening mechanism. | Corresponding parameters of the calculations of solid solution strengthening. | /home/shared/llm-extraction-pipeline/articles_all/10.1016.j.mtcomm.2022.103328/tables/Table 3.csv |  | [ { "original": "Ti0.5", "standardized": "Al0.3CoCrFeNiTi0.5", "confidence": "high" } ]
./10.1016.j.mtcomm.2022.103612 | Nb-0.54 ¦ Nb-0.38 | Corrosion in Cr-Fe-Co-Ni-Nb hypoeutectic and hypereutectic high entropy alloys | Alloy ingots with nominal compositions of CrFeCoNiNbx(x = 0.38 and 0.54, namely Cr22.83Fe22.83Co22.83Ni22.83Nb8.68and Cr22.03Fe22.03Co22.03Ni22.03Nb11.88, in at%, denoted as Nb-0.38 and Nb-0.54, respectively) were fabricated through arc-melting the mixtures of raw metals with purities of over 99.9 wt%. All the ingots were melted under a high-purity argon atmosphere. Each ingot was re-melted at least 4 times in order to ensure compositional homogeneity. Bulk specimens with the size of 3 × 6 × 8 mm were cut from the ingots and then well-polished. An Empyrean X-ray diffractometer (XRD) with Cu Kα was utilized to identify crystal structures of the specimens. A FEI Quanta 200 scanning electron microscope (SEM) was employed to observe the microstructure of the specimens. A CHI-600 electrochemical workstation equipped with saturated calomel electrode (SCE) was employed for testing the electrochemical polarization curves in 3.5 wt% NaCl solution at room temperature (298 K). The corroded morphologies of the specimens were observed by FEI Quanta 200 SEM, and the compositions of different regions were detected by the equipped EDS. An X-ray photoelectron spectroscopy (XPS, Kratos AXIS Supra) was carried out for testing the constitution of passive films on the surface of the immersed specimens after 168 h in 3.5 wt% NaCl solution at room temperature (298 K). | In this paper, corrosion behavior and corresponding mechanism of CrFeCoNiNbx high entropy alloys (HEAs) with hypoeutectic (x = 0.38) and hypereutectic (x = 0.54) structures were systematically investigated. It is found that both HEAs have FCC + Lave dual-phase structure. Similar corrosion behavior could be observed on these HEAs during electrochemical polarization in 3.5 wt% NaCl solution at room temperature, and the hypereutectic HEA shows slightly higher corrosion resistance compared to the hypoeutectic one. Moreover, there are large proportions of Cr+Nb oxides with no significant difference in concentration in the passive films of these HEAs, which has close correlation with their high and similar corrosion resistance. This work provides a novel insight into better understanding of the corrosion mechanism in the Cr-Fe-Co-Ni-Nb HEAs, which is beneficial for their further applications. | EDS results of different regions in Nb-0.38 and Nb-0.54 specimens before and after corrosion. | /home/shared/llm-extraction-pipeline/articles_all/10.1016.j.mtcomm.2022.103612/tables/Table 1.csv |  | [ { "original": "Nb-0.54", "standardized": "Cr22.03Fe22.03Co22.03Ni22.03Nb11.88", "confidence": "High" }, { "original": "Nb-0.38", "standardized": "Cr22.83Fe22.83Co22.83Ni22.83Nb8.68", "confidence": "High" } ]
./10.1016.j.mtcomm.2022.103765 | V17 ¦ V9 ¦ V13 | Effect of phase composition on microstructure and wear resistance of (Al16.80Co20.74Cr20.49Fe21.28Ni20.70)99.5Ti0.5 high-entropy alloy coatings | In this experiment, three high-entropy alloy coatings were successfully prepared on the surface of Q345 steel using an IPG YLS-5000 fiber laser. The laser power was selected as 3000 W. The scanning speeds of the three high-entropy alloy coatings were 9, 13, and 17 mm/s, respectively, and the protective gas was argon with a flow rate of 15 L/min. The specific experimental method and the gas protection device are shown in Fig. 1 . For the convenience of labeling, the three high-entropy alloy coatings with different scanning speeds were labeled as V9, V13, and V17 for the subsequent analysis. After the coating preparation was completed, the coated specimens were cut into small pieces of appropriate size using an EDM wire cutter, and then the small pieces of coated specimens were prepared metallographically. The specimens were then sanded using SiC sandpaper with grit sizes of 150 #, 600 #, 1200 #, 2000 #, 5000 # and polished after completion. The specimens were etched using aqua regia, and the acid ratio of the etching solution was 3:1 by volume between nitric and hydrochloric acids. | The (Al16.80Co20.74Cr20.49Fe21.28Ni20.70)99.5Ti0.5 high-entropy alloy coating was successfully prepared by laser cladding. The microstructure of the coating was controlled by changing the laser scanning speed, and three kinds of high-entropy alloy coatings with different microstructures were obtained. All coatings had an equiaxed grain structure, but the content of the BCC phase gradually increased with increasing laser scanning speed. In addition, the micro-mechanical properties of each phase in the coating and the creep characteristics of the coating were explored by the nanoindentation method. It was found that the BCC phase had greater hardness and elastic modulus than the FCC phase, so the content of the BCC phase dominated the hardness and wear resistance of the coating. At the same time, as the laser scanning speed increased, the creep resistance of the coating was gradually enhanced. When the laser scanning speed was 17 mm/s, the coating had the best wear resistance at room temperature and 500 °C high temperature. The main wear forms of the coating were abrasive wear, surface fatigue wear, and oxidative wear. | Volume fraction of each phase of the high-entropy alloy coating at different laser scanning speeds. | /home/shared/llm-extraction-pipeline/articles_all/10.1016.j.mtcomm.2022.103765/tables/Table 2.csv |  | [ { "original": "V17", "standardized": "(Al16.80Co20.74Cr20.49Fe21.28Ni20.70)99.5Ti0.5", "confidence": "high" }, { "original": "V9", "standardized": "(Al16.80Co20.74Cr20.49Fe21.28Ni20.70)99.5Ti0.5", "confidence": "high" }, { "original": "V13", "standardized": "(Al16.80Co20.74Cr20.49Fe21.28Ni20.70)99.5Ti0.5", "confidence": "high" } ]
./10.1016.j.mtcomm.2022.103808 | Cold rolled alloy | Structures and properties of biocompatible Ti-Zr-Nb-Fe-Mo medium entropy alloys | In this work, a new non-equiatomic Ti45Zr37Nb16Fe1Mo1metastable MEA is designed and successfully fabricated via tuning the value of VEC. The mechanical properties and the deformation mechanism of as-cast and cold rolled states of Ti45Zr37Nb16Fe1Mo1metastable MEAs were investigated. The following main results are obtained.(1)The as-cast alloy solidified as a single bcc phase, and a large amount of α" martensite is induced in bcc matrix in the cold rolled alloy.(2)The as-cast Ti45Zr37Nb16Fe1Mo1metastable MEA process and excellent ductility (> 25 %) and tensile strength (> 700 MPa), as well as low Young's modulus (< 63 GPa).(3)Cold rolled alloy has high admissible elastic strain (~1.68 %) due to a large amount of α" martensite introduced during cold rolling process.(4)Both as-cast and cold rolled states exhibit low coefficient of friction and good corrosion resistance. | Biomedical implants require high yield strength, low Young's modulus and high ductility synergistic effect. The “stress shielding” caused by the high Young's modulus of most existing high-entropy alloys limited their applications. In this work, a body-centered cubic solid solution Ti45Zr37Nb16Fe1Mo1 (at.%) medium entropy alloy with low Young's modulus (~63 GPa), high tensile elongation (~25 %), and good corrosion resistance (E corr = -264 mV, I corr = 0.15 μA·cm-2) was designed and fabricated. The admissible elastic strain of cold rolled alloy has increased 50% compared with as-cast alloy (~1.12 %). Furthermore, the coefficient of friction of the cold rolled alloy was higher than the as-cast alloy due to the stress-induced orthorhombic α'' martensite formation. Their mechanical properties can be achieved by tuning the fraction of β-stabilizing elements to obtain a metastable single body-centered cubic phase. | Corrosion properties compare of the different alloys in PBS. | /home/shared/llm-extraction-pipeline/articles_all/10.1016.j.mtcomm.2022.103808/tables/Table 2.csv |  | [ { "original": "Cold rolled alloy", "standardized": "Ti45Zr37Nb16Fe1Mo1", "confidence": "high" } ]
./10.1016.j.mtcomm.2022.103909 | 1000A ¦ 700A ¦ 800A ¦ 900A | Influences of recrystallisation and σ phase precipitation on the mechanical properties of CoFeNiMnV high-entropy alloy | Ingots of CoFeNiMnV HEAs were prepared by arc melting high purity Co, Fe, Ni, Mn, and V mixtures comprising pure metals (purity > 99.9 wt %) under an argon atmosphere. During the smelting process, the alloys were re-smelted at least four times to ensure their compositional homogeneity. The as-cast ingots were encapsulated in quartz ampules, homogenised for 4 h at 1000 °C, and then cold-rolled (CR) at room temperature with a thickness reduction of 60 % to produce a 1.3-mm-thick sheet. The CR sheets were individually annealed at 700, 800, 900, and 1000 °C for 1 h, denoted as 700A, 800A, 900A and 1000A samples, respectively, followed by air cooling. | An equiatomic CoFeNiMnV high-entropy alloy with a face-centred cubic phase was cast and cold-rolled. The influence of recrystallisation and σ phase precipitation on the mechanical properties of this alloy was explored by varying the annealing temperature from 700 to 1000 °C. The results revealed that V is more effective than Cr at stabilising the σ phase. The precipitation of σ phase occurred before recrystallisation during the annealing process. The σ phase precipitation strengthening and recrystallisation softening had a combined effect on mechanical behaviour. The strength decreased with increasing annealing temperature, resulting from an increased recrystallisation percentage. Moreover, a heterogeneous structure with partial recrystallisation resulted in back stress hardening, and the precipitated σ-phase promoted crack nucleation, resulting in premature fracture. | EDS analysis on the phases of the as-cast and annealed samples. | /home/shared/llm-extraction-pipeline/articles_all/10.1016.j.mtcomm.2022.103909/tables/Table 1.csv |  | [ { "original": "1000A", "standardized": "CoFeNiMnV", "confidence": "high" }, { "original": "700A", "standardized": "CoFeNiMnV", "confidence": "high" }, { "original": "800A", "standardized": "CoFeNiMnV", "confidence": "high" }, { "original": "900A", "standardized": "CoFeNiMnV", "confidence": "high" } ]
./10.1016.j.mtcomm.2022.103952 | HEA-5 wt% NiTi ¦ HEA-10 wt% NiTi | AlCoCrFeNi-NiTi high entropy alloy composites: Microstructure and wear performance | The HEA powder after MA had a BCC structure with major peaks related to the (110), (200), and (211) planes ( Fig. 3 a). However, after the SPS process, the structure changed from BCC phase to a combination of BCC+FCC phases ( Fig. 3 b). It is well known that in the AlCoCrFeNi system, FCC phase shows higher stability at elevated temperatures[20], but due to the rapid sintering in the SPS process, the opportunity for the full conversion of BCC to FCC phase did not occur. Moreover, during the process of cooling from the SPS temperature to room temperature, the sluggish diffusion in HEAs leads to the formation of BCC+FCC phases[20]. As shown in Fig. 3 (c, d), in the HEA-5 wt% NiTi and HEA-10 wt% NiTi composite samples, the main peak of the B2-NiTi phase with lattice parameter of 3.015 Å can be identified at 2θ = 42.8°. Fig. 3(e) shows detailed scans for the principal XRD peaks of the major phases for HEA, HEA-5 wt% NiTi, and HEA-10 wt% NiTi samples. The FCC phase was predominant in all three samples. In order to determine the structural parameters of related phase, Rietveld refinement analysis was employed and the results are presented in Table 2 . It is seen that the calculated lattice parameters are in accordance with previous studies[28]. According to the refinement results, the introduction of 5 wt% NiTi only slightly altered the contents of the major phases. However, after the introduction of 10 wt% NiTi, the BCC phase content declined considerably. This finding can be confirmed by comparing the intensities of FCC and BCC main peaks ( Fig. 3 e). During the sintering of the AlCoCrFeNi-NiTi samples at elevated temperatures, the interdiffusion between HEA elements and NiTi particles was facilitated. According to the Hume-Rothery rules[51], among the HEA-NiTi composite elements, Ti has a greater tendency to form a solid solution with Al. Moreover, the presence of reinforcement particles leads to the creation of new interfaces; as a result, the density of dislocations in the system increases. With increment of the dislocations content, the penetration of elements with a high diffusion coefficient (such as Al) intensifies. As a result, Al diffuses into the mix of NiTi particles. By reduction of the aluminum content at the interfaces of NiTi/HEA, these regions become poor in Al. According to previous studies[52], in an AlxCoCrFeNi system in which variation of the x values is possible, the phase constituents and their stabilities can be made to vary by varying the x values. For example, with x < 11 at%, FCC phase forms; with 11 at% < x < 18.4 at%, BCC+FCC phases coexist; and with x > 18.4 at%, the BCC phase is predominant in the structure. Therefore, it can be said that, in the interfacial regions of AlCoCrFeNi-NiTi and with acceleration of the outward diffusion of aluminum from the HEA matrix, some portions of the BCC phase convert to the FCC phase. For this reason, according to the results of XRD and Rietveld analysis, the FCC phase content increases with the addition of 10 wt% NiTi. | In the current research, AlCoCrFeNi-x wt% NiTi (x = 0, 5, and 10) high entropy alloy (HEA) composites were prepared using a combination of mechanical alloying and spark plasma sintering methods. Microstructural studies showed that the introduction of 5 wt% NiTi slightly changed the BCC and FCC fractions of the HEA matrix. However, in the HEA-10NiTi sample, which exhibited increase in the interfacial regions and acceleration of interdiffusion between elements, the (Ni,Al)-rich BCC phase fraction was considerably reduced. According to nano-indentation tests, the NiTi and BCC phases possess higher hardness-to-elastic modulus values that confirm the positive effect of these two phases on tribological behavior. Among the prepared specimens, HEA-5NiTi had the lowest wear rate (0.71 ± 0.01 mm3/N·m). This is attributable to the higher BCC phase fraction and reinforcing effect of the NiTi particles. | Structural data related to main phases of HEA-NiTi samples obtained from Rietveld refinement. | /home/shared/llm-extraction-pipeline/articles_all/10.1016.j.mtcomm.2022.103952/tables/Table 2.csv |  | [ { "original": "HEA-5 wt% NiTi", "standardized": "AlCoCrFeNi-5 wt% NiTi", "confidence": "high" }, { "original": "HEA-10 wt% NiTi", "standardized": "AlCoCrFeNi-10 wt% NiTi", "confidence": "high" } ]
./10.1016.j.mtcomm.2022.103952 | FCC ¦ BCC | AlCoCrFeNi-NiTi high entropy alloy composites: Microstructure and wear performance | In the current research, AlCoCrFeNi-x wt% NiTi (x = 0, 5, and 10) high entropy alloy (HEA) composites were prepared using a combination of mechanical alloying and spark plasma sintering methods. Microstructural studies showed that the introduction of 5 wt% NiTi slightly changed the BCC and FCC fractions of the HEA matrix. However, in the HEA-10NiTi sample, which exhibited increase in the interfacial regions and acceleration of interdiffusion between elements, the (Ni,Al)-rich BCC phase fraction was considerably reduced. According to nano-indentation tests, the NiTi and BCC phases possess higher hardness-to-elastic modulus values that confirm the positive effect of these two phases on tribological behavior. Among the prepared specimens, HEA-5NiTi had the lowest wear rate (0.71 ± 0.01 mm3/N·m). This is attributable to the higher BCC phase fraction and reinforcing effect of the NiTi particles. | In the current research, AlCoCrFeNi-x wt% NiTi (x = 0, 5, and 10) high entropy alloy (HEA) composites were prepared using a combination of mechanical alloying and spark plasma sintering methods. Microstructural studies showed that the introduction of 5 wt% NiTi slightly changed the BCC and FCC fractions of the HEA matrix. However, in the HEA-10NiTi sample, which exhibited increase in the interfacial regions and acceleration of interdiffusion between elements, the (Ni,Al)-rich BCC phase fraction was considerably reduced. According to nano-indentation tests, the NiTi and BCC phases possess higher hardness-to-elastic modulus values that confirm the positive effect of these two phases on tribological behavior. Among the prepared specimens, HEA-5NiTi had the lowest wear rate (0.71 ± 0.01 mm3/N·m). This is attributable to the higher BCC phase fraction and reinforcing effect of the NiTi particles. | Summary of nanoindentation results. | /home/shared/llm-extraction-pipeline/articles_all/10.1016.j.mtcomm.2022.103952/tables/Table 4.csv |  | [ { "original": "FCC", "standardized": "FCC", "confidence": "high" }, { "original": "BCC", "standardized": "BCC", "confidence": "high" } ]
./10.1016.j.mtcomm.2022.104265 | (ScZrNbTa)0.685[RhPd]0.315 | Elastic properties of a Sc-Zr-Nb-Ta-Rh-Pd high-entropy alloy superconductor | We report a comprehensive study on the elastic properties of a hexanary high-entropy alloy superconductor (ScZrNbTa)0.685[RhPd]0.315 at room and cryogenic temperatures, by Resonant Ultrasound Spectroscopy experiments. The derived elastic constants are bulk modulus K = 132 . 7 GPa , Young’s modulus E = 121 . 0 GPa , shear modulus G = 44 . 9 GPa , and Poisson’s ratio ν = 0.348 for room temperature. The Young’s and shear moduli are ∼ 10 % larger than those in NbTi superconductor with similar T c , while the ductility is comparable. Moreover, the mechanical performance is further enhanced at cryogenic temperature. Our work confirms the advantageous mechanical properties of high-entropy alloy superconductors and suggests the application prospects. | We report a comprehensive study on the elastic properties of a hexanary high-entropy alloy superconductor (ScZrNbTa)0.685[RhPd]0.315 at room and cryogenic temperatures, by Resonant Ultrasound Spectroscopy experiments. The derived elastic constants are bulk modulus K = 132 . 7 GPa , Young’s modulus E = 121 . 0 GPa , shear modulus G = 44 . 9 GPa , and Poisson’s ratio ν = 0.348 for room temperature. The Young’s and shear moduli are ∼ 10 % larger than those in NbTi superconductor with similar T c , while the ductility is comparable. Moreover, the mechanical performance is further enhanced at cryogenic temperature. Our work confirms the advantageous mechanical properties of high-entropy alloy superconductors and suggests the application prospects. | Elastic constants of representative conductors and superconductors at room temperature. K - Bulk modulus, E - Young's modulus, G - Shear modulus, n - Poisson's ratio. Acoustic Debye temperature ThD is calculated according to the elastic constants. | /home/shared/llm-extraction-pipeline/articles_all/10.1016.j.mtcomm.2022.104265/tables/Table 1.csv | {'a': 'LaFeAsO becomes a superconductor when electron-doped by partially substituting O with F, and the \n\n\nT\n\n\nc\n\n\n of LaFeAsO0.89F0.11 reaches 26 K [37]. The elastic moduli of LaFeAsO derived from powder polycrystal are probably underestimated. The values from first-principles calculation are [26]: \n\nK\n=\n97\n.\n9\n\nGPa\n\n, \n\nE\n=\n141\n.\n5\n\nGPa\n\n, \n\nG\n=\n56\n.\n2\n\nGPa\n\n, \n\nn\n=\n0\n.\n259\n\n, \n\n\n\nTh\n\n\nD\n\n\n=\n416\n\n K.'} | [ { "original": "(ScZrNbTa)0.685[RhPd]0.315", "standardized": "(ScZrNbTa)0.685[RhPd]0.315", "confidence": "high" } ]
./10.1016.j.mtcomm.2022.104360 | HEAAM ¦ HEAAMAN | Microstructure and corrosion investigation of FeCoCrNiMo0,5(MnAl)0,3 high entropy alloy produced by 316 L stainless steel scrap | Both HEAs and the stainless steel were produced by arc melting from scrap of 316 L stainless steel. HEAs were produced by addition of over 99% pure metals from Merc, Sigma-Aldrich and Nanography to the scrap of 316 L stainless steel. The arc melting process was performed under argon atmosphere four times. Some of the samples collected at the end of the melting process were used as cast and named as HEAAM. The others were annealed at 1000 °C under argon atmosphere for 20 h to remove the cast structure and these samples were named as HEAAMAN. | FeCrCoNiMo0,5(MnAl)0.3 high-entropy alloy (HEA) was manufactured via arc melting process by adding the related metal powders into scrap of 316 L stainless steel for corrosion resistance tests under salt and acid conditions. Cyclic potentiodynamic polarization experiments performed under acidic conditions revealed pre-passivation due to abundance of network modifying metals in HEA composition which was further analyzed by electrochemical impedance spectroscopy. Elemental resolved analysis of leftover solutions was used to compare metal ions released during corrosion. X-ray diffraction analysis indicated the phase change in heat treated HEA samples. Non-heat treated HEA samples can be compared with stainless steel under moderate corrosion conditions and had better hardness results. | Compositions of commercial 316 L stainless steel (abbreviated as SS316 throughout the study), the stainless steel produced by arc melting (abbreviated as SSAM), HEA produced by arc melting (HEAAM), and HEA produced by arc melting and then annealed (HEAAMAN) according to the wet-chemical analysis (wt%). | /home/shared/llm-extraction-pipeline/articles_all/10.1016.j.mtcomm.2022.104360/tables/Table 1.csv |  | [ { "original": "HEAAM", "standardized": "FeCoCrNiMo0.5(MnAl)0.3", "confidence": "high" }, { "original": "HEAAMAN", "standardized": "FeCoCrNiMo0.5(MnAl)0.3", "confidence": "high" } ]
./10.1016.j.mtcomm.2022.104360 | SS316L | Microstructure and corrosion investigation of FeCoCrNiMo0,5(MnAl)0,3 high entropy alloy produced by 316 L stainless steel scrap | A 1.5 mm thick commercial 316 L stainless steel (SS316L) sheet was used as a commercial reference sample. The samples were shaped like semi-sphere. Each sample was welded together with copperwire on the back and then placed in 3D printed molds to seal with curing epoxy resin. Afterwards, they were left to stiffen for 48 h before corrosion tests ( Fig. 1 ). Prior to starting electrochemical measurements, the samples were sequentially grounded with SiC abrasive papers (ranging from 400 to 5000 grids). Then, samples were polished with 0.1 μm diamond powder to give them a mirror-like surface. Finally, the samples were cleaned with deionized water and alcohol, and left to dry under cool air. | FeCrCoNiMo0,5(MnAl)0.3 high-entropy alloy (HEA) was manufactured via arc melting process by adding the related metal powders into scrap of 316 L stainless steel for corrosion resistance tests under salt and acid conditions. Cyclic potentiodynamic polarization experiments performed under acidic conditions revealed pre-passivation due to abundance of network modifying metals in HEA composition which was further analyzed by electrochemical impedance spectroscopy. Elemental resolved analysis of leftover solutions was used to compare metal ions released during corrosion. X-ray diffraction analysis indicated the phase change in heat treated HEA samples. Non-heat treated HEA samples can be compared with stainless steel under moderate corrosion conditions and had better hardness results. | Electrochemical parameters gained and calculated from potentiodynamic polarization curves in 1 N H2SO4 solution. | /home/shared/llm-extraction-pipeline/articles_all/10.1016.j.mtcomm.2022.104360/tables/Table 2.csv | {'−2': '*Ecorr, EPRE, and EPP in mVSHE. ICORR, ICRIT, IPRE, IPP in uA.cm. ISP in mA.cm-2. ESP, EB, E in VSHE.'} | [ { "original": "SS316L", "standardized": "SS316L", "confidence": "high" } ]
./10.1016.j.mtcomm.2022.104360 | SSAM | Microstructure and corrosion investigation of FeCoCrNiMo0,5(MnAl)0,3 high entropy alloy produced by 316 L stainless steel scrap | Surfaces of samples after corrosion were compared via both SEM and optical confocal microscopy. Fig. 4 shows the SEM images of all four samples after potentiodynamic polarization experiments conducted in 1 N H2SO4acid environment. In investigation of all samples, two spots were taken from 10 μm scaled high-resolution images; additionally, each SEM image also was analyzed with a 50-μm scaled high-resolution image, and a 10-μm scaled optical microscope image for wider representation of surface morphology. Dendritic and interdendritic areas are seen in SS316L in Fig. 4 , and the existence of localized pitting corrosion attack was clear with average 1 μm pit size. SSAM images indicate preferential dissolution, and SSAM had a distinct surface response compared to commercial SS316L due to the method used for preparation of two stainless steels in which commercial SS316L requires complex steps of preparation including at least six phases (melting-casting, forming, heat treatment, descaling, cutting, and finishing) which definitely result in much better diffusion between phases when compared to stainless steel produced by arc melting (SSAM). Another reason for this was difference in Mo, Mn and O rates in the structure of SSAM containing approximately 17% less Mo, 83% less Mn, and 66% more O elements when compared to the SS316L. Likewise lack of Mn in SSAM may result in partially stable phase distribution in the structure. SSAM image actually resembles to a duplex stainless steel case having a uniform texture in two different phases and a small island like phase as embedded in the perpetual phase matrix. | FeCrCoNiMo0,5(MnAl)0.3 high-entropy alloy (HEA) was manufactured via arc melting process by adding the related metal powders into scrap of 316 L stainless steel for corrosion resistance tests under salt and acid conditions. Cyclic potentiodynamic polarization experiments performed under acidic conditions revealed pre-passivation due to abundance of network modifying metals in HEA composition which was further analyzed by electrochemical impedance spectroscopy. Elemental resolved analysis of leftover solutions was used to compare metal ions released during corrosion. X-ray diffraction analysis indicated the phase change in heat treated HEA samples. Non-heat treated HEA samples can be compared with stainless steel under moderate corrosion conditions and had better hardness results. | Electrochemical parameters gained and calculated from potentiodynamic polarization curves in 1 N H2SO4 solution. | /home/shared/llm-extraction-pipeline/articles_all/10.1016.j.mtcomm.2022.104360/tables/Table 2.csv | {'−2': '*Ecorr, EPRE, and EPP in mVSHE. ICORR, ICRIT, IPRE, IPP in uA.cm. ISP in mA.cm-2. ESP, EB, E in VSHE.'} | [ { "original": "SSAM", "standardized": "FeCoCrNiMo0.5(MnAl)0.3", "confidence": "High" } ]
./10.1016.j.mtcomm.2022.104417 | CLC ¦ HLC | Enhanced wear and corrosion resistances of AlCoCrFeNi high-entropy alloy coatings via high-speed laser cladding | In this study, an AlCoCrFeNi high-entropy alloy (HEA) coating was prepared on the surface of AISI 1045 steel by high-speed laser cladding (HLC). The microstructure, phase composition, element distribution, microhardness, wear resistance, and corrosion resistance of the coatings were analyzed, respectively. It was found that a metallurgical bond was formed, the main microstructure were the fine columnar and equiaxed dendrites, and the phase composition of the coating was a single-phase bulk cubic-centered structure (BCC/B2). Moreover, the elements of the HLC coating were evenly distributed without obvious segregation at the macro level. Compared to conventional laser cladding (CLC), the efficiencies of cladding and processing quality were improved. The scanning speed of CLC was 7 mm/s with some pores and overburning on the surface of the coating. However, the scanning speed of HLC increased by 40 times to 300 mm/s, and the surface roughness of the HLC coating was 39.83 % lower. The dilution ratio of the HLC coatings was 4.6 %, which was 3 times lower than that of 13.4 % by CLC. It also led to a significant decrease in the grain size, element transition zone, and heat affected zone. As a result, the hardness of the coating increased by 100 HV, the friction coefficient decreased by 0.15, the wear weight loss was reduced by 9.85 %, the self-corrosion potential increased by 84 mV, and the self-corrosion current density was one order of magnitude lower. Therefore, the potential application of HLC is to effectively improve the wear and corrosion resistances of HEA coatings. | In this study, an AlCoCrFeNi high-entropy alloy (HEA) coating was prepared on the surface of AISI 1045 steel by high-speed laser cladding (HLC). The microstructure, phase composition, element distribution, microhardness, wear resistance, and corrosion resistance of the coatings were analyzed, respectively. It was found that a metallurgical bond was formed, the main microstructure were the fine columnar and equiaxed dendrites, and the phase composition of the coating was a single-phase bulk cubic-centered structure (BCC/B2). Moreover, the elements of the HLC coating were evenly distributed without obvious segregation at the macro level. Compared to conventional laser cladding (CLC), the efficiencies of cladding and processing quality were improved. The scanning speed of CLC was 7 mm/s with some pores and overburning on the surface of the coating. However, the scanning speed of HLC increased by 40 times to 300 mm/s, and the surface roughness of the HLC coating was 39.83 % lower. The dilution ratio of the HLC coatings was 4.6 %, which was 3 times lower than that of 13.4 % by CLC. It also led to a significant decrease in the grain size, element transition zone, and heat affected zone. As a result, the hardness of the coating increased by 100 HV, the friction coefficient decreased by 0.15, the wear weight loss was reduced by 9.85 %, the self-corrosion potential increased by 84 mV, and the self-corrosion current density was one order of magnitude lower. Therefore, the potential application of HLC is to effectively improve the wear and corrosion resistances of HEA coatings. | Standard corrosion parameters of the CLC and HLC coatings. | /home/shared/llm-extraction-pipeline/articles_all/10.1016.j.mtcomm.2022.104417/tables/Table 4.csv |  | [ { "original": "CLC", "standardized": "AlCoCrFeNi", "confidence": "High" }, { "original": "HLC", "standardized": "AlCoCrFeNi", "confidence": "High" } ]
./10.1016.j.mtcomm.2022.104420 | 0 vol% TiC | Microstructure and mechanical properties of in-situ TiC particle-reinforced Fe1.2MnCo0.8 medium-entropy alloy matrix composites | Fig. 4(a) displays the XRD patterns of in-situ y vol% TiC/Fe1.2MnCo0.8composites (y = 0, 2.5, 5, 7.5, 10). Besides, the XRD patterns comparison of Fe-Ti-C mixed powders and 10 vol% TiC/Fe1.2MnCo0.8composites are shown in Fig. 4(b) . Table 1 lists the lattice constant of the (111) crystal plane calculated by MDI jade 6 software. Notably, the MEA matrix possessed FCC + HCP dual-phase structure[35,36], which is corresponding to the phase distribution in Fig. 4(c) . The inverse pole figure (IPF) image ( Fig. 4(d) ) indicates that the grains have a random orientation distribution. It is also worth noting that as the TiC content increased, HCP diffraction peaks gradually disappeared. Previous studies have confirmed that the addition of interstitial carbon atoms may lead to the increase of the stacking fault energy (SFE)[9,37,38], which can improve the stability of the FCC phase and make the HCP phase gradually disappear. TiC diffraction peaks can be clearly identified when the volume fraction of TiC is 7.5 % and 10 %. In addition, as the TiC content increases, the (111)FCCdiffraction peak slightly shifts toward lower scattering angles. Partial dissolution of Ti and C atoms into the Fe1.2MnCo0.8base alloy may lead to the lattice distortion (note that the atomic radius of Ti is larger than the three elements of the matrix (i.e., Fe, Mn, Co), which enlarged the lattice constant ( Table 1 )), making the peak shift toward lower scattering angles[39]. | A range of in-situ y vol% TiC/Fe1.2MnCo0.8 (y = 0, 2.5, 5, 7.5, 10) medium-entropy alloy-based composites were fabricated by vacuum induction melting. The impact of TiC content on the microstructure and mechanical properties of the newly-developed composites was studied. In addition, the strengthening mechanisms were ascertained. Results show that with the TiC content increased, the matrix changed from FCC + HCP dual-phase to FCC single-phase structure, and the composites’ ultimate tensile strength showed a trend of first increasing and then decreasing as well as the percent elongation, while the yield strength and hardness increased steadily. When the content of TiC is less than or equal to 5 vol%, the ultimate tensile strength and percent elongation of the composites are improved in comparison with the Fe1.2MnCo0.8 medium-entropy alloy matrix. Besides, the ultimate tensile strength of the 7.5 vol% TiC/Fe1.2MnCo0.8 composites reaches the highest 746.5 MPa, which is about 19 % higher than that of the Fe1.2MnCo0.8, but the percent elongation decreases from 50.8 % (i.e., the highest value) to 36.4 %. The strengthening mechanisms of the composites were considered to be the comprehensive action of Orowan process, solid solution, thermal mismatch and load-transfer effect. | The lattice constants of the (111) crystal plane of the FCC phase in y vol% TiC/Fe1.2MnCo0.8 composites. | /home/shared/llm-extraction-pipeline/articles_all/10.1016.j.mtcomm.2022.104420/tables/Table 1.csv |  | [ { "original": "0 vol% TiC", "standardized": "Fe1.2MnCo0.8", "confidence": "high" } ]
./10.1016.j.mtcomm.2022.104420 | 5 vol% TiC ¦ 7.5 vol% TiC | Microstructure and mechanical properties of in-situ TiC particle-reinforced Fe1.2MnCo0.8 medium-entropy alloy matrix composites | A range of in-situ y vol% TiC/Fe1.2MnCo0.8 (y = 0, 2.5, 5, 7.5, 10) medium-entropy alloy-based composites were fabricated by vacuum induction melting. The impact of TiC content on the microstructure and mechanical properties of the newly-developed composites was studied. In addition, the strengthening mechanisms were ascertained. Results show that with the TiC content increased, the matrix changed from FCC + HCP dual-phase to FCC single-phase structure, and the composites’ ultimate tensile strength showed a trend of first increasing and then decreasing as well as the percent elongation, while the yield strength and hardness increased steadily. When the content of TiC is less than or equal to 5 vol%, the ultimate tensile strength and percent elongation of the composites are improved in comparison with the Fe1.2MnCo0.8 medium-entropy alloy matrix. Besides, the ultimate tensile strength of the 7.5 vol% TiC/Fe1.2MnCo0.8 composites reaches the highest 746.5 MPa, which is about 19 % higher than that of the Fe1.2MnCo0.8, but the percent elongation decreases from 50.8 % (i.e., the highest value) to 36.4 %. The strengthening mechanisms of the composites were considered to be the comprehensive action of Orowan process, solid solution, thermal mismatch and load-transfer effect. | A range of in-situ y vol% TiC/Fe1.2MnCo0.8 (y = 0, 2.5, 5, 7.5, 10) medium-entropy alloy-based composites were fabricated by vacuum induction melting. The impact of TiC content on the microstructure and mechanical properties of the newly-developed composites was studied. In addition, the strengthening mechanisms were ascertained. Results show that with the TiC content increased, the matrix changed from FCC + HCP dual-phase to FCC single-phase structure, and the composites’ ultimate tensile strength showed a trend of first increasing and then decreasing as well as the percent elongation, while the yield strength and hardness increased steadily. When the content of TiC is less than or equal to 5 vol%, the ultimate tensile strength and percent elongation of the composites are improved in comparison with the Fe1.2MnCo0.8 medium-entropy alloy matrix. Besides, the ultimate tensile strength of the 7.5 vol% TiC/Fe1.2MnCo0.8 composites reaches the highest 746.5 MPa, which is about 19 % higher than that of the Fe1.2MnCo0.8, but the percent elongation decreases from 50.8 % (i.e., the highest value) to 36.4 %. The strengthening mechanisms of the composites were considered to be the comprehensive action of Orowan process, solid solution, thermal mismatch and load-transfer effect. | The theoretical and actual volume fraction of TiC in four different composites. | /home/shared/llm-extraction-pipeline/articles_all/10.1016.j.mtcomm.2022.104420/tables/Table 2.csv |  | [ { "original": "5 vol% TiC", "standardized": "5 vol% TiC/Fe1.2MnCo0.8", "confidence": "High" }, { "original": "7.5 vol% TiC", "standardized": "7.5 vol% TiC/Fe1.2MnCo0.8", "confidence": "High" } ]
./10.1016.j.mtcomm.2022.104420 | 10 vol% TiC | Microstructure and mechanical properties of in-situ TiC particle-reinforced Fe1.2MnCo0.8 medium-entropy alloy matrix composites | Fig. 4(a) displays the XRD patterns of in-situ y vol% TiC/Fe1.2MnCo0.8composites (y = 0, 2.5, 5, 7.5, 10). Besides, the XRD patterns comparison of Fe-Ti-C mixed powders and 10 vol% TiC/Fe1.2MnCo0.8composites are shown in Fig. 4(b) . Table 1 lists the lattice constant of the (111) crystal plane calculated by MDI jade 6 software. Notably, the MEA matrix possessed FCC + HCP dual-phase structure[35,36], which is corresponding to the phase distribution in Fig. 4(c) . The inverse pole figure (IPF) image ( Fig. 4(d) ) indicates that the grains have a random orientation distribution. It is also worth noting that as the TiC content increased, HCP diffraction peaks gradually disappeared. Previous studies have confirmed that the addition of interstitial carbon atoms may lead to the increase of the stacking fault energy (SFE)[9,37,38], which can improve the stability of the FCC phase and make the HCP phase gradually disappear. TiC diffraction peaks can be clearly identified when the volume fraction of TiC is 7.5 % and 10 %. In addition, as the TiC content increases, the (111)FCCdiffraction peak slightly shifts toward lower scattering angles. Partial dissolution of Ti and C atoms into the Fe1.2MnCo0.8base alloy may lead to the lattice distortion (note that the atomic radius of Ti is larger than the three elements of the matrix (i.e., Fe, Mn, Co), which enlarged the lattice constant ( Table 1 )), making the peak shift toward lower scattering angles[39]. | A range of in-situ y vol% TiC/Fe1.2MnCo0.8 (y = 0, 2.5, 5, 7.5, 10) medium-entropy alloy-based composites were fabricated by vacuum induction melting. The impact of TiC content on the microstructure and mechanical properties of the newly-developed composites was studied. In addition, the strengthening mechanisms were ascertained. Results show that with the TiC content increased, the matrix changed from FCC + HCP dual-phase to FCC single-phase structure, and the composites’ ultimate tensile strength showed a trend of first increasing and then decreasing as well as the percent elongation, while the yield strength and hardness increased steadily. When the content of TiC is less than or equal to 5 vol%, the ultimate tensile strength and percent elongation of the composites are improved in comparison with the Fe1.2MnCo0.8 medium-entropy alloy matrix. Besides, the ultimate tensile strength of the 7.5 vol% TiC/Fe1.2MnCo0.8 composites reaches the highest 746.5 MPa, which is about 19 % higher than that of the Fe1.2MnCo0.8, but the percent elongation decreases from 50.8 % (i.e., the highest value) to 36.4 %. The strengthening mechanisms of the composites were considered to be the comprehensive action of Orowan process, solid solution, thermal mismatch and load-transfer effect. | The theoretical and actual volume fraction of TiC in four different composites. | /home/shared/llm-extraction-pipeline/articles_all/10.1016.j.mtcomm.2022.104420/tables/Table 2.csv |  | [ { "original": "10 vol% TiC", "standardized": "10vol%TiC/Fe1.2MnCo0.8", "confidence": "high" } ]
./10.1016.j.mtcomm.2022.104420 | 0 vol% TiC/Fe1.2MnCo0.8 ¦ 10 vol% TiC/Fe1.2MnCo0.8 | Microstructure and mechanical properties of in-situ TiC particle-reinforced Fe1.2MnCo0.8 medium-entropy alloy matrix composites | Fig. 4(a) displays the XRD patterns of in-situ y vol% TiC/Fe1.2MnCo0.8composites (y = 0, 2.5, 5, 7.5, 10). Besides, the XRD patterns comparison of Fe-Ti-C mixed powders and 10 vol% TiC/Fe1.2MnCo0.8composites are shown in Fig. 4(b) . Table 1 lists the lattice constant of the (111) crystal plane calculated by MDI jade 6 software. Notably, the MEA matrix possessed FCC + HCP dual-phase structure[35,36], which is corresponding to the phase distribution in Fig. 4(c) . The inverse pole figure (IPF) image ( Fig. 4(d) ) indicates that the grains have a random orientation distribution. It is also worth noting that as the TiC content increased, HCP diffraction peaks gradually disappeared. Previous studies have confirmed that the addition of interstitial carbon atoms may lead to the increase of the stacking fault energy (SFE)[9,37,38], which can improve the stability of the FCC phase and make the HCP phase gradually disappear. TiC diffraction peaks can be clearly identified when the volume fraction of TiC is 7.5 % and 10 %. In addition, as the TiC content increases, the (111)FCCdiffraction peak slightly shifts toward lower scattering angles. Partial dissolution of Ti and C atoms into the Fe1.2MnCo0.8base alloy may lead to the lattice distortion (note that the atomic radius of Ti is larger than the three elements of the matrix (i.e., Fe, Mn, Co), which enlarged the lattice constant ( Table 1 )), making the peak shift toward lower scattering angles[39]. | A range of in-situ y vol% TiC/Fe1.2MnCo0.8 (y = 0, 2.5, 5, 7.5, 10) medium-entropy alloy-based composites were fabricated by vacuum induction melting. The impact of TiC content on the microstructure and mechanical properties of the newly-developed composites was studied. In addition, the strengthening mechanisms were ascertained. Results show that with the TiC content increased, the matrix changed from FCC + HCP dual-phase to FCC single-phase structure, and the composites’ ultimate tensile strength showed a trend of first increasing and then decreasing as well as the percent elongation, while the yield strength and hardness increased steadily. When the content of TiC is less than or equal to 5 vol%, the ultimate tensile strength and percent elongation of the composites are improved in comparison with the Fe1.2MnCo0.8 medium-entropy alloy matrix. Besides, the ultimate tensile strength of the 7.5 vol% TiC/Fe1.2MnCo0.8 composites reaches the highest 746.5 MPa, which is about 19 % higher than that of the Fe1.2MnCo0.8, but the percent elongation decreases from 50.8 % (i.e., the highest value) to 36.4 %. The strengthening mechanisms of the composites were considered to be the comprehensive action of Orowan process, solid solution, thermal mismatch and load-transfer effect. | Mechanical properties of y vol% TiC/Fe1.2MnCo0.8 composites (y = 0, 2.5, 5, 7.5, 10). | /home/shared/llm-extraction-pipeline/articles_all/10.1016.j.mtcomm.2022.104420/tables/Table 3.csv |  | [ { "original": "0 vol% TiC/Fe1.2MnCo0.8", "standardized": "Fe1.2MnCo0.8", "confidence": "high" }, { "original": "10 vol% TiC/Fe1.2MnCo0.8", "standardized": "10 vol% TiC/Fe1.2MnCo0.8", "confidence": "high" } ]
./10.1016.j.mtcomm.2022.104420 | 7.5 vol% TiC/Fe1.2MnCo0.8 ¦ 5 vol% TiC/Fe1.2MnCo0.8 | Microstructure and mechanical properties of in-situ TiC particle-reinforced Fe1.2MnCo0.8 medium-entropy alloy matrix composites | A range of in-situ y vol% TiC/Fe1.2MnCo0.8 (y = 0, 2.5, 5, 7.5, 10) medium-entropy alloy-based composites were fabricated by vacuum induction melting. The impact of TiC content on the microstructure and mechanical properties of the newly-developed composites was studied. In addition, the strengthening mechanisms were ascertained. Results show that with the TiC content increased, the matrix changed from FCC + HCP dual-phase to FCC single-phase structure, and the composites’ ultimate tensile strength showed a trend of first increasing and then decreasing as well as the percent elongation, while the yield strength and hardness increased steadily. When the content of TiC is less than or equal to 5 vol%, the ultimate tensile strength and percent elongation of the composites are improved in comparison with the Fe1.2MnCo0.8 medium-entropy alloy matrix. Besides, the ultimate tensile strength of the 7.5 vol% TiC/Fe1.2MnCo0.8 composites reaches the highest 746.5 MPa, which is about 19 % higher than that of the Fe1.2MnCo0.8, but the percent elongation decreases from 50.8 % (i.e., the highest value) to 36.4 %. The strengthening mechanisms of the composites were considered to be the comprehensive action of Orowan process, solid solution, thermal mismatch and load-transfer effect. | A range of in-situ y vol% TiC/Fe1.2MnCo0.8 (y = 0, 2.5, 5, 7.5, 10) medium-entropy alloy-based composites were fabricated by vacuum induction melting. The impact of TiC content on the microstructure and mechanical properties of the newly-developed composites was studied. In addition, the strengthening mechanisms were ascertained. Results show that with the TiC content increased, the matrix changed from FCC + HCP dual-phase to FCC single-phase structure, and the composites’ ultimate tensile strength showed a trend of first increasing and then decreasing as well as the percent elongation, while the yield strength and hardness increased steadily. When the content of TiC is less than or equal to 5 vol%, the ultimate tensile strength and percent elongation of the composites are improved in comparison with the Fe1.2MnCo0.8 medium-entropy alloy matrix. Besides, the ultimate tensile strength of the 7.5 vol% TiC/Fe1.2MnCo0.8 composites reaches the highest 746.5 MPa, which is about 19 % higher than that of the Fe1.2MnCo0.8, but the percent elongation decreases from 50.8 % (i.e., the highest value) to 36.4 %. The strengthening mechanisms of the composites were considered to be the comprehensive action of Orowan process, solid solution, thermal mismatch and load-transfer effect. | The calculated yield strength increase brought about by different mechanisms, as compared to the experimental yield strength of y vol% TiC/Fe1.2MnCo0.8 composites (y = 0, 2.5, 5, 7.5, 10). | /home/shared/llm-extraction-pipeline/articles_all/10.1016.j.mtcomm.2022.104420/tables/Table 4.csv |  | [ { "original": "7.5 vol% TiC/Fe1.2MnCo0.8", "standardized": "Fe1.2MnCo0.8+7.5vol%TiC", "confidence": "high" }, { "original": "5 vol% TiC/Fe1.2MnCo0.8", "standardized": "Fe1.2MnCo0.8+5vol%TiC", "confidence": "high" } ]
./10.1016.j.mtcomm.2022.104523 | D | Nanoscale surface dynamics of RF-magnetron sputtered CrCoCuFeNi high entropy alloy thin films | Due to the attractive properties, several studies have been conducted on properties and characterization of HEA coatings and thin films. Sha et al. used the direct current (DC) magnetron sputtering technique to deposit FeMnNiCoCr HEA coatings, demonstrating remarkable ductility and strength[4]. Liang et al. investigated AlCoCrFeNi HEA coatings and demonstrated that HEA coatings exhibit excellent stability for high temperature applications[5]. Khan et al.[6]investigated the significant magnetron sputtering parameter that can be optimized to tune the physical and chemical properties of HEA thin films for applications; they demonstrated that sputtering radiofrequency (RF) power is key in regulating the composition and microstructure of HEA thin films. The results show that increasing power improves the hydrophobicity, and alters the composition and microstructure of HEA thin films, allowing for fine-tuning of their physical properties. Sha et al.[7]investigated the effect of the addition of nitrogen (N) element to FeMnNiCoCr HEA on the microstructural growth, tribological, and mechanical properties. It was revealed that the coatings with low nitrogen N content exhibit an FCC structure, which provides the best adhesion strength and scratch toughness but lowers wear resistance and hardness. Thin films with medium N content have a BCC structure, which improves wear resistance and hardness but reduces the scratch responses. Coatings with a higher N nitrogen content have an impressive combination of superior wear resistance and hardness, good scratch response, and have a well-defined structure. These BCC grains and N-reinforced grain borders overcome the contradiction between ductility and strength. An investigation by Wang et al. on the tribo-mechanical properties of sputtered CrNbTiMoZr HEAs film reveals the films' exceptional tribological properties[8]. | High entropy alloy (HEA) thin films of CrCoCuFeNi are grown on stainless steel substrate using radiofrequency (RF) magnetron sputtering method at different sputtering times (30, 60 and 90 min), substrate temperatures (room temperature, 100 and 200 deg. Celsius) and RF powers (100, 150 and 200 W). The nanoscale morphology and topography of the thin films are obtained using an atomic force microscopy (AFM) method. The average surface roughness, interface width, fractal and multifractal characteristics of the films are presented. It is shown that the average surface roughness and interface width decrease with the time of deposition while considering the combination of the other factors. The autocorrelation and height-height correlation functions reveal that these surfaces are self-affine and exhibit fractal characteristics. The increase in sputtering power, with different combinations of time and temperature, is related to large fractal dimension and small lacunarity coefficient. The increase in substrate temperature (for different combinations with time and RF power) is shown to enhance the spatial roughness of the HEA thin films. A multifractal analysis undertaken using generalized fractal dimension, mass exponent against moment order and multifractal spectrum reveal that all the films have a multifractal character; and the films deposited at high temperatures and powers exhibit the strongest multifractal behaviour. | Computed values of the surface roughness parameters of the sputtered thin films. | /home/shared/llm-extraction-pipeline/articles_all/10.1016.j.mtcomm.2022.104523/tables/Table 2.csv |  | [ { "original": "D", "standardized": "D", "confidence": "Low" } ]
./10.1016.j.mtcomm.2022.104523 | G | Nanoscale surface dynamics of RF-magnetron sputtered CrCoCuFeNi high entropy alloy thin films | Gwyddionsoftware, a free and open-source software, was used for data visualization and image analysis[14]. Baseline correction of the AFM images was done using align rows command using the Polynomial 4 method. A statistical analysis of the thin films to determine their stereometric characteristics was undertaken onGwyddionsoftware according to ISO 25178-2:2021[15]. These features include moment-based such as interface width (root mean square roughness), mean roughness, kurtosis and skewness; order-based such as maximum peak height, maximum pit depth, and a maximum height of features and; hybrid properties such as that inclination, variation and surface slope. Other features include height distribution histograms and surface texture plots. | High entropy alloy (HEA) thin films of CrCoCuFeNi are grown on stainless steel substrate using radiofrequency (RF) magnetron sputtering method at different sputtering times (30, 60 and 90 min), substrate temperatures (room temperature, 100 and 200 deg. Celsius) and RF powers (100, 150 and 200 W). The nanoscale morphology and topography of the thin films are obtained using an atomic force microscopy (AFM) method. The average surface roughness, interface width, fractal and multifractal characteristics of the films are presented. It is shown that the average surface roughness and interface width decrease with the time of deposition while considering the combination of the other factors. The autocorrelation and height-height correlation functions reveal that these surfaces are self-affine and exhibit fractal characteristics. The increase in sputtering power, with different combinations of time and temperature, is related to large fractal dimension and small lacunarity coefficient. The increase in substrate temperature (for different combinations with time and RF power) is shown to enhance the spatial roughness of the HEA thin films. A multifractal analysis undertaken using generalized fractal dimension, mass exponent against moment order and multifractal spectrum reveal that all the films have a multifractal character; and the films deposited at high temperatures and powers exhibit the strongest multifractal behaviour. | Computed values of the surface roughness parameters of the sputtered thin films. | /home/shared/llm-extraction-pipeline/articles_all/10.1016.j.mtcomm.2022.104523/tables/Table 2.csv |  | [ { "original": "G", "standardized": "G", "confidence": "high" } ]
./10.1016.j.mtcomm.2022.104523 | A ¦ E | Nanoscale surface dynamics of RF-magnetron sputtered CrCoCuFeNi high entropy alloy thin films | High entropy alloy (HEA) thin films of CrCoCuFeNi are grown on stainless steel substrate using radiofrequency (RF) magnetron sputtering method at different sputtering times (30, 60 and 90 min), substrate temperatures (room temperature, 100 and 200 deg. Celsius) and RF powers (100, 150 and 200 W). The nanoscale morphology and topography of the thin films are obtained using an atomic force microscopy (AFM) method. The average surface roughness, interface width, fractal and multifractal characteristics of the films are presented. It is shown that the average surface roughness and interface width decrease with the time of deposition while considering the combination of the other factors. The autocorrelation and height-height correlation functions reveal that these surfaces are self-affine and exhibit fractal characteristics. The increase in sputtering power, with different combinations of time and temperature, is related to large fractal dimension and small lacunarity coefficient. The increase in substrate temperature (for different combinations with time and RF power) is shown to enhance the spatial roughness of the HEA thin films. A multifractal analysis undertaken using generalized fractal dimension, mass exponent against moment order and multifractal spectrum reveal that all the films have a multifractal character; and the films deposited at high temperatures and powers exhibit the strongest multifractal behaviour. | High entropy alloy (HEA) thin films of CrCoCuFeNi are grown on stainless steel substrate using radiofrequency (RF) magnetron sputtering method at different sputtering times (30, 60 and 90 min), substrate temperatures (room temperature, 100 and 200 deg. Celsius) and RF powers (100, 150 and 200 W). The nanoscale morphology and topography of the thin films are obtained using an atomic force microscopy (AFM) method. The average surface roughness, interface width, fractal and multifractal characteristics of the films are presented. It is shown that the average surface roughness and interface width decrease with the time of deposition while considering the combination of the other factors. The autocorrelation and height-height correlation functions reveal that these surfaces are self-affine and exhibit fractal characteristics. The increase in sputtering power, with different combinations of time and temperature, is related to large fractal dimension and small lacunarity coefficient. The increase in substrate temperature (for different combinations with time and RF power) is shown to enhance the spatial roughness of the HEA thin films. A multifractal analysis undertaken using generalized fractal dimension, mass exponent against moment order and multifractal spectrum reveal that all the films have a multifractal character; and the films deposited at high temperatures and powers exhibit the strongest multifractal behaviour. | Computed values of the surface roughness parameters of the sputtered thin films. | /home/shared/llm-extraction-pipeline/articles_all/10.1016.j.mtcomm.2022.104523/tables/Table 2.csv |  | [ { "original": "A", "standardized": "A", "confidence": "High" }, { "original": "E", "standardized": "E", "confidence": "High" } ]
./10.1016.j.mtcomm.2022.104777 | HEA-4 | Effects of milling time on the microstructure and properties of FeCoNiMnAl magnetic high-entropy alloys | FeCoNiMnAl magnetic high-entropy alloys (HEAs) were prepared by mechanical alloying and spark plasma sintering (SPS). The effects of milling time on the microstructure evolution, hardness, compressive strength, and magnetic properties of FeCoNiMnAl HEAs including powders and sintered bodies were investigated. After 30 h of milling, the HEA powders formed a solid solution with predominately face-centered cubic (FCC) phase structure and a small amount of body-centered cubic (BCC) phase. With a further increase in milling time, the BCC phase was transformed into the FCC phase. In the course of the BCC-to-FCC transformation, the hardness and compressive strength noticeably increased, while the magnetic properties of the alloys slightly decreased. Moreover, the decrease in lattice parameter of the FCC phase was shown to be an important factor enhancing the magnetic properties of HEAs. Besides, the high saturation magnetization of 84.7 emug was achieved in HEA-4. The maximum hardness and compressive strength of the samples were found to be 577 HV and 2099 MPa, respectively. | FeCoNiMnAl magnetic high-entropy alloys (HEAs) were prepared by mechanical alloying and spark plasma sintering (SPS). The effects of milling time on the microstructure evolution, hardness, compressive strength, and magnetic properties of FeCoNiMnAl HEAs including powders and sintered bodies were investigated. After 30 h of milling, the HEA powders formed a solid solution with predominately face-centered cubic (FCC) phase structure and a small amount of body-centered cubic (BCC) phase. With a further increase in milling time, the BCC phase was transformed into the FCC phase. In the course of the BCC-to-FCC transformation, the hardness and compressive strength noticeably increased, while the magnetic properties of the alloys slightly decreased. Moreover, the decrease in lattice parameter of the FCC phase was shown to be an important factor enhancing the magnetic properties of HEAs. Besides, the high saturation magnetization of 84.7 emug was achieved in HEA-4. The maximum hardness and compressive strength of the samples were found to be 577 HV and 2099 MPa, respectively. | Element content in different areas of the samples. | /home/shared/llm-extraction-pipeline/articles_all/10.1016.j.mtcomm.2022.104777/tables/Table 1.csv |  | [ { "original": "HEA-4", "standardized": "FeCoNiMnAl", "confidence": "High" } ]
./10.1016.j.mtcomm.2022.104777 | HEA-2 ¦ HEA-1 ¦ HEA-3 | Effects of milling time on the microstructure and properties of FeCoNiMnAl magnetic high-entropy alloys | The powders after 10 h (HEA-1), 20 h (HEA-2), 30 h (HEA-3), and 50 h (HEA4) of milling were chosen for subsequent SPS. Fig. 1 -b depicts the corresponding XRD patterns of the HEAs. It could be seen that the major part of HEAs was on account of the FCC phase, and the initially broad diffraction peaks of the MA powders became narrow due to the internal energy release induced by thermal activation[23]. According to the XRD data, HEA-3 and HEA 4 specimens after SPS gained a nearly single-phase (FCC) structure. The amount of the unstable BCC phase in the sintered body decreased gradually with the increase in milling time ( Fig. 1 -d). Moreover, elements precipitated out of the sample to form oxides in the sintered body when the milling time reached 40 h. The content of the FCC phase in the alloys generally increased after sintering, indicating that the unstable BCC phase in the powder was gradually decomposed and transformed into the FCC phase at high temperatures. It is noteworthy that the FCC structure has the higher atomic packing efficiency (APE) than the BCC one; in this case, the BCC-FCC phase transition facilitates the relaxation of the lattice distortion energy[26]. | FeCoNiMnAl magnetic high-entropy alloys (HEAs) were prepared by mechanical alloying and spark plasma sintering (SPS). The effects of milling time on the microstructure evolution, hardness, compressive strength, and magnetic properties of FeCoNiMnAl HEAs including powders and sintered bodies were investigated. After 30 h of milling, the HEA powders formed a solid solution with predominately face-centered cubic (FCC) phase structure and a small amount of body-centered cubic (BCC) phase. With a further increase in milling time, the BCC phase was transformed into the FCC phase. In the course of the BCC-to-FCC transformation, the hardness and compressive strength noticeably increased, while the magnetic properties of the alloys slightly decreased. Moreover, the decrease in lattice parameter of the FCC phase was shown to be an important factor enhancing the magnetic properties of HEAs. Besides, the high saturation magnetization of 84.7 emug was achieved in HEA-4. The maximum hardness and compressive strength of the samples were found to be 577 HV and 2099 MPa, respectively. | Element content in different areas of the samples. | /home/shared/llm-extraction-pipeline/articles_all/10.1016.j.mtcomm.2022.104777/tables/Table 1.csv |  | [ { "original": "HEA-2", "standardized": "FeCoNiMnAl-20h", "confidence": "high" }, { "original": "HEA-1", "standardized": "FeCoNiMnAl-10h", "confidence": "high" }, { "original": "HEA-3", "standardized": "FeCoNiMnAl-30h", "confidence": "high" } ]
./10.1016.j.mtcomm.2022.104843 | FCC | A comparative investigation of shock response in high entropy Cantor alloys by MEAM and LJ type potentials | We assess the effect of interatomic potential in determining the shock response of the high entropy Cantor alloy through large scale non-equilibrium molecular dynamics simulations. In literature, two different potentials have been suggested for modeling Cantor alloys at atomic scale - the 2NN MEAM potential, henceforth termed as the MEAM potential, and the Lennard-Jones (LJ) type-potential. We show that the MEAM potential results in a different shock response than the LJ type-potential - (i) the shock wave speed and the pressure behind the shock front are smaller for MEAM than the LJ type-potential, (ii) no twinning is observed with the MEAM potential along the [100] direction unlike that with the LJ type-potential, and (iii) the shock induced phase transition from FCC to HCP is observed along the [100] direction only with the LJ type-potential. Our numerical results with the LJ type-potential are in agreement with the experiments as well, where twinning and phase transition have been observed. Looking at the morphology of the post-shocked samples at different times, we identify the mechanism behind the phase transition. Lastly, we subject the post-shocked structure to uniaxial tensile tests to show that for the [111] direction, a greater fracture strain than the unshocked structure is obtained, suggesting a higher fracture toughness. | We assess the effect of interatomic potential in determining the shock response of the high entropy Cantor alloy through large scale non-equilibrium molecular dynamics simulations. In literature, two different potentials have been suggested for modeling Cantor alloys at atomic scale - the 2NN MEAM potential, henceforth termed as the MEAM potential, and the Lennard-Jones (LJ) type-potential. We show that the MEAM potential results in a different shock response than the LJ type-potential - (i) the shock wave speed and the pressure behind the shock front are smaller for MEAM than the LJ type-potential, (ii) no twinning is observed with the MEAM potential along the [100] direction unlike that with the LJ type-potential, and (iii) the shock induced phase transition from FCC to HCP is observed along the [100] direction only with the LJ type-potential. Our numerical results with the LJ type-potential are in agreement with the experiments as well, where twinning and phase transition have been observed. Looking at the morphology of the post-shocked samples at different times, we identify the mechanism behind the phase transition. Lastly, we subject the post-shocked structure to uniaxial tensile tests to show that for the [111] direction, a greater fracture strain than the unshocked structure is obtained, suggesting a higher fracture toughness. | The potential energy per atom of HCP and FCC phases. | /home/shared/llm-extraction-pipeline/articles_all/10.1016.j.mtcomm.2022.104843/tables/Table 1.csv |  | [ { "original": "FCC", "standardized": "FCC", "confidence": "high" } ]
./10.1016.j.mtcomm.2022.104884 | HEA-1 ¦ HEA-2 | Role of lattice resistance in the shock dynamics of fcc-structured high entropy alloy | Fig. 1 presents the calculated γ-surface andτP-Nstress of modeled HEAs and pure metals based on theEqs. (1)-(4). The modeled HEA (denoted with HEA-2 in Table 1 and Table 2 ) based on ADP potential has an essentially high lattice resistance to dislocation glide, which results due to the strong angular dependent bonding between atoms. Such high lattice resistance is not common in most model FCC HEAs given by other EAM potentials. Hence, the present model HEAs is well appropriated to investigate the critical effect of high lattice resistance on shock dynamic of HEAs. Here, both modeled HEAs exhibit low stacking fault energy in comparison to pure metals ( Fig. 1 ), however, HEA-2 shows a larger lattice resistance (τP-N= 0.76 GPa) compared to modeled HEA-1 (τP-N= 0.17 GPa). All modeled HEAs and pure metals exhibit a single phase of fcc structure, and their static and quasi-static properties have been investigated largely. We also used these interatomic potentials to study the shock response of pure metals as listed in Table 1 and Table 2 . | The shock response of high entropy alloys (HEAs) would be important for their performance under extreme conditions. However, it is still difficult to obtain the shock response data at the atomic scale over the wide range of loading conditions. Here, the shock compression response of fcc-structured modeled HEAs and pure metals with different degrees of lattice resistance and stacking fault energy has been studied using the molecular dynamics simulations in the terms of the Hugoniot stress, atomic structure, and dislocation density. The results show that the HEA with low lattice resistance exhibits a significantly low shock compression strength in comparison with pure metal. In contrast to pure metal, Shockley partial dislocations and stacking faults with high density were found in HEA with low lattice resistance. Interestingly, during the shock wave propagation in HEA with high lattice resistance to dislocation glide, the crystalline to amorphous phase transformation has been observed to occur behind the shock front. The high lattice resistance slows down the movement of dislocations in HEA, and then promotes the amorphization process. This trend gives an effective toughening mechanism in shock loading of HEAs. In addition, the microstructure-based physical model suggests the obvious effect of lattice resistance on the working hardening of the HEAs after shock compression. It indicates that the lattice resistance of intrinsic chemically disordered structures dominates the rate of dislocation generation and the shock compression strength. The current study provides an important atomic insight for understanding the dynamic mechanical behaviors of HEAs. | Constitutive parameters of the modeled HEAs and pure metals [46,50] after shock loading along the [001] orientation at t = 6 ps with velocity of Up = 9 A/ps. | /home/shared/llm-extraction-pipeline/articles_all/10.1016.j.mtcomm.2022.104884/tables/Table 4.csv |  | [ { "original": "HEA-1", "standardized": "HEA-1", "confidence": "High" }, { "original": "HEA-2", "standardized": "HEA-2", "confidence": "High" } ]
./10.1016.j.mtcomm.2022.105251 | W/CoCrFeNi | On the use of CoCrFeNi high entropy alloy as a new interlayer for achieving high strength diffusion bonded tungsten/steel joint | Diffusion bonding of tungsten to steel is necessary for the fabrication of plasma facing component in fusion reactors. In this paper, we tried to diffusion bond tungsten to ferritic steel with high entropy alloy CoCrFeNi interlayer by spark plasma sintering technique for the first time. The diffusion bonding was carried out in the temperature rang of 800-1100 °C for 15 min under 20 MPa in vacuum. Effect of the bonding temperature on the interfacial microstructure, element diffusion behavior and mechanical properties of the joints were investigated. Micro-cracks or discontinuous defects were not observed at the interfaces for all the joints. Both solid solution phase and intermetallic compounds were found at the W/CoCrFeNi interface when the bonding temperature was higher than 900 °C. On the other hand, only solid solution phase formed at steel/CoCrFeNi interface regardless of diffusion bonding temperature. The thicknesses of diffusion layer and reaction layer, which increased with increasing bonding temperature, had a significant effect on the joint strength. The maximum tensile strength of 220 MPa was achieved for the joint diffusion bonded at 900 °C for 15 min under 20 MPa. The results demonstrated that using of CoCrFeNi interlayer is a promising and fast way to obtain diffusion bonded W/steel joint with high strength. | Diffusion bonding of tungsten to steel is necessary for the fabrication of plasma facing component in fusion reactors. In this paper, we tried to diffusion bond tungsten to ferritic steel with high entropy alloy CoCrFeNi interlayer by spark plasma sintering technique for the first time. The diffusion bonding was carried out in the temperature rang of 800-1100 °C for 15 min under 20 MPa in vacuum. Effect of the bonding temperature on the interfacial microstructure, element diffusion behavior and mechanical properties of the joints were investigated. Micro-cracks or discontinuous defects were not observed at the interfaces for all the joints. Both solid solution phase and intermetallic compounds were found at the W/CoCrFeNi interface when the bonding temperature was higher than 900 °C. On the other hand, only solid solution phase formed at steel/CoCrFeNi interface regardless of diffusion bonding temperature. The thicknesses of diffusion layer and reaction layer, which increased with increasing bonding temperature, had a significant effect on the joint strength. The maximum tensile strength of 220 MPa was achieved for the joint diffusion bonded at 900 °C for 15 min under 20 MPa. The results demonstrated that using of CoCrFeNi interlayer is a promising and fast way to obtain diffusion bonded W/steel joint with high strength. | The chemical compositions of marked points in Fig. 3(d) (at. %). | /home/shared/llm-extraction-pipeline/articles_all/10.1016.j.mtcomm.2022.105251/tables/Table 1.csv |  | [ { "original": "W/CoCrFeNi", "standardized": "W/CoCrFeNi", "confidence": "High" } ]
./10.1016.j.mtcomm.2023.105557 | Ti-Co ¦ Nb-Zr | Design, preparation and study of microstructure, phase evolution and thermal stability of Ti-Co0.35-Cr0.35-Nb-Zr nanocrystalline HEA for biomedical applications | In the present study, novel Ti-Co0.35-Cr0.35-Nb-Zr high entropy alloy (HEA) has been synthesized by mechanical alloying (MA) followed by sintering at different temperatures. The microstructure and phase stability of as milled powder and sintered samples have been studied by X-ray diffraction (XRD), scanning electron microscopy (SEM), transmission electron microscopy (TEM) and differential scanning calorimetry (DSC). The density and micro-hardness values have also been calculated for the sintered samples. The atomic % of the individual element is selected based on the parametric method. After 50 h of milling, the powders transformed into a solid solution having BCC structure with a minor fraction of undissolved Zr. The crystallite size (CS) of ∼ 7 nm reveals the nanocrystalline nature of the milled powder. The DSC thermograph displays the phase transformation of the milled powder near ∼ 821 °C. After sintering at 750 °C, the sample had only β (BCC) phase, however, after sintering at 850 and 950 °C, it appeared as both β and α (HCP) phases. Micro-hardness values of the sintered samples have been found to be in the range of 460 - 580 HV which is higher than that of similar biomaterials. This study reveals that Ti-Co0.35-Cr0.35-Nb-Zr HEA can be explored as a new class of biomaterials. | In the present study, novel Ti-Co0.35-Cr0.35-Nb-Zr high entropy alloy (HEA) has been synthesized by mechanical alloying (MA) followed by sintering at different temperatures. The microstructure and phase stability of as milled powder and sintered samples have been studied by X-ray diffraction (XRD), scanning electron microscopy (SEM), transmission electron microscopy (TEM) and differential scanning calorimetry (DSC). The density and micro-hardness values have also been calculated for the sintered samples. The atomic % of the individual element is selected based on the parametric method. After 50 h of milling, the powders transformed into a solid solution having BCC structure with a minor fraction of undissolved Zr. The crystallite size (CS) of ∼ 7 nm reveals the nanocrystalline nature of the milled powder. The DSC thermograph displays the phase transformation of the milled powder near ∼ 821 °C. After sintering at 750 °C, the sample had only β (BCC) phase, however, after sintering at 850 and 950 °C, it appeared as both β and α (HCP) phases. Micro-hardness values of the sintered samples have been found to be in the range of 460 - 580 HV which is higher than that of similar biomaterials. This study reveals that Ti-Co0.35-Cr0.35-Nb-Zr HEA can be explored as a new class of biomaterials. | Atomic size differences of binary alloys (d, %) for Ti-Co-Cr-Nb-Zr HEA system. | /home/shared/llm-extraction-pipeline/articles_all/10.1016.j.mtcomm.2023.105557/tables/Table 2.csv |  | [ { "original": "Ti-Co", "standardized": "Ti-Co", "confidence": "low" }, { "original": "Nb-Zr", "standardized": "Nb-Zr", "confidence": "low" } ]
./10.1016.j.mtcomm.2023.105557 | Co-Cr ¦ Cr-Nb | Design, preparation and study of microstructure, phase evolution and thermal stability of Ti-Co0.35-Cr0.35-Nb-Zr nanocrystalline HEA for biomedical applications | It has been established that Co-Cr and Co-Cr-Mo alloys, as well as titanium-based alloys are suitable for implants[40,41]. These are employed in artificial joints as sliding materials[42]. Co-based alloys show superior wear resistance than Ti-based alloys because their microstructures containing intermetallic phase immerse in matrix based on solid Co solution. These results lead us to hypothesize bio-HEAs having the elements like Cr and Co. Moreover, these two elements can also replace Ta and Hf in HEAs without compromising biocompatibility and mechanical properties. Thus, the goal of this research work is to develop a novel Ti-Co-Cr-Nb-Zr HEA which may have higher strength-to-weight ratio, better mechanical properties, and good biocompatibility with lesser cost. After going through the literature we have found that the Ti-Co-Cr-Nb-Zr HEA is still to be explored which may be suitable for implants. | In the present study, novel Ti-Co0.35-Cr0.35-Nb-Zr high entropy alloy (HEA) has been synthesized by mechanical alloying (MA) followed by sintering at different temperatures. The microstructure and phase stability of as milled powder and sintered samples have been studied by X-ray diffraction (XRD), scanning electron microscopy (SEM), transmission electron microscopy (TEM) and differential scanning calorimetry (DSC). The density and micro-hardness values have also been calculated for the sintered samples. The atomic % of the individual element is selected based on the parametric method. After 50 h of milling, the powders transformed into a solid solution having BCC structure with a minor fraction of undissolved Zr. The crystallite size (CS) of ∼ 7 nm reveals the nanocrystalline nature of the milled powder. The DSC thermograph displays the phase transformation of the milled powder near ∼ 821 °C. After sintering at 750 °C, the sample had only β (BCC) phase, however, after sintering at 850 and 950 °C, it appeared as both β and α (HCP) phases. Micro-hardness values of the sintered samples have been found to be in the range of 460 - 580 HV which is higher than that of similar biomaterials. This study reveals that Ti-Co0.35-Cr0.35-Nb-Zr HEA can be explored as a new class of biomaterials. | Atomic size differences of binary alloys (d, %) for Ti-Co-Cr-Nb-Zr HEA system. | /home/shared/llm-extraction-pipeline/articles_all/10.1016.j.mtcomm.2023.105557/tables/Table 2.csv |  | [ { "original": "Co-Cr", "standardized": "Co-Cr", "confidence": "high" }, { "original": "Cr-Nb", "standardized": "Cr-Nb", "confidence": "high" } ]
./10.1016.j.mtcomm.2023.105557 | Co-Zr ¦ Co-Nb ¦ Cr-Zr | Design, preparation and study of microstructure, phase evolution and thermal stability of Ti-Co0.35-Cr0.35-Nb-Zr nanocrystalline HEA for biomedical applications | Table 1 shows the mixing enthalpy (ΔHmixAB) values of the binary alloys for Ti-Co-Cr-Nr-Zr HEA. From the table, it can be observed thatΔHmixABfor binary alloys are having positive and negative values of mixing enthalpy. The higher negative value of △Hmixensures a stronger binding force between the elements. In contrast, the enhanced positive value of △Hmixresults in reduced miscibility of the distinct elements in the alloy, resulting in segregation or separation of the elements. The larger absolute value of △Hmixwill also retard the solid solution formation. Guo and Liu[21]reported that for the formation of a stable solid solution phase, the mixing enthalpy should be in the range of22 ≤ △Hmix≤ 7 kJ/mol. Because of the substantial negative values of∆Hi-jfor Co-Zr (-41), Co-Ti (-28), Co-Nb (-25), and Cr-Zr (-12), the addition of the elements like Co and Cr in Ti-Nb-Zr alloys is unfavourable for the solid solution formation. In contrast, the addition of Cr and Co to Ti-Nb-Zr alloys enhanced △Smixsubstantially and effectively. The atomic size difference (%) of the binary alloy in the Ti-Co-Cr-Nr-Zr HEA system shown in Table 2 indicates a negligible difference (%) in atomic size between Co and Cr. Since Cr and Co have lower densities and cost than Ta and Hf thus our aim was to incorporate them with optimized concentration in Ti-Nb-Zr alloy. Finally, for this study, Ti-Cox-Crx-Nb-Zr (x ≥ 0) alloys were prepared and analyzed. | In the present study, novel Ti-Co0.35-Cr0.35-Nb-Zr high entropy alloy (HEA) has been synthesized by mechanical alloying (MA) followed by sintering at different temperatures. The microstructure and phase stability of as milled powder and sintered samples have been studied by X-ray diffraction (XRD), scanning electron microscopy (SEM), transmission electron microscopy (TEM) and differential scanning calorimetry (DSC). The density and micro-hardness values have also been calculated for the sintered samples. The atomic % of the individual element is selected based on the parametric method. After 50 h of milling, the powders transformed into a solid solution having BCC structure with a minor fraction of undissolved Zr. The crystallite size (CS) of ∼ 7 nm reveals the nanocrystalline nature of the milled powder. The DSC thermograph displays the phase transformation of the milled powder near ∼ 821 °C. After sintering at 750 °C, the sample had only β (BCC) phase, however, after sintering at 850 and 950 °C, it appeared as both β and α (HCP) phases. Micro-hardness values of the sintered samples have been found to be in the range of 460 - 580 HV which is higher than that of similar biomaterials. This study reveals that Ti-Co0.35-Cr0.35-Nb-Zr HEA can be explored as a new class of biomaterials. | Atomic size differences of binary alloys (d, %) for Ti-Co-Cr-Nb-Zr HEA system. | /home/shared/llm-extraction-pipeline/articles_all/10.1016.j.mtcomm.2023.105557/tables/Table 2.csv |  | [ { "original": "Co-Zr", "standardized": "Co-Zr", "confidence": "High" }, { "original": "Co-Nb", "standardized": "Co-Nb", "confidence": "High" }, { "original": "Cr-Zr", "standardized": "Cr-Zr", "confidence": "High" } ]
./10.1016.j.mtcomm.2023.105557 | Ti-Co0.35-Cr0.35-Nb-Zr | Design, preparation and study of microstructure, phase evolution and thermal stability of Ti-Co0.35-Cr0.35-Nb-Zr nanocrystalline HEA for biomedical applications | In the present study, novel Ti-Co0.35-Cr0.35-Nb-Zr high entropy alloy (HEA) has been synthesized by mechanical alloying (MA) followed by sintering at different temperatures. The microstructure and phase stability of as milled powder and sintered samples have been studied by X-ray diffraction (XRD), scanning electron microscopy (SEM), transmission electron microscopy (TEM) and differential scanning calorimetry (DSC). The density and micro-hardness values have also been calculated for the sintered samples. The atomic % of the individual element is selected based on the parametric method. After 50 h of milling, the powders transformed into a solid solution having BCC structure with a minor fraction of undissolved Zr. The crystallite size (CS) of ∼ 7 nm reveals the nanocrystalline nature of the milled powder. The DSC thermograph displays the phase transformation of the milled powder near ∼ 821 °C. After sintering at 750 °C, the sample had only β (BCC) phase, however, after sintering at 850 and 950 °C, it appeared as both β and α (HCP) phases. Micro-hardness values of the sintered samples have been found to be in the range of 460 - 580 HV which is higher than that of similar biomaterials. This study reveals that Ti-Co0.35-Cr0.35-Nb-Zr HEA can be explored as a new class of biomaterials. | In the present study, novel Ti-Co0.35-Cr0.35-Nb-Zr high entropy alloy (HEA) has been synthesized by mechanical alloying (MA) followed by sintering at different temperatures. The microstructure and phase stability of as milled powder and sintered samples have been studied by X-ray diffraction (XRD), scanning electron microscopy (SEM), transmission electron microscopy (TEM) and differential scanning calorimetry (DSC). The density and micro-hardness values have also been calculated for the sintered samples. The atomic % of the individual element is selected based on the parametric method. After 50 h of milling, the powders transformed into a solid solution having BCC structure with a minor fraction of undissolved Zr. The crystallite size (CS) of ∼ 7 nm reveals the nanocrystalline nature of the milled powder. The DSC thermograph displays the phase transformation of the milled powder near ∼ 821 °C. After sintering at 750 °C, the sample had only β (BCC) phase, however, after sintering at 850 and 950 °C, it appeared as both β and α (HCP) phases. Micro-hardness values of the sintered samples have been found to be in the range of 460 - 580 HV which is higher than that of similar biomaterials. This study reveals that Ti-Co0.35-Cr0.35-Nb-Zr HEA can be explored as a new class of biomaterials. | Values of crystallite size and lattice strain for Ti-Co0.35-Cr0.35-Nb-Zr HEA powders at different hours of mechanical alloying. | /home/shared/llm-extraction-pipeline/articles_all/10.1016.j.mtcomm.2023.105557/tables/Table 5.csv |  | [ { "original": "Ti-Co0.35-Cr0.35-Nb-Zr", "standardized": "TiCo0.35Cr0.35NbZr", "confidence": "High" } ]
./10.1016.j.mtcomm.2023.105557 | Ti-Co0.35-Cr0.35-Nb-Zr HEA powder | Design, preparation and study of microstructure, phase evolution and thermal stability of Ti-Co0.35-Cr0.35-Nb-Zr nanocrystalline HEA for biomedical applications | Fig. 2 depicts the XRD pattern of the Ti-Co0.35-Cr0.35-Nb-Zr HEA powder at different intervals of mechanical alloying (MA). At the start of milling, i.e. after 15 min of the milling, diffraction peaks correspond to all alloying elements. With increased milling time, relative intensities for all the elements decreased due to the occurrence of MA. Further, broadening of the peaks with increased milling duration indicates size reduction of the particles. After 5 h of milling, minor peaks of the Ti, Zr, and Cr disappeared while the intensities of their major peaks were reduced. At this stage, peaks corresponding to the lower melting point element i.e. Co disappeared completely. However, after 20 h of the milling, intensities of the peaks further reduced whereas broadness increased simultaneously. With further increase of milling duration (i.e. after 30 h), most of the peaks lose their identity and accommodate to BCC solid solution. However, there were a few minor peaks corresponding to Zr and Cr. The Ti-Nb phase diagram suggests that these two elements are soluble in each other. Probably this has dominated for the present HEA which results in the formation of the BCC structure. Even after milling for 40 h, the sample still had one minor peak of Zr (d ∼ 2.798 Å) whereas the other minor peaks of Zr and Cr disappeared. However, no changes in the structure of the solid solution were observed after 50 h of milling. The observed continuous peak broadening with increased milling duration is associated with high lattice strain and refined crystal size[45,46]. After 50 h of milling, the obtained BCC structure had a precision lattice parameter of (3.309 ± 0.03) Å which is close to BCC Ti and Nb (3.311 & 3.306 Å). Thus, these two elements acted as a host lattice for the present HEA. | In the present study, novel Ti-Co0.35-Cr0.35-Nb-Zr high entropy alloy (HEA) has been synthesized by mechanical alloying (MA) followed by sintering at different temperatures. The microstructure and phase stability of as milled powder and sintered samples have been studied by X-ray diffraction (XRD), scanning electron microscopy (SEM), transmission electron microscopy (TEM) and differential scanning calorimetry (DSC). The density and micro-hardness values have also been calculated for the sintered samples. The atomic % of the individual element is selected based on the parametric method. After 50 h of milling, the powders transformed into a solid solution having BCC structure with a minor fraction of undissolved Zr. The crystallite size (CS) of ∼ 7 nm reveals the nanocrystalline nature of the milled powder. The DSC thermograph displays the phase transformation of the milled powder near ∼ 821 °C. After sintering at 750 °C, the sample had only β (BCC) phase, however, after sintering at 850 and 950 °C, it appeared as both β and α (HCP) phases. Micro-hardness values of the sintered samples have been found to be in the range of 460 - 580 HV which is higher than that of similar biomaterials. This study reveals that Ti-Co0.35-Cr0.35-Nb-Zr HEA can be explored as a new class of biomaterials. | Elemental composition of Ti-Co0.35-Cr0.35-Nb-Zr HEA powder milled for 50 h. | /home/shared/llm-extraction-pipeline/articles_all/10.1016.j.mtcomm.2023.105557/tables/Table 6.csv |  | [ { "original": "Ti-Co0.35-Cr0.35-Nb-Zr HEA powder", "standardized": "Ti-Co0.35-Cr0.35-Nb-Zr HEA powder", "confidence": "low" } ]
./10.1016.j.mtcomm.2023.105615 | S0 | Influence of laser power on microstructure evolution and properties of laser cladded FeNiCoCrMo HEA coatings | Specimens of size 10 mm × 10 mm × 8 mm were sectioned using wire-EDM machine. The substrate and samples with laser power of 1200 W, 1500 W and 1800 W are represented by S0, S1, S2 and S3, respectively. The cladding regions and sample cross-sections were polished with a set of emery papers as the standard metallographic procedure. The microhardness was measured using a Vickers hardness tester (HXD-1000TMC/LCD) under 200 g load and 15 s time. Across the cross-section, the microhardness of HEA coating was tested at an interval of 0.3 mm in the depth direction. Three groups of data were collected with horizontal intervals of 0.4 mm for each sample at the same depth, and the average value was evaluated. On the upper surface of the coating, a square area of 2 mm × 2 mm was selected for each sample, and 36 microhardness data were collected in this square area. The distance between two adjacent points in the longitudinal and transverse directions was 0.4 mm, and the average value and standard deviation of these data points were calculated. The crystal structure and the phase constitution of the coating was identified by an X-ray diffractometer (XRD, Bruker, D8 Advanced) with Cu-Kα with a scan rate of 4°/min in the range of 20°- 100°. Afterward, the top surface of the polished samples was examined using FESEM (Nova Nano SEM450) to study the microstructure of the coatings. An electron backscatter diffraction (EBSD) detector (Oxford Instruments NordlysMax2) was used for observing the distribution of phases and grains. The wear resistance of the coatings was investigated by the RTEC reciprocating friction tester (MFT-5000) at room temperature with the following parameters: test load of 30 N, duration time of 60 min, reciprocating distance of 6 mm, and relative moving speed of 5 mm/s. The counterpart was a WC-Co alloy ball (YG6, HRC93) with a diameter of 6.5 mm. A three-dimensional (3D) profilometer (Contour GT-K, Bruker) was employed to analyze 3D morphologies and volume loss of the wear tracks. The worn surfaces were analyzed using SEM and EDS. The corrosion resistance of coating was tested with a typical three-electrode workstation which consists of a working electrode, a reference electrode and a counter electrode. The specimen was set as the working electrode, the reference electrode was a saturated calomel electrode, and the counter electrode (CE) was a platinum electrode. The test of corrosion resistance was carried out in 3.5 wt% NaCl solution at a scan rate of 0.5 mV/s. Open circuit potential curve and potentiodynamic polarization curve were recorded during the test process. | The present study is to investigate the effect of laser on the microstructure evolution, wear and corrosion resistance of FeNiCoCrMo high entropy alloy (HEA) coatings, which were prepared on 304 stainless steel by laser cladding technology. The results showed that the HEA coatings were mainly composed of face-centered cubic (FCC) solid solution structure (Ni-Cr-Co-Mo) and rhombohedral structure (Fe3Mo and CoMo2Ni). The laser power will directly affect the content and distribution of each phase. With the increase of laser power, the content of Ni-Cr-Co-Mo phase decreases, the contents of Fe3Mo phase and CoMo2Ni phase increase obviously, and the Mo phase gradually decreases to disappear. When the laser power is 1200 W, there is a relatively clear boundary between the eutectic structure and the strengthening phase in the microstructure, but when the laser power is 1800 W, the eutectic structure and the strengthening phase have infiltrated each other, and the phases are in a chaotic state. The wear resistance of HEA is better at low laser power, and the corrosion resistance of HEA is better at high laser power. The wear and corrosion mechanisms for different samples were discussed. This work is helpful to understand the existing state of Mo element in FeNiCoCrMo coating and the influence of phase composition and distribution on the wear resistance and corrosion resistance of the coating. | Electrical data calculated from the typical polarization curves of HEA coatings. | /home/shared/llm-extraction-pipeline/articles_all/10.1016.j.mtcomm.2023.105615/tables/Table 2.csv |  | [ { "original": "S0", "standardized": "S0", "confidence": "high" } ]
./10.1016.j.mtcomm.2023.105681 | g | Design of Fe36.29Cr28.9Ni26.15Cu4.17Ti1.67V2.48C0.46 HEA using a new criterion based on VEC: Microstructural study and multiscale mechanical response | The present work updated empirical parameter ranges with a high adjustment to the experimental results as obtained by the means of the exploratory data analysis (EDA) method. A new high entropy alloy with FCC structure reinforced by precipitation of intermetallic phases fabricated by vacuum-argon induction melting was designed and modeled. The main results showed that the valence electron concentration (VEC) is the predominant empirical phase prediction parameter in high entropy alloys and that the lattice packing factor is necessary to determine the presence of intermetallic phases effectively. Phase stability ranges based on VEC associated with the base crystal structures and the presence of intermetallics corroborated computationally by CALPHAD and experimentally were reported. The interdendritic zone proved to be a preferential precipitation zone with precipitates of σ, TiC, and γ' phases. The γ' phase showed a size difference between the dendritic and interdendritic zone associated with diffusive Ti mechanisms. The nanoscale mechanical response determined that dislocation creep and reinforcement in the interdendritic zone are predominant creep mechanisms that obtained an effective entanglement of the dislocations increasing the strain hardening coefficient. The mechanical response of the alloy obtained is superior to the average of the alloys with FCC structure. It maintains a high ductility that allows reaching an energy absorption and damage tolerance of 43.56 GPa% showing severe plastic slip lines being in the range of use for aerospace applications and hydrogen tanks. | The present work updated empirical parameter ranges with a high adjustment to the experimental results as obtained by the means of the exploratory data analysis (EDA) method. A new high entropy alloy with FCC structure reinforced by precipitation of intermetallic phases fabricated by vacuum-argon induction melting was designed and modeled. The main results showed that the valence electron concentration (VEC) is the predominant empirical phase prediction parameter in high entropy alloys and that the lattice packing factor is necessary to determine the presence of intermetallic phases effectively. Phase stability ranges based on VEC associated with the base crystal structures and the presence of intermetallics corroborated computationally by CALPHAD and experimentally were reported. The interdendritic zone proved to be a preferential precipitation zone with precipitates of σ, TiC, and γ' phases. The γ' phase showed a size difference between the dendritic and interdendritic zone associated with diffusive Ti mechanisms. The nanoscale mechanical response determined that dislocation creep and reinforcement in the interdendritic zone are predominant creep mechanisms that obtained an effective entanglement of the dislocations increasing the strain hardening coefficient. The mechanical response of the alloy obtained is superior to the average of the alloys with FCC structure. It maintains a high ductility that allows reaching an energy absorption and damage tolerance of 43.56 GPa% showing severe plastic slip lines being in the range of use for aerospace applications and hydrogen tanks. | Network parameters of the phases obtained by X-ray diffraction analysis - Rietveld. | /home/shared/llm-extraction-pipeline/articles_all/10.1016.j.mtcomm.2023.105681/tables/Table 3.csv |  | [ { "original": "g", "standardized": "g", "confidence": "high" } ]
./10.1016.j.mtcomm.2023.105800 | H13 | Phase evolution and properties of AlxCoCrFeNi high-entropy alloys coatings by laser cladding | High-entropy alloys are class of structural materials that have excellent properties and are commonly used in laser additive manufacturing. In this paper, AlxCoCrFeNi (x = 0.5, 1.0, x is the molar ratio) high-entropy alloy coatings were prepared on the surface of H13 steel by using laser cladding technology. The effects of coatings on the phase composition, microstructure, element distribution, grain orientation, wear, and corrosion resistance of AlxCoCrFeNi ((x = 0.5, 1.0) coatings were analyzed. The results show that the Al0.5CoCrFeNi HEAc consists of FCC solid solution phase only, and the Al1.0CoCrFeNi coating consists of BCC/B2 solid solution phase. The microstructure changes from blocky crystals to equiaxial crystals. The average grain size decreased from 65.864 μm to 8.155 μm with the increase of Al content, and the high angle grain boundaries increased gradually with more uniform grain distribution. The average hardness values of AlxCoCrFeNi (x = 0.5, 1.0) coatings are 513.06 HV0.5 and 652.38 HV0.5, respectively. The friction coefficient and mass loss gradually decrease, and the wear form changes from abrasive wear to adhesive wear. AlxCoCrFeNi (x = 0.5, 1.0) HEAcs self-corrosion current density (Icorr) increases from 2.964 × 10-6 Acm-2 to 1.060 × 10-5 Acm-2, and the corrosion resistance gradually decreases. | High-entropy alloys are class of structural materials that have excellent properties and are commonly used in laser additive manufacturing. In this paper, AlxCoCrFeNi (x = 0.5, 1.0, x is the molar ratio) high-entropy alloy coatings were prepared on the surface of H13 steel by using laser cladding technology. The effects of coatings on the phase composition, microstructure, element distribution, grain orientation, wear, and corrosion resistance of AlxCoCrFeNi ((x = 0.5, 1.0) coatings were analyzed. The results show that the Al0.5CoCrFeNi HEAc consists of FCC solid solution phase only, and the Al1.0CoCrFeNi coating consists of BCC/B2 solid solution phase. The microstructure changes from blocky crystals to equiaxial crystals. The average grain size decreased from 65.864 μm to 8.155 μm with the increase of Al content, and the high angle grain boundaries increased gradually with more uniform grain distribution. The average hardness values of AlxCoCrFeNi (x = 0.5, 1.0) coatings are 513.06 HV0.5 and 652.38 HV0.5, respectively. The friction coefficient and mass loss gradually decrease, and the wear form changes from abrasive wear to adhesive wear. AlxCoCrFeNi (x = 0.5, 1.0) HEAcs self-corrosion current density (Icorr) increases from 2.964 × 10-6 Acm-2 to 1.060 × 10-5 Acm-2, and the corrosion resistance gradually decreases. | AlxCoCrFeNi (x = 0.5, 1.0) HEAcs and H13 steel for Icorr and Ecorr. | /home/shared/llm-extraction-pipeline/articles_all/10.1016.j.mtcomm.2023.105800/tables/Table 6.csv |  | [ { "original": "H13", "standardized": "H13", "confidence": "high" } ]
./10.1016.j.mtcomm.2023.105844 | Mn10 | Effect of manganese on mechanical properties and deformation mechanism of CoCrFeNi high entropy alloys | Fig. 7 shows the crystal structure of the CoCrFeNiMnxHEAs with 0, 5, 10 and 20 at% manganese contents. There are three crystal phases can be found in these HEAs, which are the FCC, BCC and HCP phases. The FCC structure is the majority phase, and with the manganese content, the contents of HCP and BCC were roughly increase. The atomic ratio of BCC in the Mn5, Mn10 and Mn20 was 0.3%, and the ratio of HCP phase of Mn5, Mn10 and Mn20 was 3.3%, 4.2% and 3.5%, respectively. In addition, the disordered structure was higher in the manganese-contented HEAs, which were 38.5%, 38.3% and 43.1% for the Mn5, Mn10 and Mn20, respectively. According to the results, when the manganese content is higher than 5 at%, which has exceeded the limit for forming the single crystal FCC solid solution, meanwhile, the HCP and BCC phases was formed, and the amorphous phase also increased. Therefore, it can be speculated that these CoCrFeNiMnxHEAs (x = 5, 10, and 20) would present different mechanical properties than the small amount additive manganese HEAs. | In this study, the predominant mechanical properties and deformation mechanisms of CoCrFeNiMnx high entropy alloys (HEAs) were explored by using the molecular dynamics (MD) simulation. A uniaxial tensile process with different temperatures (100-700 K) and compositions of manganese (x = 0, 5, 10 and 20) were conducted. Besides, a circular defect was created on the CoCrFeNiMnx HEAs to investigate the damage tolerance of these HEAs. The equiatomic CoCrFeNiMn HEA performed a strongly temperature dependence. The ultimate tensile strength (UTS) was 4.83 GPa at 100 K, and was decreased with the temperature increased. Based on the dislocation distribution and von Mises strain results, the early stage deformation was governed by the 1/2 < 110 > -type dislocation slip. On the contrary, the grain boundaries glide was dominated the later stage deformation. In addition, the manganese content in this work was higher than the limit to form the face-centered cubic (FCC) single phase solid solution. Instead, hexagonal close-packed (HCP) and amorphous phases appeared, and thus decreased the strength of CoCrFeNiMnx HEAs. The Mn0 HEA showed the highest yield stress, UTS and Young’s modulus, which were 4.9, 4.8 and 218.4 GPa, respectively. In addition, the damage tolerance of these HEAs was enhanced by the amorphous phase formation, which inhibited the propagation of cracks and improved the ductility. Based on the results, the Mn5 HEA presented the best damage tolerance than others. | Mechanical properties comparison of the CoCrFeNiMn series HEA. | /home/shared/llm-extraction-pipeline/articles_all/10.1016.j.mtcomm.2023.105844/tables/Table 2.csv |  | [ { "original": "Mn10", "standardized": "CoCrFeNiMn10", "confidence": "high" } ]
./10.1016.j.mtcomm.2023.105844 | Mn0 ¦ Mn5 | Effect of manganese on mechanical properties and deformation mechanism of CoCrFeNi high entropy alloys | In this study, the predominant mechanical properties and deformation mechanisms of CoCrFeNiMnx high entropy alloys (HEAs) were explored by using the molecular dynamics (MD) simulation. A uniaxial tensile process with different temperatures (100-700 K) and compositions of manganese (x = 0, 5, 10 and 20) were conducted. Besides, a circular defect was created on the CoCrFeNiMnx HEAs to investigate the damage tolerance of these HEAs. The equiatomic CoCrFeNiMn HEA performed a strongly temperature dependence. The ultimate tensile strength (UTS) was 4.83 GPa at 100 K, and was decreased with the temperature increased. Based on the dislocation distribution and von Mises strain results, the early stage deformation was governed by the 1/2 < 110 > -type dislocation slip. On the contrary, the grain boundaries glide was dominated the later stage deformation. In addition, the manganese content in this work was higher than the limit to form the face-centered cubic (FCC) single phase solid solution. Instead, hexagonal close-packed (HCP) and amorphous phases appeared, and thus decreased the strength of CoCrFeNiMnx HEAs. The Mn0 HEA showed the highest yield stress, UTS and Young’s modulus, which were 4.9, 4.8 and 218.4 GPa, respectively. In addition, the damage tolerance of these HEAs was enhanced by the amorphous phase formation, which inhibited the propagation of cracks and improved the ductility. Based on the results, the Mn5 HEA presented the best damage tolerance than others. | In this study, the predominant mechanical properties and deformation mechanisms of CoCrFeNiMnx high entropy alloys (HEAs) were explored by using the molecular dynamics (MD) simulation. A uniaxial tensile process with different temperatures (100-700 K) and compositions of manganese (x = 0, 5, 10 and 20) were conducted. Besides, a circular defect was created on the CoCrFeNiMnx HEAs to investigate the damage tolerance of these HEAs. The equiatomic CoCrFeNiMn HEA performed a strongly temperature dependence. The ultimate tensile strength (UTS) was 4.83 GPa at 100 K, and was decreased with the temperature increased. Based on the dislocation distribution and von Mises strain results, the early stage deformation was governed by the 1/2 < 110 > -type dislocation slip. On the contrary, the grain boundaries glide was dominated the later stage deformation. In addition, the manganese content in this work was higher than the limit to form the face-centered cubic (FCC) single phase solid solution. Instead, hexagonal close-packed (HCP) and amorphous phases appeared, and thus decreased the strength of CoCrFeNiMnx HEAs. The Mn0 HEA showed the highest yield stress, UTS and Young’s modulus, which were 4.9, 4.8 and 218.4 GPa, respectively. In addition, the damage tolerance of these HEAs was enhanced by the amorphous phase formation, which inhibited the propagation of cracks and improved the ductility. Based on the results, the Mn5 HEA presented the best damage tolerance than others. | Mechanical properties comparison of the CoCrFeNiMn series HEA. | /home/shared/llm-extraction-pipeline/articles_all/10.1016.j.mtcomm.2023.105844/tables/Table 2.csv |  | [ { "original": "Mn0", "standardized": "Mn0", "confidence": "low" }, { "original": "Mn5", "standardized": "Mn5", "confidence": "low" } ]
./10.1016.j.mtcomm.2023.105844 | Mn20 | Effect of manganese on mechanical properties and deformation mechanism of CoCrFeNi high entropy alloys | The CoCrFeNiMnxHEA simulation models were built to conduct the tensile process via the MD simulation, as shown in Fig. 1 . Fig. 1(a) presents a three-dimensional schematic of the CoCrFeNiMnxHEA with 250 (L) × 125 (H) × 20 Å (t), which contains 53725 atoms. This HEA is a polycrystalline structure with a grain size of 60 Å, as shown in Fig. 1(b) . Besides, to evaluate the effect of manganese content on the physical and mechanical properties, CoCrFeNiMnxHEA with different compositions were built. as shown in Table 1 . For example, the HEA named Mn20 represents 20 at% manganese content. In addition, the influence of defects on the HEAs was considered as well. Fig. 1(c) shows the CoCrFeNiMnxHEA with a circular defect, and the radius of the circular defect is 15 Å. The periodic boundary conditions (PBCs) were implemented along they- andz-axis. As shown in Fig. 1(d) , all HEAs were subjected to a uniaxial tensile loading along they-axis. The 10 Å-thick fixed layers on both sides of the HEA were stretched with a strain rate of 108s-1, and the time step was set as 0.002 fs. | In this study, the predominant mechanical properties and deformation mechanisms of CoCrFeNiMnx high entropy alloys (HEAs) were explored by using the molecular dynamics (MD) simulation. A uniaxial tensile process with different temperatures (100-700 K) and compositions of manganese (x = 0, 5, 10 and 20) were conducted. Besides, a circular defect was created on the CoCrFeNiMnx HEAs to investigate the damage tolerance of these HEAs. The equiatomic CoCrFeNiMn HEA performed a strongly temperature dependence. The ultimate tensile strength (UTS) was 4.83 GPa at 100 K, and was decreased with the temperature increased. Based on the dislocation distribution and von Mises strain results, the early stage deformation was governed by the 1/2 < 110 > -type dislocation slip. On the contrary, the grain boundaries glide was dominated the later stage deformation. In addition, the manganese content in this work was higher than the limit to form the face-centered cubic (FCC) single phase solid solution. Instead, hexagonal close-packed (HCP) and amorphous phases appeared, and thus decreased the strength of CoCrFeNiMnx HEAs. The Mn0 HEA showed the highest yield stress, UTS and Young’s modulus, which were 4.9, 4.8 and 218.4 GPa, respectively. In addition, the damage tolerance of these HEAs was enhanced by the amorphous phase formation, which inhibited the propagation of cracks and improved the ductility. Based on the results, the Mn5 HEA presented the best damage tolerance than others. | Mechanical properties comparison of the CoCrFeNiMn series HEA. | /home/shared/llm-extraction-pipeline/articles_all/10.1016.j.mtcomm.2023.105844/tables/Table 2.csv |  | [ { "original": "Mn20", "standardized": "CoCrFeNiMn20", "confidence": "High" } ]
./10.1016.j.mtcomm.2023.105870 | AISI 304 ¦ HEA ¦ MEA | Microstructure and texture characterisation of friction stir welded CoCrNi and CoCrFeMnNi multi-principle element alloys | This work investigates the microstructure formed in friction stir welds of FCC alloys, focused on two multi-principal alloys: a CoCrFeMnNi high-entropy alloy (HEA) and a CoCrNi medium-entropy alloy (MEA). A commercial stainless steel AISI 304 is used for comparison. The largest nugget was formed in the MEA, while the smallest was formed in the HEA. Grain refinement occurs in the stirred zone in all welds. Discontinuous dynamic recrystallisation is the predominant restoration mechanism during friction stir welding of the three investigated alloys. A sharp decrement in the Σ3 boundary fraction occurs in the stirred zone of the AISI 304 and HEA welds, while comparable values with the base metal are found for the MEA weld. The peak in the maximum index of crystallographic texture is observed on the advancing side of the stirred zone of the AISI 304 weld. A strong < 001 > θ-fibre texture is formed in the advancing side of the nugget in the AISI 304 from a well-established {123}< 634 > S-type texture in the base metal. Multiple crystallographic texture components without specific fibres are identified in most regions of the welds, indicating the complex shear path history during friction stir welding. | This work investigates the microstructure formed in friction stir welds of FCC alloys, focused on two multi-principal alloys: a CoCrFeMnNi high-entropy alloy (HEA) and a CoCrNi medium-entropy alloy (MEA). A commercial stainless steel AISI 304 is used for comparison. The largest nugget was formed in the MEA, while the smallest was formed in the HEA. Grain refinement occurs in the stirred zone in all welds. Discontinuous dynamic recrystallisation is the predominant restoration mechanism during friction stir welding of the three investigated alloys. A sharp decrement in the Σ3 boundary fraction occurs in the stirred zone of the AISI 304 and HEA welds, while comparable values with the base metal are found for the MEA weld. The peak in the maximum index of crystallographic texture is observed on the advancing side of the stirred zone of the AISI 304 weld. A strong < 001 > θ-fibre texture is formed in the advancing side of the nugget in the AISI 304 from a well-established {123}< 634 > S-type texture in the base metal. Multiple crystallographic texture components without specific fibres are identified in most regions of the welds, indicating the complex shear path history during friction stir welding. | Summary of the microstructural features for the different regions of the investigated welds of the AISI 304, MEA and HEA. | /home/shared/llm-extraction-pipeline/articles_all/10.1016.j.mtcomm.2023.105870/tables/Table 2.csv |  | [ { "original": "AISI 304", "standardized": "AISI 304", "confidence": "High" }, { "original": "HEA", "standardized": "CoCrFeMnNi", "confidence": "High" }, { "original": "MEA", "standardized": "CoCrNi", "confidence": "High" } ]
./10.1016.j.mtcomm.2023.105880 | 0.9Ag | Tuning thermoelectric figure of merit in Ag doped nanostructured PbSnTeSe alloy by entropy and band engineering phenomena | Advanced thermoelectric materials with novel chemistry and structure that exhibit superior functional properties are in high demand in today's scientific scenario. Engineered configurational entropy in bulk thermoelectric materials through complex chemical disorder is an emerging and potential approach to achieve exceptional thermoelectric properties over traditional material systems. In the current study, mechanical alloying (MA) and spark plasma sintering (SPS) were used to synthesize the high-density (>96%) nanocrystalline lead tin tellurium selenium (PbSnTeSe) high entropy alloy (HEA) with varied atomic concentrations of silver (Ag) doping (0-0.9 at%). The high entropy, band engineering and nanostructuring approach synergistically show a remarkable decrease to ultralow thermal conductivity (0.814 W/mK), resulting in a substantial increase in the power factor (14.16×10-4W/mK2). Thus, an excellent figure of merit (ZT=0.891) is achieved in PbSnTeSe doped with 0.9Ag HEA at 573 K, which is estimated as a 225% increase over the pristine PbSnTeSe HEA (ZT=0.396). | Advanced thermoelectric materials with novel chemistry and structure that exhibit superior functional properties are in high demand in today's scientific scenario. Engineered configurational entropy in bulk thermoelectric materials through complex chemical disorder is an emerging and potential approach to achieve exceptional thermoelectric properties over traditional material systems. In the current study, mechanical alloying (MA) and spark plasma sintering (SPS) were used to synthesize the high-density (>96%) nanocrystalline lead tin tellurium selenium (PbSnTeSe) high entropy alloy (HEA) with varied atomic concentrations of silver (Ag) doping (0-0.9 at%). The high entropy, band engineering and nanostructuring approach synergistically show a remarkable decrease to ultralow thermal conductivity (0.814 W/mK), resulting in a substantial increase in the power factor (14.16×10-4W/mK2). Thus, an excellent figure of merit (ZT=0.891) is achieved in PbSnTeSe doped with 0.9Ag HEA at 573 K, which is estimated as a 225% increase over the pristine PbSnTeSe HEA (ZT=0.396). | Average crystallite size and lattice strain of sintered Ag-doped PbSnTeSe HEA. | /home/shared/llm-extraction-pipeline/articles_all/10.1016.j.mtcomm.2023.105880/tables/Table 1.csv |  | [ { "original": "0.9Ag", "standardized": "Ag0.9", "confidence": "high" } ]
./10.1016.j.mtcomm.2023.105880 | 0.3Ag ¦ 0.6Ag | Tuning thermoelectric figure of merit in Ag doped nanostructured PbSnTeSe alloy by entropy and band engineering phenomena | The elemental powders such as Lead (Pb), Tin (Sn), Tellurium (Te) and Selenium (Se) along with Silver (Ag) as a dopant of 99.9% purity and particle size - 325 mesh (Loba Chemie, India) were used to synthesize p-type PbSnTeSe thermoelectric high entropy alloys. The nominal stoichiometry of PbSnTeSe doped with Ag is (PbSnTeSe)1-xAgx, Where X = 0, 0.3, 0.6 and 0.9 at%. For convenience, the PbSnTeSe alloys with varying Ag concentration (i.e. x = 0, 0.3, 0.6 and 0.9 at%.) are named as base, 0.3Ag, 0.6Ag and 0.9Ag, respectively. The complete powder handling was carried out in high purity (99.999%) Argon (Ar) environment inside a glove box. The mixture powder was loaded into a high-energy ball mill (Fritsch Pulverisette, Germany), and mechanical alloying (MA) was executed for 5 hrs in a high-purity Ar atmosphere. MA was carried out at a ball-to-powder ratio of 15:1 with a milling speed of 300 rpm. The milling cycle involves 10 min milling and 20 min cooling. | Advanced thermoelectric materials with novel chemistry and structure that exhibit superior functional properties are in high demand in today's scientific scenario. Engineered configurational entropy in bulk thermoelectric materials through complex chemical disorder is an emerging and potential approach to achieve exceptional thermoelectric properties over traditional material systems. In the current study, mechanical alloying (MA) and spark plasma sintering (SPS) were used to synthesize the high-density (>96%) nanocrystalline lead tin tellurium selenium (PbSnTeSe) high entropy alloy (HEA) with varied atomic concentrations of silver (Ag) doping (0-0.9 at%). The high entropy, band engineering and nanostructuring approach synergistically show a remarkable decrease to ultralow thermal conductivity (0.814 W/mK), resulting in a substantial increase in the power factor (14.16×10-4W/mK2). Thus, an excellent figure of merit (ZT=0.891) is achieved in PbSnTeSe doped with 0.9Ag HEA at 573 K, which is estimated as a 225% increase over the pristine PbSnTeSe HEA (ZT=0.396). | Average crystallite size and lattice strain of sintered Ag-doped PbSnTeSe HEA. | /home/shared/llm-extraction-pipeline/articles_all/10.1016.j.mtcomm.2023.105880/tables/Table 1.csv |  | [ { "original": "0.3Ag", "standardized": "(PbSnTeSe)0.7Ag0.3", "confidence": "high" }, { "original": "0.6Ag", "standardized": "(PbSnTeSe)0.4Ag0.6", "confidence": "high" } ]
./10.1016.j.mtcomm.2023.105880 | PbSnTeSe HEA doped with Ag | Tuning thermoelectric figure of merit in Ag doped nanostructured PbSnTeSe alloy by entropy and band engineering phenomena | X-ray diffraction (XRD) patterns of mechanically alloyed and sintered PbSnTeSe HEA doped with Ag (0, 0.3, 0.6, and 0.9 at%) are shown in Fig. 1 a.The diffracted peaks of milled and SPS bulk materials are indexed to a single-phase PbSnTeSe HEA with NaCl type FCC crystal structure in the Fm3-m space group (ICDD-PDF card number 01-071-6519) ( Fig. 1 d). The elemental powders experience substantial lattice distortion during milling, resulting in the formation of the PbSnTeSe alloy. Furthermore, due to the complex chemical gradient caused by multiple elements in the equiatomic ratio, the configurational entropy in the PbSnTeSe HEA significantly increases to achieve a single-phase solid solution in a shorter milling time. In spite, of possessing the single phase PbSnTeSe HEA, the Ag doping (0.3-0.9 at%) show significant variation in its lattice. This is evident from the shift of the principal plane (200) at the 2Ѳ vicinity of 28.7o ( Fig. 1 b). | Advanced thermoelectric materials with novel chemistry and structure that exhibit superior functional properties are in high demand in today's scientific scenario. Engineered configurational entropy in bulk thermoelectric materials through complex chemical disorder is an emerging and potential approach to achieve exceptional thermoelectric properties over traditional material systems. In the current study, mechanical alloying (MA) and spark plasma sintering (SPS) were used to synthesize the high-density (>96%) nanocrystalline lead tin tellurium selenium (PbSnTeSe) high entropy alloy (HEA) with varied atomic concentrations of silver (Ag) doping (0-0.9 at%). The high entropy, band engineering and nanostructuring approach synergistically show a remarkable decrease to ultralow thermal conductivity (0.814 W/mK), resulting in a substantial increase in the power factor (14.16×10-4W/mK2). Thus, an excellent figure of merit (ZT=0.891) is achieved in PbSnTeSe doped with 0.9Ag HEA at 573 K, which is estimated as a 225% increase over the pristine PbSnTeSe HEA (ZT=0.396). | Hall measurement characteristics of bulk PbSnTeSe HEA doped with Ag. | /home/shared/llm-extraction-pipeline/articles_all/10.1016.j.mtcomm.2023.105880/tables/Table 2.csv |  | [ { "original": "PbSnTeSe HEA doped with Ag", "standardized": "Pb25Sn25Te25Se25", "confidence": "medium" } ]
./10.1016.j.mtcomm.2023.105929 | BCC1 ¦ BCC2 | First-principles studies of behavior of hydrogen and mechanical properties of TiCrTaV high-entropy alloys | In this study, the first-principles calculation is used to study the H behavior in TiCrTaV alloys of two BCC structures (BCC1 Ti23Cr25Ta23V29and BCC2 Ti27Cr27Ta18V28), and the influence of H on the mechanical properties and electronic structures of these structures. The local lattice distortion, solution energy, and diffusion behavior of H along the different directions at various interstitial positions are considered. Meanwhile, the influence of H on the mechanical properties and electronic structures of alloys are predicted. | This study investigates the dissolution and diffusion of H atom in TiCrTaV of two body-centered cubic (BCC) high-entropy alloys and their effects on the mechanical properties and electronic structure of the alloys by first-principles calculations. Results show that the solution energy of H atom and local lattice distortion vary depending on the local environment. Meanwhile, the site occupancy of H atoms in tetrahedral interstitials are slightly advantageous in the two structures. Diffusion of H also presents a sluggish effect. The dramatic increases and decreases of diffusion barrier disrupted the periodicity and symmetry of H diffusion in the two BCC structures, thereby slowing down the H accumulation. After hydrogenation, TiCrTaV high-entropy alloys (HEAs) still maintain resistance to deformation, indicating that they are the potential candidate structural materials for fusion reactors. Our investigation indicates that this low-activation HEA may exhibit promising irradiation resistance due to its special H behavior. | Elastic constant (cij, GPa), elastic modulus (B, G, and E, GPa), B / G ratios, Poisson's ratios (n), Cauchy pressure (c12-c44, GPa), and anisotropic fraction factor (AU) of the alloys before and after the addition of H atoms. | /home/shared/llm-extraction-pipeline/articles_all/10.1016.j.mtcomm.2023.105929/tables/Table 5.csv |  | [ { "original": "BCC1", "standardized": "Ti23Cr25Ta23V29", "confidence": "high" }, { "original": "BCC2", "standardized": "Ti27Cr27Ta18V28", "confidence": "high" } ]
./10.1016.j.mtcomm.2023.105938 | As-built | Enhanced strengthening effect of aging heat treatment found in additively-formed CoCrFeNiTi-based multiprincipal element alloy | As-built and AHT specimens were characterized using STEM to explain the microstructural evolution during AHT ( Fig. 6 ). The interdendritic regions of the microcells in as-built specimens are filled with dislocations, as identified in a previous report[38]. No phase separation is detected in the microcells, although a weak forbidden peak of 100γis observed in the selected area electron diffraction (SAED) pattern ( Fig. 6 (a-3)). After AHT at a low temperature, the dislocation density seems to decrease ( Fig. 6 (b-1)). The Ti EDS map exhibits fluctuations in Ti distribution with a specific length of ∼5 nm ( Fig. 6 (b-2)). The distribution of Ti is close to that in the E-PBF products of MPEA after ST and water quenching[35]; however, the size of the Ti-rich region is smaller in the AHT (923 K) specimen. The corresponding SAED of the matrix ( Fig. 6 (b-3)) indicates the presence of a forbidden peak of 100γoriginating in the ordered phase of γ-phase, particularly γ’ phase with an L12crystal structure. In the AHT (1073 K) specimen, most dislocations disappeared, and γ’ fine precipitates in the matrix grew to ∼20 nm in diameter and are visible in STEM dark field images and EDS elemental maps ( Fig. 6 (c-2)). Moreover, diffraction spots corresponding to 100γin SAED from the matrix region were identified ( Fig. 6 (c-3)). The AHT (1073 K) specimen contains blocky σ precipitates and platelet τ/η precipitates, as identified in SEM images ( Fig. 6 (c-4)-(c-6) and Table 4 ). The τ-phase (a= 0.511 nm,c= 1.251 nm) and η-phase (a= 0.511 nm,c= 0.834 nm) coexist in τ/η platelets and are divided by stacking faults along thecaxis in hexagonal structures. Subsequently, in this study, the τ/η-phase is designated as the η-phase. | The strengthening effect caused by the fine precipitation in microcellular structures during aging heat treatment (AHT) in CoCrFeNiTi-based multiprincipal element alloys fabricated using laser-powder bed fusion (L-PBF) was investigated. L-PBF fabricated products after AHT at 923-1173 K demonstrated hardness of 692 HV, and ultimate tensile strength of 1824 MPa, whereas solution heat-treated products exhibited a hardness of 530 HV and ultimate tensile strength of 1562 MPa. X-ray diffraction, scanning electron microscopy, and scanning transmission electron microscopy demonstrated the presence of intermetallic compounds in the microcellular structures formed during L-PBF solidification. Microcellular structures in as-built specimens accompany dislocation networks and elemental segregation around microcellular walls. The hierarchical structure increases the strengthening effect of AHT by forming a large number of fine multiple intermetallic compounds. AHT after solution heat treatment causes the growth of strengthening nanoscale precipitates in equiaxed grains with a lower amount of grain boundary precipitates. The different responses to AHT in specimens with and without solution heat treatment are important issues for controlling the properties of additively manufactured products. | Grain diameters and the fraction of intermetallic phases detected via EBSD. The grain detection angle threshold was 15deg. Scan areas to obtain grain diameters were set to 400 x 400 um2 for as-built and AHT specimens and 1 x 1 um2 for ST specimens. Phase fraction analysis was performed using data with 400 x 400 um2 scan areas for all specimens. | /home/shared/llm-extraction-pipeline/articles_all/10.1016.j.mtcomm.2023.105938/tables/Table 3.csv |  | [ { "original": "As-built", "standardized": "As-built", "confidence": "low" } ]
./10.1016.j.mtcomm.2023.105938 | ST | Enhanced strengthening effect of aging heat treatment found in additively-formed CoCrFeNiTi-based multiprincipal element alloy | Previously, we demonstrated the additive manufacturing of corrosion-resistant CoCrFeNiTi-based MPEAs whose corrosion-resistant properties were reported for the cast products[33,34]. Both E-PBF and L-PBF products were obtained using CoCrFeNiTi-based prealloyed powders[35-38]. Solution heat treatment (ST) was used to homogenize the microscale segregation and control the precipitation of strengthening nanoprecipitates formed in the MPEA matrix[35,36]. Aging heat treatment (AHT) was performed on the ST products to improve their hardness and strength[37,38]. The combination of heat treatment and modified chemistry of the CoCrFeNiTi-based MPEA prevented the grain boundary precipitation and resulted in superior mechanical properties and excellent corrosion resistance[38]. | The strengthening effect caused by the fine precipitation in microcellular structures during aging heat treatment (AHT) in CoCrFeNiTi-based multiprincipal element alloys fabricated using laser-powder bed fusion (L-PBF) was investigated. L-PBF fabricated products after AHT at 923-1173 K demonstrated hardness of 692 HV, and ultimate tensile strength of 1824 MPa, whereas solution heat-treated products exhibited a hardness of 530 HV and ultimate tensile strength of 1562 MPa. X-ray diffraction, scanning electron microscopy, and scanning transmission electron microscopy demonstrated the presence of intermetallic compounds in the microcellular structures formed during L-PBF solidification. Microcellular structures in as-built specimens accompany dislocation networks and elemental segregation around microcellular walls. The hierarchical structure increases the strengthening effect of AHT by forming a large number of fine multiple intermetallic compounds. AHT after solution heat treatment causes the growth of strengthening nanoscale precipitates in equiaxed grains with a lower amount of grain boundary precipitates. The different responses to AHT in specimens with and without solution heat treatment are important issues for controlling the properties of additively manufactured products. | Grain diameters and the fraction of intermetallic phases detected via EBSD. The grain detection angle threshold was 15deg. Scan areas to obtain grain diameters were set to 400 x 400 um2 for as-built and AHT specimens and 1 x 1 um2 for ST specimens. Phase fraction analysis was performed using data with 400 x 400 um2 scan areas for all specimens. | /home/shared/llm-extraction-pipeline/articles_all/10.1016.j.mtcomm.2023.105938/tables/Table 3.csv |  | [ { "original": "ST", "standardized": "CoCrFeNiTi", "confidence": "high" } ]
./10.1016.j.mtcomm.2023.105938 | AHT (923 K) ¦ AHT (973 K) ¦ AHT (1173 K) ¦ AHT (1073 K) | Enhanced strengthening effect of aging heat treatment found in additively-formed CoCrFeNiTi-based multiprincipal element alloy | SEM observations of YZ cross-sections after etching demonstrated columnar microstructures that formed along the building direction via melt-pool boundaries ( Fig. 3 ). Microcellular structures with a width of ∼1 μm were identified in AHT (923 K) and AHT (973 K) specimens. Precipitates formed along grain boundaries and interdendritic regions between microcells in the AHT (973 K) specimen. These precipitates grew and penetrated the microcells in AHT (1073 K) and AHT (1173 K) specimens. Energy-dispersive X-ray spectroscopy (EDS) maps of these specimens demonstrated the evolution of two types of precipitates ( Fig. 4 ). Ti segregation originating during L-PBF solidification was identified in the interdendritic regions between microcells ( Fig. 4 (a-3)). Furthermore, the segregation of Ti remained after low-temperature AHT (923 K). Cr was expelled and primarily densified in grain boundaries, as indicated in EDS maps of AHT specimens. Densified Cr formed blocky precipitates during high-temperature AHT (1073-1173 K) together with platelet precipitates in microcells. The microcellular structure and interdendritic precipitates are not observed in the ST specimens ( Fig. 5 ). Fine Ti-based oxides and grain boundary η platelet precipitates were identified in ST products after AHT at low temperatures. The smaller amounts of blocky σ precipitates formed along grain boundaries in the ST+ AHT (1073 K) specimen. | The strengthening effect caused by the fine precipitation in microcellular structures during aging heat treatment (AHT) in CoCrFeNiTi-based multiprincipal element alloys fabricated using laser-powder bed fusion (L-PBF) was investigated. L-PBF fabricated products after AHT at 923-1173 K demonstrated hardness of 692 HV, and ultimate tensile strength of 1824 MPa, whereas solution heat-treated products exhibited a hardness of 530 HV and ultimate tensile strength of 1562 MPa. X-ray diffraction, scanning electron microscopy, and scanning transmission electron microscopy demonstrated the presence of intermetallic compounds in the microcellular structures formed during L-PBF solidification. Microcellular structures in as-built specimens accompany dislocation networks and elemental segregation around microcellular walls. The hierarchical structure increases the strengthening effect of AHT by forming a large number of fine multiple intermetallic compounds. AHT after solution heat treatment causes the growth of strengthening nanoscale precipitates in equiaxed grains with a lower amount of grain boundary precipitates. The different responses to AHT in specimens with and without solution heat treatment are important issues for controlling the properties of additively manufactured products. | Grain diameters and the fraction of intermetallic phases detected via EBSD. The grain detection angle threshold was 15deg. Scan areas to obtain grain diameters were set to 400 x 400 um2 for as-built and AHT specimens and 1 x 1 um2 for ST specimens. Phase fraction analysis was performed using data with 400 x 400 um2 scan areas for all specimens. | /home/shared/llm-extraction-pipeline/articles_all/10.1016.j.mtcomm.2023.105938/tables/Table 3.csv |  | [ { "original": "AHT (923 K)", "standardized": "CoCrFeNiTi", "confidence": "High" }, { "original": "AHT (973 K)", "standardized": "CoCrFeNiTi", "confidence": "High" }, { "original": "AHT (1173 K)", "standardized": "CoCrFeNiTi", "confidence": "High" }, { "original": "AHT (1073 K)", "standardized": "CoCrFeNiTi", "confidence": "High" } ]
./10.1016.j.mtcomm.2023.105938 | AHT (1073 K) specimen | Enhanced strengthening effect of aging heat treatment found in additively-formed CoCrFeNiTi-based multiprincipal element alloy | SEM observations of YZ cross-sections after etching demonstrated columnar microstructures that formed along the building direction via melt-pool boundaries ( Fig. 3 ). Microcellular structures with a width of ∼1 μm were identified in AHT (923 K) and AHT (973 K) specimens. Precipitates formed along grain boundaries and interdendritic regions between microcells in the AHT (973 K) specimen. These precipitates grew and penetrated the microcells in AHT (1073 K) and AHT (1173 K) specimens. Energy-dispersive X-ray spectroscopy (EDS) maps of these specimens demonstrated the evolution of two types of precipitates ( Fig. 4 ). Ti segregation originating during L-PBF solidification was identified in the interdendritic regions between microcells ( Fig. 4 (a-3)). Furthermore, the segregation of Ti remained after low-temperature AHT (923 K). Cr was expelled and primarily densified in grain boundaries, as indicated in EDS maps of AHT specimens. Densified Cr formed blocky precipitates during high-temperature AHT (1073-1173 K) together with platelet precipitates in microcells. The microcellular structure and interdendritic precipitates are not observed in the ST specimens ( Fig. 5 ). Fine Ti-based oxides and grain boundary η platelet precipitates were identified in ST products after AHT at low temperatures. The smaller amounts of blocky σ precipitates formed along grain boundaries in the ST+ AHT (1073 K) specimen. | The strengthening effect caused by the fine precipitation in microcellular structures during aging heat treatment (AHT) in CoCrFeNiTi-based multiprincipal element alloys fabricated using laser-powder bed fusion (L-PBF) was investigated. L-PBF fabricated products after AHT at 923-1173 K demonstrated hardness of 692 HV, and ultimate tensile strength of 1824 MPa, whereas solution heat-treated products exhibited a hardness of 530 HV and ultimate tensile strength of 1562 MPa. X-ray diffraction, scanning electron microscopy, and scanning transmission electron microscopy demonstrated the presence of intermetallic compounds in the microcellular structures formed during L-PBF solidification. Microcellular structures in as-built specimens accompany dislocation networks and elemental segregation around microcellular walls. The hierarchical structure increases the strengthening effect of AHT by forming a large number of fine multiple intermetallic compounds. AHT after solution heat treatment causes the growth of strengthening nanoscale precipitates in equiaxed grains with a lower amount of grain boundary precipitates. The different responses to AHT in specimens with and without solution heat treatment are important issues for controlling the properties of additively manufactured products. | Chemical and phase compositions of precipitates in the AHT (1073 K) specimen determined via STEM (Fig. 6(c-4)). | /home/shared/llm-extraction-pipeline/articles_all/10.1016.j.mtcomm.2023.105938/tables/Table 4.csv |  | [ { "original": "AHT (1073 K) specimen", "standardized": "AHT (1073 K) specimen", "confidence": "Low" } ]
./10.1016.j.mtcomm.2023.105946 | 304 ss | Design of a novel CoCrFeNiCu0.3 high entropy alloy with desirable mechanical, corrosion and anti-bacterial properties via adjusting Cu distribution | To evaluate the antibacterial properties of the CoCrFeNiCu0.3HEAs, antibacterial tests were conducted using E. coli (ATCC) in nutrient solution agar medium. For comparison purpose, similar antibacterial properties were conducted for 304 ss control sample. The polished samples were placed into a 12-well culture plate. The bacterial suspension with a configured concentration level of 105CFU/mL in the sterile phosphate-buffered saline (PBS) was dropped on the surface of polished samples. The culture plate was placed into incubator with 37 °C ± 1 °C for 24 h. After the incubation, the adherent biofilm was removed from surfaces, and the planktonic bacteria were collected from the solution. Both the biofilm and Planktonic bacteria were diluted. 50 μm of each dilution was cultured on the nutrient solution agar medium in a 37 °C ± 1 °C constant-temperature incubator for 24 h, then the bacterial numbers were counted. According to the followingEq. (1), the antibacterial rates were calculated.(1)Antibacterial rate%=Ncontrol-NexperimentNcontrol×100%WhereNcontrolis the number of bacterial colonies on the coupon surface of the 304 ss control sample,Nexperimentis the number of bacterial colonies on the coupon surface of CoCrFeNiCu0.3. To evaluate the antibacterial mechanism, copper ion concentrations were collected by ICP-OES measurement after CoCrFeNiCu0.3samples with E. coli were cultured in culture medium for 24 h as described above. | Cu-containing high-entropy alloys (HEAs) with good antibacterial properties have application potential in the field of marine engineering. However, Cu tends to segregate in HEAs, which deteriorates the mechanical properties and corrosion resistance. This work proposed a feasible strategy to eliminate Cu segregation in FCC-structured HEAs by ball milling and spark plasma sintering using HEA powders and Cu powders. It was found that, with the increase of sintering temperature, the Cu-rich phase gradually dissolved-into the CoCrFeNiCu0.3 HEA and finally disappeared. Meanwhile, the distribution of Cu elements in HEAs gradually became uniformed. CoCrFeNiCu0.3 HEA with uniform distribution of Cu was successfully fabricated by sintering at 1400 °C. The dissolution of Cu-rich phase synergistically improved the strength and plasticity of CoCrFeNiCu0.3 HEAs. Meanwhile, the galvanic corrosion caused by Cu-rich phases was effectively restrained by the uniform distribution of Cu. Furthermore, the sintered CoCrFeNiCu0.3 HEAs preserved good antibacterial properties with an antibacterial rate above 95% due to the combined action of toxic sterilization of Cu ions and contact sterilization of Cu atoms. The CoCrFeNiCu0.3 HEAs with uniform distribution of Cu not only displayed good mechanical properties and corrosion resistance, but also exhibited outstanding antibacterial properties. This work provided a design concept for the development of marine structural materials. | Tensile properties of the CoCrFeNiCu0.3 HEAs sintered at various temperatures and other HEAs and stainless steels. | /home/shared/llm-extraction-pipeline/articles_all/10.1016.j.mtcomm.2023.105946/tables/Table 1.csv |  | [ { "original": "304 ss", "standardized": "304 ss", "confidence": "High" } ]
./10.1016.j.mtcomm.2023.106019 | Ti-Al-Si-4 | Effect of SiC content on microstructural evolution and tribology properties of laser-clad TiC-reinforced Ti-Al-Si composite coatings | Fig. 4 shows the sectional microstructures of (Ti-Al-Si)-X (x = 1, 2, 3, 4) coatings. As shown in Fig. 4 (a-c), Ti-Al-Si-2, Ti-Al-Si-3, and Ti-Al-Si-4 layers were mainly composed of gray matrix phases and strip phases. Moreover, except for the Ti-Al-Si-1 coating, new dendritic reinforcing phases appeared in other coatings. And according to the EDS in Table 2 , the lath-like microstructures in the four coatings are all Ti5Si3phase, while the newly formed dendritic microstructures of Ti-Al-Si-2, Ti-Al-Si-3 and Ti-Al-Si-4 are TiC phase. With the continuous increase of SiC content, the dendritic microstructures became more refined. This may be because the increase of Ti5Si3phase can provide more heterogeneous nucleation points for the TiC dendritic reinforcing phase. The gray matrix phases of Ti-Al-Si-1 and Ti-Al-Si-2 were mostly mixtures of Ti3Al and TiAl. The ternary phase diagram of Ti-Al-Si showed that the Ti-Al matrix phase transformed from Ti3Al and TiAl mixed phase to TiAl3, with a fixed Ti/Al ratio as Si content increased. However, due to the introduction of C, a stabilizer of ɑTi alloy, the Ti-Al-Si ternary phase diagram is observed to move downward. Therefore, when SiC content reached 10 wt%, the matrix phase of the coatings started to transform into Ti3Al phase, and finally transformed into TiAl3phase when SiC content reached 15 wt%. This result is the same as the result of the XRD analysis. After comparison, it can be found that there are obvious differences in the morphological characteristics between every two clad layers. In Fig. 4(f) , it can be clearly noticed that the eutectic structures of the layers are different. One is the alternating flaky distribution of Ti5Si3and Ti3Al phases, which are characteristic of the eutectic alloy morphology, and the other is the secondary phase obtained from Ti3Al phase through precipitation transformation. Combined with the binary phase diagram of Ti-Si, since the content of Si in 1 is within the range of Ti-Ti5Si3hypoeutectic composition, the lamellar eutectic structure is actually a pseudo-eutectic one obtained by unbalanced solidification. Fig. 4(f) and (g) respectively show mixed layered and columnar eutectic structures and single layered eutectic structures, which are mostly attributed to the faster cooling rate in the matrix-coating interface, the high temperature gradient, the transformation of the matrix phase, the annihilation of layered eutectic structures and the formation of prismatic grains[31,32]. According to the solidification law, the morphology of a solidified microstructure is determined by the ratio of the temperature gradient (G) to the solidification rate (V)[33]. | This work prepared (Ti-Al-Si)-X (x = 1, 2, 3, 4) coatings on TC4 alloy matrix composites by laser cladding to improve their surface mechanical properties. Meanwhile, the effect of the content of SiC added to the Ti-Al-Si system on the properties and microstructures of the original coatings was explored. The results showed that the reinforced composite coatings contained matrix phases (TiAl, Ti3Al, TiAl3) and reinforcing phases (Ti5Si3 and TiC). As SiC content increased, the matrix phases formed in the coatings showed different results on the Ti-Al-Si ternary phase diagram due to the introduction of C, a stabilizer of ɑ-Ti alloy. Meanwhile, TEM results indicated the existence of Ti5Si3 phase and Ti3Al secondary phase in the Ti-Al-Si-3 layer. Compared with the TC4 matrix, the reinforced composite coatings had higher microhardness with average values of 780.9 HV0.3, 853.9 HV0.3, 985.0 HV0.3 and 943.5 HV0.3 for the four coatings, respectively. The wear resistance of the reinforced composite coatings increased first and then decreased with increasing SiC content, which was the result of the matrix phase transformation. The Ti-Al-Si-3 coating had the highest microhardness (1092HV0.3) and wear resistance (the friction coefficient, the wear scar width and wear weight loss were 0.37, ∼0.83 mm and 1.8 mg, respectively). The above analysis and results demonstrated that the Ti-Al-Si-3 layer had superior mechanical properties compared with those of other reinforced coatings. | Chemical composition of different marked areas in the coatings (Fig. 3 is shown in the table). | /home/shared/llm-extraction-pipeline/articles_all/10.1016.j.mtcomm.2023.106019/tables/Table 2.csv |  | [ { "original": "Ti-Al-Si-4", "standardized": "Ti-Al-Si-4", "confidence": "high" } ]
./10.1016.j.mtcomm.2023.106019 | Ti-Al-Si-1 ¦ Ti-Al-Si-2 | Effect of SiC content on microstructural evolution and tribology properties of laser-clad TiC-reinforced Ti-Al-Si composite coatings | The XRD image of Ti-Al-Si-X ( x = 1, 2, 3, 4)coating is shown in Fig. 1 . The Ti-Al-Si-1coating is mainly composed of TiAl, Ti3Al and Ti5Si3phases. Compared with Ti-Al-Si-1, the diffraction peaks of TiC new phase appeared in other coatings due to the increase of SiC content. It is also worth noting that the in-situ TiC phase gradually increases. The diffraction peak position of Ti-Si phase did not change, which was Ti5Si3phase. However, the Ti-Al phase has a different phenomenon. Among them, the diffraction peaks of Ti-Al phase in Ti-Al-Si-2 coating are basically the same. It is TiAl and Ti3Al two-phase. In the Ti-Al-Si ternary phase diagram[28], the Ti-Al phase of the coating should have changed from TiAl and Ti3Al to TiAl3with the introduction of Si. However, when the addition amount of SiC reaches 10 wt%, the matrix phase of the coating changes from TiAl and Ti3Al to single Ti3Al. The phase diagram curve moves downward due to the introduction of Ti alloy stabilizer C. Therefore, TiAl3was not formed. However, when the addition amount of SiC reached 15 wt%, it finally transformed into TiAl3phase. | This work prepared (Ti-Al-Si)-X (x = 1, 2, 3, 4) coatings on TC4 alloy matrix composites by laser cladding to improve their surface mechanical properties. Meanwhile, the effect of the content of SiC added to the Ti-Al-Si system on the properties and microstructures of the original coatings was explored. The results showed that the reinforced composite coatings contained matrix phases (TiAl, Ti3Al, TiAl3) and reinforcing phases (Ti5Si3 and TiC). As SiC content increased, the matrix phases formed in the coatings showed different results on the Ti-Al-Si ternary phase diagram due to the introduction of C, a stabilizer of ɑ-Ti alloy. Meanwhile, TEM results indicated the existence of Ti5Si3 phase and Ti3Al secondary phase in the Ti-Al-Si-3 layer. Compared with the TC4 matrix, the reinforced composite coatings had higher microhardness with average values of 780.9 HV0.3, 853.9 HV0.3, 985.0 HV0.3 and 943.5 HV0.3 for the four coatings, respectively. The wear resistance of the reinforced composite coatings increased first and then decreased with increasing SiC content, which was the result of the matrix phase transformation. The Ti-Al-Si-3 coating had the highest microhardness (1092HV0.3) and wear resistance (the friction coefficient, the wear scar width and wear weight loss were 0.37, ∼0.83 mm and 1.8 mg, respectively). The above analysis and results demonstrated that the Ti-Al-Si-3 layer had superior mechanical properties compared with those of other reinforced coatings. | Chemical composition of different marked areas in the coatings (Fig. 3 is shown in the table). | /home/shared/llm-extraction-pipeline/articles_all/10.1016.j.mtcomm.2023.106019/tables/Table 2.csv |  | [ { "original": "Ti-Al-Si-1", "standardized": "Ti-Al-Si-1", "confidence": "High" }, { "original": "Ti-Al-Si-2", "standardized": "Ti-Al-Si-2", "confidence": "High" } ]
./10.1016.j.mtcomm.2023.106019 | Ti-Al-Si-3 | Effect of SiC content on microstructural evolution and tribology properties of laser-clad TiC-reinforced Ti-Al-Si composite coatings | This work prepared (Ti-Al-Si)-X (x = 1, 2, 3, 4) coatings on TC4 alloy matrix composites by laser cladding to improve their surface mechanical properties. Meanwhile, the effect of the content of SiC added to the Ti-Al-Si system on the properties and microstructures of the original coatings was explored. The results showed that the reinforced composite coatings contained matrix phases (TiAl, Ti3Al, TiAl3) and reinforcing phases (Ti5Si3 and TiC). As SiC content increased, the matrix phases formed in the coatings showed different results on the Ti-Al-Si ternary phase diagram due to the introduction of C, a stabilizer of ɑ-Ti alloy. Meanwhile, TEM results indicated the existence of Ti5Si3 phase and Ti3Al secondary phase in the Ti-Al-Si-3 layer. Compared with the TC4 matrix, the reinforced composite coatings had higher microhardness with average values of 780.9 HV0.3, 853.9 HV0.3, 985.0 HV0.3 and 943.5 HV0.3 for the four coatings, respectively. The wear resistance of the reinforced composite coatings increased first and then decreased with increasing SiC content, which was the result of the matrix phase transformation. The Ti-Al-Si-3 coating had the highest microhardness (1092HV0.3) and wear resistance (the friction coefficient, the wear scar width and wear weight loss were 0.37, ∼0.83 mm and 1.8 mg, respectively). The above analysis and results demonstrated that the Ti-Al-Si-3 layer had superior mechanical properties compared with those of other reinforced coatings. | This work prepared (Ti-Al-Si)-X (x = 1, 2, 3, 4) coatings on TC4 alloy matrix composites by laser cladding to improve their surface mechanical properties. Meanwhile, the effect of the content of SiC added to the Ti-Al-Si system on the properties and microstructures of the original coatings was explored. The results showed that the reinforced composite coatings contained matrix phases (TiAl, Ti3Al, TiAl3) and reinforcing phases (Ti5Si3 and TiC). As SiC content increased, the matrix phases formed in the coatings showed different results on the Ti-Al-Si ternary phase diagram due to the introduction of C, a stabilizer of ɑ-Ti alloy. Meanwhile, TEM results indicated the existence of Ti5Si3 phase and Ti3Al secondary phase in the Ti-Al-Si-3 layer. Compared with the TC4 matrix, the reinforced composite coatings had higher microhardness with average values of 780.9 HV0.3, 853.9 HV0.3, 985.0 HV0.3 and 943.5 HV0.3 for the four coatings, respectively. The wear resistance of the reinforced composite coatings increased first and then decreased with increasing SiC content, which was the result of the matrix phase transformation. The Ti-Al-Si-3 coating had the highest microhardness (1092HV0.3) and wear resistance (the friction coefficient, the wear scar width and wear weight loss were 0.37, ∼0.83 mm and 1.8 mg, respectively). The above analysis and results demonstrated that the Ti-Al-Si-3 layer had superior mechanical properties compared with those of other reinforced coatings. | Chemical composition of different marked areas in the coatings (Fig. 3 is shown in the table). | /home/shared/llm-extraction-pipeline/articles_all/10.1016.j.mtcomm.2023.106019/tables/Table 2.csv |  | [ { "original": "Ti-Al-Si-3", "standardized": "Ti-Al-Si-3", "confidence": "high" } ]
./10.1016.j.mtcomm.2023.106098 | D | Realizing excellent tribological properties of BCC/FCC gradient high -entropy alloy coating via an in-situ interface reaction | The HEA gradient coating was analyzed using X-ray diffraction (XRD) (Kα target = Cu, tube voltage = 40 kV, tube current = 40 mA, scanning range = 20-90°, and scanning speed = 5°/min). The JEOL scanning electron microscope (JSM-648OA) was used for obtaining electron backscatter diffraction observations and conducting energy spectrum measurements. The hardness gradient of the HEA coating section was measured using a microhardness tester (HVS-1000) under the following parameter settings: load = 500 g, retention time = 10 s, and interval between two points = 50 μm. Three types of specimens, i.e., an FeCoCrNi/FeCoCrAl composite layer, an FeCoCrNi layer, and an FeCoCrAl layer, were prepared for tribological tests. The tribological properties of the HEA coatings were determined using a friction and wear tester (HT-1000 high-temperature) under the following specific parameters: load = 2000 g, friction radius = 3 mm, and motor frequency = 5 Hz. The ZYGO ZeGage 3D optical surface profiler was used to test the three-dimensional (3D) morphology of a wear scar. The specific parameters are magnification = 100X, lateral resolutions = 0.34 μm, longitudinal resolutions < 0.1 nm, and scanning speed = 0.34 μm/s. | The simultaneous improvement of strength and toughness has been a long-standing problem in the pursuit of high-performance materials. Using a gradient-structure design that exploits the migration and recrystallization processes of elements in the molten pool, this study generates an FeCoCrNiAl intermediate interfacial layer from FeCoCrNi and FeCoCrAl powders in situ. Further, a strong and tough integrated composite high-entropy alloy (HEA) coating with an outer layer of high-strength body centered-cubic (BCC) HEA, an interface of BCC and face centered-cubic (FCC) dual-phase HEA, and an inner layer of high-toughness FCC HEA is innovatively designed and prepared. The Vickers hardness of the composite exhibited a stepped gradient of 594.4Hv0.5, 311.8Hv0.5, and 182.9Hv0.5 from top to bottom. Subsequently, the surface and cross-sectional tribological behaviors of the gradient coating are studied in various air environments. The composite HEA coating overcomes the brittle fracture problem of single FeCoCrAl coatings and the adhesion problem of single FeCoCrNi coatings. The composite HEA coating exhibits a low friction coefficient, a small width/depth, and a low wear rate (0.374 × 10-5 mm3/(N·m)). The cross-section wear is a dynamic friction process coupled with multiple wear mechanisms, and the wear marks are characterized by ladders, width changes, and debris accumulation. This new approach can guide the future development and design of HEA wear-resistant gradient coatings and HEA composite coatings. | ^Smix, ^Hmix, and VEC values at different regions of the composite HEA coating. | /home/shared/llm-extraction-pipeline/articles_all/10.1016.j.mtcomm.2023.106098/tables/Table 4.csv |  | [ { "original": "D", "standardized": "D", "confidence": "High" } ]
./10.1016.j.mtcomm.2023.106098 | A | Realizing excellent tribological properties of BCC/FCC gradient high -entropy alloy coating via an in-situ interface reaction | The simultaneous improvement of strength and toughness has been a long-standing problem in the pursuit of high-performance materials. Using a gradient-structure design that exploits the migration and recrystallization processes of elements in the molten pool, this study generates an FeCoCrNiAl intermediate interfacial layer from FeCoCrNi and FeCoCrAl powders in situ. Further, a strong and tough integrated composite high-entropy alloy (HEA) coating with an outer layer of high-strength body centered-cubic (BCC) HEA, an interface of BCC and face centered-cubic (FCC) dual-phase HEA, and an inner layer of high-toughness FCC HEA is innovatively designed and prepared. The Vickers hardness of the composite exhibited a stepped gradient of 594.4Hv0.5, 311.8Hv0.5, and 182.9Hv0.5 from top to bottom. Subsequently, the surface and cross-sectional tribological behaviors of the gradient coating are studied in various air environments. The composite HEA coating overcomes the brittle fracture problem of single FeCoCrAl coatings and the adhesion problem of single FeCoCrNi coatings. The composite HEA coating exhibits a low friction coefficient, a small width/depth, and a low wear rate (0.374 × 10-5 mm3/(N·m)). The cross-section wear is a dynamic friction process coupled with multiple wear mechanisms, and the wear marks are characterized by ladders, width changes, and debris accumulation. This new approach can guide the future development and design of HEA wear-resistant gradient coatings and HEA composite coatings. | The simultaneous improvement of strength and toughness has been a long-standing problem in the pursuit of high-performance materials. Using a gradient-structure design that exploits the migration and recrystallization processes of elements in the molten pool, this study generates an FeCoCrNiAl intermediate interfacial layer from FeCoCrNi and FeCoCrAl powders in situ. Further, a strong and tough integrated composite high-entropy alloy (HEA) coating with an outer layer of high-strength body centered-cubic (BCC) HEA, an interface of BCC and face centered-cubic (FCC) dual-phase HEA, and an inner layer of high-toughness FCC HEA is innovatively designed and prepared. The Vickers hardness of the composite exhibited a stepped gradient of 594.4Hv0.5, 311.8Hv0.5, and 182.9Hv0.5 from top to bottom. Subsequently, the surface and cross-sectional tribological behaviors of the gradient coating are studied in various air environments. The composite HEA coating overcomes the brittle fracture problem of single FeCoCrAl coatings and the adhesion problem of single FeCoCrNi coatings. The composite HEA coating exhibits a low friction coefficient, a small width/depth, and a low wear rate (0.374 × 10-5 mm3/(N·m)). The cross-section wear is a dynamic friction process coupled with multiple wear mechanisms, and the wear marks are characterized by ladders, width changes, and debris accumulation. This new approach can guide the future development and design of HEA wear-resistant gradient coatings and HEA composite coatings. | ^Smix, ^Hmix, and VEC values at different regions of the composite HEA coating. | /home/shared/llm-extraction-pipeline/articles_all/10.1016.j.mtcomm.2023.106098/tables/Table 4.csv |  | [ { "original": "A", "standardized": "A", "confidence": "high" } ]
./10.1016.j.mtcomm.2023.106150 | TiC/Fe24Ni24Co24Mn18 | Microstructure and properties of TiC/Fe24Ni24Co24Mn18 high-entropy composite with exceptionally low coercivity | It is challenging to achieve good combinations of excellent mechanical properties and low coercivity (≤200 A/m) in typical soft magnetic alloys. In this work, TiC/Fe24Ni24Co24Mn18 high-entropy composite (HEC) prepared by mechanical alloying (MA) and spark plasma sintering (SPS) was produced to achieve good combinations of strength-ductility synergy and low coercivity. After MA, the TiC/Fe24Ni24Co24Mn18 HEC powders were composed of a main face-centered cubic (fcc) phase and some body-centered cubic (bcc) phase. Following SPS, the bulk TiC/Fe24Ni24Co24Mn18 HEC consisted of a fcc phase with nanosized TiC. In detail, the HEC showed multilevel heterogeneous microstructure, i.e., ultra-fine fcc grains (∼0.38 μm), micron-sized fcc grains (∼1.49 μm), and uniform dispersion of the in-situ formed TiC nanoparticles (∼98 nm) in ultra-fine fcc grains. The bulk TiC/Fe24Ni24Co24Mn18 HEC exhibits a high tensile yield strength of ∼1167 MPa and an exceptionally low coercivity of ∼100.5 A/m, suggesting an outstanding combinations of mechanical and magnetic properties. Compared with previously reported Fe-Co alloys or high entropy alloys (HEAs), the TiC/Fe24Ni24Co24Mn18 HEC shows a significantly enhanced yield strength while maintaining a relatively low coercivity, primarily resulting from the heterogeneous microstructure caused by the in-situ formed TiC. | It is challenging to achieve good combinations of excellent mechanical properties and low coercivity (≤200 A/m) in typical soft magnetic alloys. In this work, TiC/Fe24Ni24Co24Mn18 high-entropy composite (HEC) prepared by mechanical alloying (MA) and spark plasma sintering (SPS) was produced to achieve good combinations of strength-ductility synergy and low coercivity. After MA, the TiC/Fe24Ni24Co24Mn18 HEC powders were composed of a main face-centered cubic (fcc) phase and some body-centered cubic (bcc) phase. Following SPS, the bulk TiC/Fe24Ni24Co24Mn18 HEC consisted of a fcc phase with nanosized TiC. In detail, the HEC showed multilevel heterogeneous microstructure, i.e., ultra-fine fcc grains (∼0.38 μm), micron-sized fcc grains (∼1.49 μm), and uniform dispersion of the in-situ formed TiC nanoparticles (∼98 nm) in ultra-fine fcc grains. The bulk TiC/Fe24Ni24Co24Mn18 HEC exhibits a high tensile yield strength of ∼1167 MPa and an exceptionally low coercivity of ∼100.5 A/m, suggesting an outstanding combinations of mechanical and magnetic properties. Compared with previously reported Fe-Co alloys or high entropy alloys (HEAs), the TiC/Fe24Ni24Co24Mn18 HEC shows a significantly enhanced yield strength while maintaining a relatively low coercivity, primarily resulting from the heterogeneous microstructure caused by the in-situ formed TiC. | Volume fractions and grain sizes of different phases in the bulk TiC/Fe24Ni24Co24Mn18 (at%). | /home/shared/llm-extraction-pipeline/articles_all/10.1016.j.mtcomm.2023.106150/tables/Table 2.csv |  | [ { "original": "TiC/Fe24Ni24Co24Mn18", "standardized": "TiC/Fe24Ni24Co24Mn18", "confidence": "high" } ]
./10.1016.j.mtcomm.2023.106150 | HEC | Microstructure and properties of TiC/Fe24Ni24Co24Mn18 high-entropy composite with exceptionally low coercivity | It is challenging to achieve good combinations of excellent mechanical properties and low coercivity (≤200 A/m) in typical soft magnetic alloys. In this work, TiC/Fe24Ni24Co24Mn18 high-entropy composite (HEC) prepared by mechanical alloying (MA) and spark plasma sintering (SPS) was produced to achieve good combinations of strength-ductility synergy and low coercivity. After MA, the TiC/Fe24Ni24Co24Mn18 HEC powders were composed of a main face-centered cubic (fcc) phase and some body-centered cubic (bcc) phase. Following SPS, the bulk TiC/Fe24Ni24Co24Mn18 HEC consisted of a fcc phase with nanosized TiC. In detail, the HEC showed multilevel heterogeneous microstructure, i.e., ultra-fine fcc grains (∼0.38 μm), micron-sized fcc grains (∼1.49 μm), and uniform dispersion of the in-situ formed TiC nanoparticles (∼98 nm) in ultra-fine fcc grains. The bulk TiC/Fe24Ni24Co24Mn18 HEC exhibits a high tensile yield strength of ∼1167 MPa and an exceptionally low coercivity of ∼100.5 A/m, suggesting an outstanding combinations of mechanical and magnetic properties. Compared with previously reported Fe-Co alloys or high entropy alloys (HEAs), the TiC/Fe24Ni24Co24Mn18 HEC shows a significantly enhanced yield strength while maintaining a relatively low coercivity, primarily resulting from the heterogeneous microstructure caused by the in-situ formed TiC. | It is challenging to achieve good combinations of excellent mechanical properties and low coercivity (≤200 A/m) in typical soft magnetic alloys. In this work, TiC/Fe24Ni24Co24Mn18 high-entropy composite (HEC) prepared by mechanical alloying (MA) and spark plasma sintering (SPS) was produced to achieve good combinations of strength-ductility synergy and low coercivity. After MA, the TiC/Fe24Ni24Co24Mn18 HEC powders were composed of a main face-centered cubic (fcc) phase and some body-centered cubic (bcc) phase. Following SPS, the bulk TiC/Fe24Ni24Co24Mn18 HEC consisted of a fcc phase with nanosized TiC. In detail, the HEC showed multilevel heterogeneous microstructure, i.e., ultra-fine fcc grains (∼0.38 μm), micron-sized fcc grains (∼1.49 μm), and uniform dispersion of the in-situ formed TiC nanoparticles (∼98 nm) in ultra-fine fcc grains. The bulk TiC/Fe24Ni24Co24Mn18 HEC exhibits a high tensile yield strength of ∼1167 MPa and an exceptionally low coercivity of ∼100.5 A/m, suggesting an outstanding combinations of mechanical and magnetic properties. Compared with previously reported Fe-Co alloys or high entropy alloys (HEAs), the TiC/Fe24Ni24Co24Mn18 HEC shows a significantly enhanced yield strength while maintaining a relatively low coercivity, primarily resulting from the heterogeneous microstructure caused by the in-situ formed TiC. | Comparison of tensile and magnetic properties of the studied HEC and other typical HEAs and FeCo alloys. | /home/shared/llm-extraction-pipeline/articles_all/10.1016.j.mtcomm.2023.106150/tables/Table 4.csv |  | [ { "original": "HEC", "standardized": "TiC/Fe24Ni24Co24Mn18", "confidence": "High" } ]
./10.1016.j.mtcomm.2023.106153 | Nb0.2 ¦ Nb0.4 | Corrosion behaviors of CrFeNiNbx medium entropy alloys with hypereutectic and hypoeutectic structures | In this paper, the corrosion resistance and corresponding corrosion mechanisms of CrFeNiNbx (x = 0.2, 0.4) hypoeutectic and hypereutectic medium entropy alloys (MEAs) in 3.5 wt% NaCl solution were systematically investigated. It is found that, both CrFeNiNb0.2 and CrFeNiNb0.4 MEAs are composed of FCC and Laves phases, and they show excellent and similar corrosion resistance in 3.5 wt% NaCl solution due to ultrahigh oxidized (Cr, Nb) concentration in their passive films. However, the FCC and Laves phases in these MEAs have significant difference in corrosion behaviors, which is possibly influenced by the diversity in chemical properties and formation of passive films on these phases. This work is beneficial for designing high-performance eutectic-related MEAs with outstanding corrosion resistance. | In this paper, the corrosion resistance and corresponding corrosion mechanisms of CrFeNiNbx (x = 0.2, 0.4) hypoeutectic and hypereutectic medium entropy alloys (MEAs) in 3.5 wt% NaCl solution were systematically investigated. It is found that, both CrFeNiNb0.2 and CrFeNiNb0.4 MEAs are composed of FCC and Laves phases, and they show excellent and similar corrosion resistance in 3.5 wt% NaCl solution due to ultrahigh oxidized (Cr, Nb) concentration in their passive films. However, the FCC and Laves phases in these MEAs have significant difference in corrosion behaviors, which is possibly influenced by the diversity in chemical properties and formation of passive films on these phases. This work is beneficial for designing high-performance eutectic-related MEAs with outstanding corrosion resistance. | EDS results of different regions in Nb0.2 and Nb0.4 specimens. | /home/shared/llm-extraction-pipeline/articles_all/10.1016.j.mtcomm.2023.106153/tables/Table 1.csv |  | [ { "original": "Nb0.2", "standardized": "CrFeNiNb0.2", "confidence": "high" }, { "original": "Nb0.4", "standardized": "CrFeNiNb0.4", "confidence": "high" } ]
./10.1016.j.mtcomm.2023.106310 | Molybdenum | Phase evolution and high-temperature wear behavior of non-equiatomic metastable CoCrNiTiMox HEA coatings fabricated by high-velocity oxy-fuel technique | The current research aims to extend the service life of maraging steel parts by applying hard coatings. Maraging steels, widely used in the aerospace industries for high-stress applications such as landing gear and rocket engine components, were prone to wear due to repeated impact and sliding contacts. In the current study, CoCrNiTiMoxHEA coatings were developed onto maraging steels using High-velocity Oxy-fuel spray to enhance the tribological performance. The selection of CoCrNiTiMoxcomposition is based on the high-temperature stability and wear properties of individual elements. Mechanical alloying is utilized for synthesizing HEA feedstock to attain a homogeneous distribution of constituent elements for thermal spray deposition. The metastable nature of the HEA, resulting in the formation of hard intermetallic compounds after thermal spray deposition, enhances the surface properties of coatings. The molar fraction of Molybdenum was varied to study its effect on the mechanical properties and wear performance of the HEA. The corresponding wear mechanisms at different test temperatures were thoroughly investigated. | The current research aims to enhance the tribological performance of maraging steels at high temperatures by surface modification techniques. CoCrNiTiMox (x; molar fraction, x = 0.5, 1.5) high-entropy alloy (HEA) coatings with dense lamellar microstructures were deposited onto maraging steels using high-velocity oxy-fuel spray (HVOF). In order to achieve a uniform distribution of constituent elements for thermal spray deposition, mechanical alloying was employed to synthesize the HEA feedstock. The phases and microstructure of the synthesized HEA powder, as-sprayed coatings, and worn surfaces were examined using X-ray diffraction (XRD) and scanning electron microscopy (SEM). The as-sprayed HEA coatings exhibited metastability, with a BCC phase solid solution, NiTiO3 spinel, and an intermetallic MoNi phase for CoCrNiTiMo0.5 and Co2Mo3 phase for CoCrNiTiMo1.5. The average microhardness of CoCrNiTiMo0.5 and CoCrNiTiMo1.5 HEA coatings were 841 ± 62 HV0.3 and 952 ± 23 HV0.3, respectively. The specific wear rate and friction coefficients of CoCrNiTiMox HEA coatings exhibited a decreasing trend with an increase in temperature, owing to the formation of tribofilms on the worn surface. X-ray diffraction studies revealed the formation of NiMoO4 spinel for CoCrNiTiMo0.5 and MoO2, Co3O4 phases for CoCrNiTiMo1.5 HEA at a wear temperature of 600 °C. The investigation of worn surfaces showed a transformation in wear mechanisms from abrasive wear at room temperature to oxidative wear with mild fatigue at elevated temperatures. | Properties of elemental metal powders. | /home/shared/llm-extraction-pipeline/articles_all/10.1016.j.mtcomm.2023.106310/tables/Table 2.csv |  | [ { "original": "Molybdenum", "standardized": "Molybdenum", "confidence": "High" } ]
./10.1016.j.mtcomm.2023.106387 | NCC-2 ¦ NCC-1 | Improvement of corrosion resistance of Ni-based alloy by adding 5 wt.% rhenium | The crystallographic properties of NCC (NCC-1, NCC-2) alloys and their oxides were examined by X-ray diffraction (XRD,TD-3500, Tongda, China) at 40 kV and 30 mA CuKα radiation source, with scanning angles from 5 ° to 100 °. The three-dimensional morphology of the high-temperature oxide layer of the alloy was obtained by scanning with a super-depth of field three-dimensional microscope (OLYMPUS, DSX10-TF, Japan). The microstructure and element distribution of the alloy oxide layer was obtained by scanning electron microscopy (SEM, Zeiss Sigma300). The corrosion resistance of the NCC alloys was evaluated at room temperature through electrochemical impedance spectroscopy (EIS) and polarization techniques using the electrochemical workstation (CH Instruments, CHI600E). The test system was composed of a typical three-electrode system with a frequency range of 105to 10-2Hz. TGA was performed in the air from 25 °C to 1100 °C with a heating rate of 10 °C /min in a thermogravimetric analyzer (Netzsch STA 449 F3). The high-temperature thermal oxidation experiment was conducted in a muffle furnace (Junke, JXR1700-40, Shanghai) at a rate of 20 °C/min to 600 °C, 800 °C, and 1000 °C and held for 10 h in an air atmosphere. The mass gain of the high-temperature oxidation sample was weighed using an analytical balance with a minimum sensitivity of 0.1 mg. | In this work, the corrosion behavior and underlying mechanism of Ni-based alloy with the addition of refractory metal rhenium in 3.5 wt% NaCl solution and a high-temperature environment were systematically investigated. After Potentiodynamic polarization and Electrochemical Impedance Spectroscopy tests, it is found that Re can promote the formation of a passivation layer, which reduces the corrosion current density of the alloy by an order of magnitude, and at the same time has a higher impedance arc and shows stronger electrochemical corrosion resistance. Using Energy Dispersive Spectrometer technology to test the samples after high-temperature oxidation, it is found that the uniform distribution of Re will make the alloy form an Nb element rich layer on the surface layer and hinder the diffusion of Mn, making the oxide layer more continuous and dense, thus improving the high-temperature oxidation resistance of the alloy. | The electrochemical corrosion parameters derived by potentiodynamic polar-ization test. | /home/shared/llm-extraction-pipeline/articles_all/10.1016.j.mtcomm.2023.106387/tables/Table 2.csv |  | [ { "original": "NCC-2", "standardized": "NCC-2", "confidence": "Low" }, { "original": "NCC-1", "standardized": "NCC-1", "confidence": "Low" } ]
./10.1016.j.mtcomm.2023.106422 | Valence compounds | Recent advances and outstanding challenges for implementation of high entropy alloys as structural materials | The first factor is greatly determined by the crystal structure and bonds of each phase. According to[60], the phases can be roughly divided into four categories, each with a different range of hardness ( Table 13 ). These ranges are typical, but some exceptions exist as well. Valence compounds are based on a very strong covalent bond and are ceramics, so their hardness is the highest. In intermetallic phases, easily accessible slip systems are often absent, so the activity of dislocations is largely hindered. Single-phase BCC HEAs, as well as two- and multi-phase BCC ones, are harder than their FCC-based ‘analogues’ because the BCC crystal lattices possess stronger directional bonding and do not have a truly tight glide plane. As a general rule, the harder the phase (and the higher the hard proportion), the harder HEAs are. The phase distribution can also play an important role[60]. According to[74], there are five main groups of strengthening mechanisms for HEAs:1.BCC matrix enhanced by the incoherent phase B2,2.BCC matrix enhanced with hexagonal-close-packed (HCP) phase,3.FCC matrix enhanced by theσ- andμ-phases,4.FCC matrix hardened with carbide phases,5.FCC matrix enhanced with the coherent L12 phase (with and without additional phases). | The review summarizes some achievements of materials scientists in designing high entropy alloys (HEAs) and developing production routs for their industrial implementation, as well as highlights and discusses outstanding challenges in this way. Initially, the generally accepted concept of HEAs and its criticisms have been matched. Then, suggestions for their possible application have been agglomerated. After that, typical designing algorithms for metal products and structures have been considered, focusing on the rational selection of materials. Finally, correspondence of the reported data on both characteristics and properties of HEAs, as well as procedures for their heat treatment, processing and surface engineering, has been correlated with the content of recent reference books on those for conventional metals, steels and alloys. Based on the analysis of these results, some conclusions have been drawn, including generalized knowledge gaps and challenges. Also, further research directions have been proposed. | Possible phases in HEAs (categorized by hardness), according to [60]. | /home/shared/llm-extraction-pipeline/articles_all/10.1016.j.mtcomm.2023.106422/tables/Table 13.csv |  | [ { "original": "Valence compounds", "standardized": "Valence compounds", "confidence": "high" } ]
./10.1016.j.mtcomm.2023.106422 | 316 L austenitic steel | Recent advances and outstanding challenges for implementation of high entropy alloys as structural materials | In general, the hydrogen diffusion behavior is a critical parameter that describes the migration of hydrogen and affects HE of all metals, steels and alloys[100]. For conventional grades, their potential iso-surfaces and electrons indicate a periodic lattice arrangement of atoms and equivalent interstices for the placement of hydrogen ones. For HEAs, the chemical diversities and the lattice distortion break such a symmetry, leading to an unstable hydrogen behavior. Since the hydrogen atomic radius is smaller than that of interstices, its atoms are located at their sites in HEAs. For the FCC CoCrFeNi and CoCrFeMnNi HEAs as well as the BCC CrFeMnCuMo ones, hydrogen atoms are predominantly located at octahedral interstitial (OI) sites rather than at tetrahedral interstitial (TI) ones, since its average dissolution energy is lower at the OI sites than that at the TI ones. This phenomenon is similar to most conventional FCC metals, steels and alloys. It should be noted that the hydrogen dissolution energy in HEAs falls within a range of values but not a specific one due to their complex chemistry. In the CoCrFeNi HEA, for example, a local configuration of solute atoms has little effect on the hydrogen dissolution behavior at the OI sites compared to other interstitial (carbon, nitrogen and helium) atoms. As regards the hydrogen solubility, its potential content in HEAs is higher than those for the 316 L and 304 stainless steels under the same hydrogenation conditions ( Fig. 39 ). This phenomenon is explained by the relatively high content of manganese and chromium, since both elements critically affect the hydrogen solubility. The H-Cr system can capture hydrogen more efficiently than the H-Fe one due to its low energy configuration. In addition, the distorted crystal lattice of HEAs, which provides more interstices for filling with hydrogen, is another factor that contributes to high hydrogen storage capacity on the one hand, but reduces resistance to HE on the other. Rising the iron and nickel ratio can increase the hydrogen diffusion coefficient, while enhancing the cobalt, chromium and manganese proportions has the opposite effect. As an instance, the apparent hydrogen diffusion coefficient in the CoCrFeMnNi HEA is of the same order of magnitude as for the 304 and 316 L austenitic steels at RT[100]. | The review summarizes some achievements of materials scientists in designing high entropy alloys (HEAs) and developing production routs for their industrial implementation, as well as highlights and discusses outstanding challenges in this way. Initially, the generally accepted concept of HEAs and its criticisms have been matched. Then, suggestions for their possible application have been agglomerated. After that, typical designing algorithms for metal products and structures have been considered, focusing on the rational selection of materials. Finally, correspondence of the reported data on both characteristics and properties of HEAs, as well as procedures for their heat treatment, processing and surface engineering, has been correlated with the content of recent reference books on those for conventional metals, steels and alloys. Based on the analysis of these results, some conclusions have been drawn, including generalized knowledge gaps and challenges. Also, further research directions have been proposed. | Thermophysical properties of some HEAs and conventional steels at RT [167]. | /home/shared/llm-extraction-pipeline/articles_all/10.1016.j.mtcomm.2023.106422/tables/Table 22.csv |  | [ { "original": "316 L austenitic steel", "standardized": "316 L austenitic steel", "confidence": "High" } ]
./10.1016.j.mtcomm.2023.106523 | Cube ¦ Rotated-cube ¦ Copper ¦ Brass-R | Molecular dynamics simulation of tension and compression deformation behavior in CoCrCuFeNi high-entropy alloy: Effects of temperature and orientation | To analyze the effects of the crystal orientation on CoCrCuFeNi HEA, various models with typical texture orientation observed in the recrystallized or the rolled FCC materials[30]are constructed, as shown in Table 1 . The four textures including Cube, Rotated-cube, Copper, and Brass-R are considered in the current study. The direction of Cube isx- [100],y- [010]andz- [001]; that of Rotated-cube isx- [001],y- [11̅0] andz- [110]; that of Copper isx- [112̅],y- [1̅10] andz- [111]; that of Brass-R isx- [111̅],y- [1̅10] andz- [112]. The size of each sample is about 10(X) nm× 10(Y) nm× 20(Z) nm as shown in Fig. 1 . It also presents the shape and configuration of CoCrCuFeNi HEA with various atoms in different colors. | This study utilizes molecular dynamics (MD) simulations to investigate the uniaxial tensile and compressive deformation behavior of the face-centered cubic (FCC) CoCrCuFeNi high-entropy alloy (HEA) with varying orientations at different temperatures. The results indicate that the material experiences temperature-induced softening in all simulation cases. In addition, it has been observed that the mechanical properties of the CoCrCuFeNi HEA exhibit orientation dependence and tension-compression asymmetry. Analysis of the Schmid factor of the leading and trailing partial dislocations suggests that the yield asymmetry is contingent upon the leading Schmid factor asymmetry. Microstructure evolution analysis and quantitative statistics of deformation defects indicate that the plastic deformation mechanisms of uniaxial tensile deformation along the [001], [111], and [112] orientations and compressive deformation along the [110], [111], and [112] orientations can be characterized by the formation and annihilation of intrinsic stacking fault (ISF), extrinsic stacking fault (ESF), and a few twins resulting from the gliding of Shockley partial dislocations. Twins play a crucial role in compression along the [001] direction and tension along the [110] direction due to the proliferation of twin boundaries (TBs)-assisted dislocations. The interactions between stacking faults (SF) and abundant TBs cause an increase in dislocation density in the later stage of plastic deformation in the aforementioned models. A comparison with low-entropy materials and theoretical calculations reveals that alloying reduces the stacking fault energy (SFE) of the CoCrCuFeNi crystal and enhances its twinnability. | Initial orientations of the different single crystals. | /home/shared/llm-extraction-pipeline/articles_all/10.1016.j.mtcomm.2023.106523/tables/Table 1.csv |  | [ { "original": "Cube", "standardized": "Cube", "confidence": "low" }, { "original": "Rotated-cube", "standardized": "Rotated-cube", "confidence": "low" }, { "original": "Copper", "standardized": "Copper", "confidence": "low" }, { "original": "Brass-R", "standardized": "Brass-R", "confidence": "low" } ]
./10.1016.j.mtcomm.2023.106759 | S3 ¦ S1 ¦ S2 ¦ S4 | Atomic-level understanding of enhanced mechanical properties in FeNiCrCoCu high-entropy alloy | (1) The direct method. The HEA system is constructed in an isothermal-isobaric (NPT) ensemble and relaxed at 300 K for 600 ps to obtain sample 1 (S1). (2) The 3D printing method. Firstly, spherical powders with a radius of 2.85 nm involved is achieved through cutting from quenched cubic HEA. The powder layers are constructed by replicating 12 HEA spherical powders, and placed on Fe substrates measuring 45 × 20 × 1.27 nm3, the system is constructed [ Fig. 1(a) ]. Secondly, the system is relaxed at 300 K for 5 ps in the canonical (NVT) ensemble, followed by further equilibration for 2.5 ps using the microcanonical (NVE) ensemble to attain energy equilibrium. And then, the laser scanning is carried out along thex-axis on the powders [ Fig. 1(b) ] utilizing the "heat" command in LAMMPS, with a laser powerpof 650 eV, and a scanning speedvof 0.4 nm. Scanning parameters settings are similar to Ref[32,33]. Upon completion of the scanning melting of the powder, a sample (S2) measuring 5.7 × 5.7 × 5.7 nm3is cut. (3) The annealing process. The sample is prepared by rapid cooling method firstly, and it is subjected to a temperature ramp-up to 850 K, followed by a relaxation of 40 ps. Subsequently, the sample is quenched to 300 K at a rate of 5 × 1013K/s and then held at 300 K for 600 ps to ensure equilibration. The resulted HEA sample is S3. (4) The rapid cooling method. The system is firstly heated from 300 K to 3300 K using periodic boundary conditions and kept 10 ps to ensure the equilibration, and it is subsequently quenched to 300 K at a rate of 3 × 1012K/s, followed by a relaxation of 600 ps to obtain the sample 4 (S4). | The FeNiCrCoCu HEA has attracted numerous attentions due to its exceptional strength at low temperatures. However, the emergence of its excellent mechanical properties still remains a mysterious issue till now. Focused on the strengthening mechanism of FeNiCrCoCu HEA, we explore the role of FCC phase and atomic clusters through 4 different simulation methods and varied cooling rates by employing molecular dynamics simulations. Results show that the direct preparation leads to the superior tensile strength and elongation among the 4 achieved samples, which is related to the increasing FCC phase fraction. Moreover, the increased FCC phase is further realized through the decreasing cooling rate, which is due to the extended relaxation time for atomic rearrangement. Furthermore, the contribution of FCC phase to enhanced mechanical properties is primarily attributed to the dominant 1421 bond pair and < 0,4,4,6 > cluster at the atomic-level. This research reveals the correlation between mechanical properties and atomic-level microstructure, which benefits the design of HEAs with desirable mechanical properties by modulating the microstructure. | Effects of simulation methods on FCC fraction and tensile strength of samples. | /home/shared/llm-extraction-pipeline/articles_all/10.1016.j.mtcomm.2023.106759/tables/Table 1.csv |  | [ { "original": "S3", "standardized": "FeNiCrCoCu", "confidence": "high" }, { "original": "S1", "standardized": "FeNiCrCoCu", "confidence": "high" }, { "original": "S2", "standardized": "FeNiCrCoCu", "confidence": "high" }, { "original": "S4", "standardized": "FeNiCrCoCu", "confidence": "high" } ]
./10.1016.j.mtcomm.2023.106759 | S5 ¦ S8 | Atomic-level understanding of enhanced mechanical properties in FeNiCrCoCu high-entropy alloy | To investigate the effects of cooling rate, 4 samples with different cooling rates are fabricated through quenching. Initially, 4 identical FeNiCrCoCu HEA systems containing 16384 (5.7 ×5.7 ×5.7 nm3) are constructed. Then, the systems are heated from 300 K to 3300 K, and relaxed for 10 ps. Subsequently, the systems are quenched to 300 K at 1 × 1011K/s, 1 × 1012K/s, 3 × 1012K/s, and 3 × 1014K/s, and then relaxed for 600 ps. Thus, 4 samples (S5-S8) with different cooling rates are obtained, their cooling rates and corresponding tensile strength are outlined in Table 2 . | The FeNiCrCoCu HEA has attracted numerous attentions due to its exceptional strength at low temperatures. However, the emergence of its excellent mechanical properties still remains a mysterious issue till now. Focused on the strengthening mechanism of FeNiCrCoCu HEA, we explore the role of FCC phase and atomic clusters through 4 different simulation methods and varied cooling rates by employing molecular dynamics simulations. Results show that the direct preparation leads to the superior tensile strength and elongation among the 4 achieved samples, which is related to the increasing FCC phase fraction. Moreover, the increased FCC phase is further realized through the decreasing cooling rate, which is due to the extended relaxation time for atomic rearrangement. Furthermore, the contribution of FCC phase to enhanced mechanical properties is primarily attributed to the dominant 1421 bond pair and < 0,4,4,6 > cluster at the atomic-level. This research reveals the correlation between mechanical properties and atomic-level microstructure, which benefits the design of HEAs with desirable mechanical properties by modulating the microstructure. | Effects of cooling rate on FCC fraction and tensile strength. | /home/shared/llm-extraction-pipeline/articles_all/10.1016.j.mtcomm.2023.106759/tables/Table 2.csv |  | [ { "original": "S5", "standardized": "FeNiCrCoCu", "confidence": "high" }, { "original": "S8", "standardized": "FeNiCrCoCu", "confidence": "high" } ]
./10.1016.j.mtcomm.2023.106822 | 2A12 | Mechanical properties of refractory HEA WNbTaV and its penetration behavior to aluminum alloy plate | Quasi-static and dynamic compression experiments were conducted on WNbTaV to investigate its mechanical characteristics and its penetration behavior into an aluminum alloy target plate. Additionally, ballistic experiments with WNbTaV projectiles against 2A12 aluminum alloy thin targets were performed. The results indicate that HEA WNbTaV at a strain rate of 10-3 s-1 has a fracture strength of 1340 MPa, a yield strength of around 980 MPa, and a fracture strain of less than 7%. However, its dynamic yield strength is almost twice its quasi-static yield strength, and its dynamic fracture strain is more than twice the quasi-static compression fracture strain.When striking a 2 mm thick 2A12 aluminum alloy target plate with a velocity less than 348.5 m/s, the HEA WNbTaV projectile remains stiff and undeformed. Its maximum velocity before entering the target plate is roughly 273 m/s. Furthermore, within a certain impact velocity range, the residual velocity, initial impact velocity, and ultimate penetration velocity of the HEA WNbTaV projectile penetrating the 2 mm thick 2A12 aluminum alloy target plate meet the following relationships. v r = v 0 2 - 2.13 v b 2 . | Quasi-static and dynamic compression experiments were conducted on WNbTaV to investigate its mechanical characteristics and its penetration behavior into an aluminum alloy target plate. Additionally, ballistic experiments with WNbTaV projectiles against 2A12 aluminum alloy thin targets were performed. The results indicate that HEA WNbTaV at a strain rate of 10-3 s-1 has a fracture strength of 1340 MPa, a yield strength of around 980 MPa, and a fracture strain of less than 7%. However, its dynamic yield strength is almost twice its quasi-static yield strength, and its dynamic fracture strain is more than twice the quasi-static compression fracture strain.When striking a 2 mm thick 2A12 aluminum alloy target plate with a velocity less than 348.5 m/s, the HEA WNbTaV projectile remains stiff and undeformed. Its maximum velocity before entering the target plate is roughly 273 m/s. Furthermore, within a certain impact velocity range, the residual velocity, initial impact velocity, and ultimate penetration velocity of the HEA WNbTaV projectile penetrating the 2 mm thick 2A12 aluminum alloy target plate meet the following relationships. v r = v 0 2 - 2.13 v b 2 . | Johnson-Cook model parameters of 2A12 aluminum alloy [23]. | /home/shared/llm-extraction-pipeline/articles_all/10.1016.j.mtcomm.2023.106822/tables/Table 1.csv |  | [ { "original": "2A12", "standardized": "2A12", "confidence": "high" } ]
./10.1016.j.mtcomm.2023.106834 | x = 0.5 wt% ¦ x = 1.0 wt% ¦ x = 0 wt% | Microstructure and tribological performance of ultra-high speed laser-cladded AlCrCoFeNi2.1-xTiB2 (x = 0, 0.5, 1.0, 1.5 and 2.0 wt%) high-entropy alloy coatings | Fig. 6 shows the three-dimensional topographies of the wear region of the AlCrCoFeNi2.1-xTiB2HEA composite coatings. It is observed that the wear degree of the HEA composite coatings with different TiB2particles contents is not significantly different. The wear scar dimensions, including depth and width, can be determined from the three-dimensional topography, as shown in Fig. 7 a. It is evident from Fig. 7 a that when x = 0 wt%, the wear scar depth of the AlCrCoFeNi2.1-xTiB2HEA composite coatings reaches its maximum value, while the wear scar depth decreases gradually with the increase in TiB2particles content. The wear rates of the AlCrCoFeNi2.1-xTiB2HEA composite coatings were calculated shown in the Fig. 7 b. The wear rates decrease gradually with the addition of TiB2particles and reach their minimum value of 4.4 when x = 2.0 wt%. This decrease in wear rates indicates that the incorporation of TiB2particles improves the wear resistance of the AlCrCoFeNi2.1-xTiB2HEA composite coatings, which is due to the increased microhardness of AlCrCoFeNi2.1-xTiB2HEA composite coatings (shown in Fig. 5 ) according to Achord’s law[26,27]. Chen et al.[27]also found that TiB2ceramic particles increased the microhardness of the coatings, reduced the wear rate of the coatings, and improved the wear resistance of the coatings. However, in Fig. 7 b, it is observed that the wear rate of the coating at x = 1.0 wt% is higher than that at x = 0.5 wt%. By comparison with Table 3 , it is found that the Ti element content in the black particle area of the coating at x = 1.0 wt% is lower than that of the coating at x = 0.5 wt%. It may be because that some TiB2particles are not evenly distributed in the AlCrCoFeNi2.1-1 wt%TiB2HEA coating, and the coating strengthening is not uniform, which may be caused by the excessive cooling rate during ultra-high speed laser cladding technology. | AlCoCrTeNi2.1- xTiB2 (x = 0, 0.5, 1.0, 1.5 and 2.0 wt%) high-entropy alloy (HEA) composite coatings were prepared on 304 stainless steel by ultra-high speed laser cladding. The microstructure, microhardness and tribological performance of HEA composite coatings were studied in detail. The results showed that HEA composite coatings all mainly consisted of BCC and FCC solid solution phase, and the addition of TiB2 didn’t change the phase structure of HEA composite coatings. The addition of TiB2 improves the microhardness of HEA composite coating. When x = 2.0 wt%, the microhardness of HEA composite coating reaches the maximum value (331.3 ± 5.0 HV), which is nearly 1.5 times that of 304 stainless steel. Accordingly, the wear resistance of the AlCoCrTeNi2.1-xTiB2 HEA composite coatings with TiB2 addition were improved, and the wear rate of AlCoCrTeNi2.1- xTiB2 HEA composite coatings showed a decreased tendency with the increase of x. However, the wear mechanism of HEA composite coatings are the same, mainly oxidation wear, adhesive wear and fatigue wear. | Chemical composition (wt%) of positions marked in Fig. 3. | /home/shared/llm-extraction-pipeline/articles_all/10.1016.j.mtcomm.2023.106834/tables/Table 3.csv |  | [ { "original": "x = 0.5 wt%", "standardized": "x = 0.5 wt%", "confidence": "high" }, { "original": "x = 1.0 wt%", "standardized": "x = 1.0 wt%", "confidence": "high" }, { "original": "x = 0 wt%", "standardized": "x = 0 wt%", "confidence": "high" } ]
./10.1016.j.mtcomm.2023.106834 | x = 2.0 wt% | Microstructure and tribological performance of ultra-high speed laser-cladded AlCrCoFeNi2.1-xTiB2 (x = 0, 0.5, 1.0, 1.5 and 2.0 wt%) high-entropy alloy coatings | AlCoCrTeNi2.1- xTiB2 (x = 0, 0.5, 1.0, 1.5 and 2.0 wt%) high-entropy alloy (HEA) composite coatings were prepared on 304 stainless steel by ultra-high speed laser cladding. The microstructure, microhardness and tribological performance of HEA composite coatings were studied in detail. The results showed that HEA composite coatings all mainly consisted of BCC and FCC solid solution phase, and the addition of TiB2 didn’t change the phase structure of HEA composite coatings. The addition of TiB2 improves the microhardness of HEA composite coating. When x = 2.0 wt%, the microhardness of HEA composite coating reaches the maximum value (331.3 ± 5.0 HV), which is nearly 1.5 times that of 304 stainless steel. Accordingly, the wear resistance of the AlCoCrTeNi2.1-xTiB2 HEA composite coatings with TiB2 addition were improved, and the wear rate of AlCoCrTeNi2.1- xTiB2 HEA composite coatings showed a decreased tendency with the increase of x. However, the wear mechanism of HEA composite coatings are the same, mainly oxidation wear, adhesive wear and fatigue wear. | AlCoCrTeNi2.1- xTiB2 (x = 0, 0.5, 1.0, 1.5 and 2.0 wt%) high-entropy alloy (HEA) composite coatings were prepared on 304 stainless steel by ultra-high speed laser cladding. The microstructure, microhardness and tribological performance of HEA composite coatings were studied in detail. The results showed that HEA composite coatings all mainly consisted of BCC and FCC solid solution phase, and the addition of TiB2 didn’t change the phase structure of HEA composite coatings. The addition of TiB2 improves the microhardness of HEA composite coating. When x = 2.0 wt%, the microhardness of HEA composite coating reaches the maximum value (331.3 ± 5.0 HV), which is nearly 1.5 times that of 304 stainless steel. Accordingly, the wear resistance of the AlCoCrTeNi2.1-xTiB2 HEA composite coatings with TiB2 addition were improved, and the wear rate of AlCoCrTeNi2.1- xTiB2 HEA composite coatings showed a decreased tendency with the increase of x. However, the wear mechanism of HEA composite coatings are the same, mainly oxidation wear, adhesive wear and fatigue wear. | Chemical composition (at %) of positions marked in Fig. 9. | /home/shared/llm-extraction-pipeline/articles_all/10.1016.j.mtcomm.2023.106834/tables/Table 4.csv |  | [ { "original": "x = 2.0 wt%", "standardized": "AlCoCrTeNi2.1+2wt%TiB2", "confidence": "high" } ]
./10.1016.j.mtcomm.2023.106980 | Fe-Cr-Nb-Ti | Synthesis of boron-based alloys and compounds by mechanical alloying: A review | In another study by Litwa et (al.) Fe-Cr-Nb-Ti elemental powders and 25 wt% TiB2and 0.5 wt% Y2O3additions were alloyed with MA for 30-80 h and hot isostatic pressure was applied after the alloying process. Microhardness particle size values of the composite obtained were determined. Fig. 14 graphically shows the change of microhardness value depending on the MA duration. When the figure is examined, it is seen that the hardness value increases with the increase of the MA duration. Also, it has been seen that the particle size in the regions where TiB2phases are located after 80 h of alloying is larger than the particle size in the regions consisting of a-Fe phases[169]. As well as the studies given above, some of the boron-containing composites synthesized by the MA method are given in Table 10 . Looking at the table, it is seen that boron or boron derivatives are widely used in composite alloys and improve the properties of composites. | Boron and its derivatives are highly valued in many alloy systems for their ability to enhance material strength, hardness, thermoelectric properties, wear and corrosion resistance, and electromagnetic properties. Incorporating boron-based derivatives like boron nitride (BN), boron carbide (B4C), hexaborides, and metal borides into composites, amorphous alloys, high entropy alloys (HEAs), and magnetic alloys results in materials with superior properties compared to those without boron. As a result, there is growing market interest in advanced material applications of these boron-based alloys, which are utilized in diverse fields from health and automotive to space exploration, smart engineering materials, manufacturing industry, glass and ceramics, cleaning materials, high-tech electronics, and modern household appliances. The use of boron and its derivatives has spurred innovation in the production of new materials, with the mechanical alloying (MA) method being a desirable option for synthesizing boron-based alloys with desired properties by adjusting alloying parameters. This review examines the properties of boron-based alloys synthesized by MA methods, providing valuable insights into the potential applications of these materials. Overall, this review provides a comprehensive survey of boron-based alloys and their potential for advanced material applications. | Boron contained composite materials recently fabricated by MA. | /home/shared/llm-extraction-pipeline/articles_all/10.1016.j.mtcomm.2023.106980/tables/Table 10.csv |  | [ { "original": "Fe-Cr-Nb-Ti", "standardized": "FeCrNbTi", "confidence": "high" } ]
./10.1016.j.mtcomm.2023.106980 | MB66 | Synthesis of boron-based alloys and compounds by mechanical alloying: A review | Metal boride compounds are formed through the combination of boron with other elements in the periodic table. These compounds, alloys, and minerals possess highly desirable properties for numerous industries. Metal borides are particularly attractive due to their exceptional properties such as high strength, hardness, melting temperature, and abrasion resistance, making them highly sought after in the market. Unlike other compounds, the stoichiometry of metal borides does not conform to conventional concepts of valency, neither in stoichiometry nor in structure. The stoichiometry of metal borides can range from compounds with low boron content, such as M5B, to compounds extremely rich in boron, such as MB66-MB99, where M represents a metal. Within this compositional range, the crystallographic structure of the borides changes as depicted in Table 2 [27]. The three-dimensional distribution of the boron element is a crucial factor in the diversification of metal borides. | Boron and its derivatives are highly valued in many alloy systems for their ability to enhance material strength, hardness, thermoelectric properties, wear and corrosion resistance, and electromagnetic properties. Incorporating boron-based derivatives like boron nitride (BN), boron carbide (B4C), hexaborides, and metal borides into composites, amorphous alloys, high entropy alloys (HEAs), and magnetic alloys results in materials with superior properties compared to those without boron. As a result, there is growing market interest in advanced material applications of these boron-based alloys, which are utilized in diverse fields from health and automotive to space exploration, smart engineering materials, manufacturing industry, glass and ceramics, cleaning materials, high-tech electronics, and modern household appliances. The use of boron and its derivatives has spurred innovation in the production of new materials, with the mechanical alloying (MA) method being a desirable option for synthesizing boron-based alloys with desired properties by adjusting alloying parameters. This review examines the properties of boron-based alloys synthesized by MA methods, providing valuable insights into the potential applications of these materials. Overall, this review provides a comprehensive survey of boron-based alloys and their potential for advanced material applications. | The forms and crystal structures of some metal borides [27]. | /home/shared/llm-extraction-pipeline/articles_all/10.1016.j.mtcomm.2023.106980/tables/Table 2.csv |  | [ { "original": "MB66", "standardized": "MB66", "confidence": "medium" } ]
./10.1016.j.mtcomm.2023.107137 | WC-HEA2 ¦ WC-HEA3 ¦ WC-HEA4 ¦ WC-HEA1 | Microstructure and properties of coarse WC-10CoCrFeMnNi cemented carbide by mechanical alloying and hot pressing sintering | For the production of the highly entropy alloy in this study, extremely pure (>99.5 wt%) powders of Co, Cr, Fe, Mn, and Ni were employed; the raw particle size was around 25 μm. Co, Cr, Fe, Mn, and Ni powders with equivalent atomic ratios were rotated at 350 rpm for 80 h in a planetary ball mill with a mass ratio of 30:1. After ball milling, the particle size of HEA powders decreases from irregular to less than 2 μm. After being ball milled, the high entropy alloy powder and WC powder (whose average size was 5 μm) were jarred in cement carbide at a mass ratio of 1:9. Alcohol was used as the process control agent in this instance, and the rotation speed was 250 rpm. The mass ratio of beads to powder was 6:1. By means of hot pressed sintering, the WC-10CoCrFeMnNi cemented carbide was molded. Increase the temperature to the target temperature at the rate of 100 °C/min, the pressure is 50 MPa, hold the temperature for 20 min after reaching the target temperature, and then cooling. The target temperature are 1000 °C, 1100 °C, 1200 °C and 1300 °C. Samples were separated into the WC-HEA1, WC-HEA2, WC-HEA3, and WC-HEA4 groups depending on the sintering temperature, which ranged from low to high. | WC-10CoCrFeMnNi coarse cemented carbide was made by hot pressing sintering at temperatures of 1000 °C, 1100 °C, 1200 °C, and 1300 °C, respectively. Using powders of the high entropy alloy (HEA) CoCrFeMnNi that have been mechanically alloyed (MA). Through the use of X-ray diffraction, scanning electron microscopy, energy dispersive spectroscopy, electron backscatter diffraction, Vickers microhardness testing, transverse rupture strength testing, and friction wear testing, the microstructure and general properties of coarse WC-HEA cemented carbide were investigated. With hardness, fracture toughness, transverse rupture strength, and coefficient of friction of 1206 HV30, 9.34 Mpa.m1/2, 1222 Mpa, and 0.595, respectively, WC-10CoCrFeMnNi cemented carbide exhibits the best combination of properties. By examining the experimental data, it was possible to produce the WC-10CoCrFeMnNi cemented carbide at 1100 °C with good overall performance. According to the excellent performance of WC-HEA in fracture toughness, it becomes possible as a new type of cemented carbide. | The mechanical properties of the samples. | /home/shared/llm-extraction-pipeline/articles_all/10.1016.j.mtcomm.2023.107137/tables/Table 2.csv |  | [ { "original": "WC-HEA2", "standardized": "WC-10CoCrFeMnNi", "confidence": "high" }, { "original": "WC-HEA3", "standardized": "WC-10CoCrFeMnNi", "confidence": "high" }, { "original": "WC-HEA4", "standardized": "WC-10CoCrFeMnNi", "confidence": "high" }, { "original": "WC-HEA1", "standardized": "WC-10CoCrFeMnNi", "confidence": "high" } ]
./10.1016.j.mtcomm.2023.107152 | AlCoCrNbMo HEA | Effect of laser energy densities on the phase composition change in laser-cladded AlCoCrNbMo high-entropy alloy coatings | Co, Cr, Nb and Mo elemental powders were used to prepare the AlCoCrNbMo HEA. The powders had purities exceeding 99.5 % and particle sizes of 5-20 μm. The experimental procedures are shown in Fig. 1 . The powders were mixed at equal molar ratios and ball-milled in a ball mill for uniform mixing with the following parameters: ball-to-powder weight ratio of 5:1, rotation speed of 80 rpm and milling time of 4 h. Al 6061 with the dimensions of 100 mm × 50 mm× 2 mm was selected as the substrate. After polishing the substrate, the surface was cleaned with acetone to remove oil and other dirt. A solution of 10 wt % polyvinyl alcohol was used as an adhesive and mixed with the powder to prepare a thick paste, which was evenly coated on the surface of the substrate by a mould to obtain a preset coating 1 mm thick. The sample was dried in a vacuum-drying oven at 80 °C for 2 h to prevent the presence of water vapour in the powder that would result in pore formation during LC. | This work designed a new high-entropy alloy (HEA), namely, AlCoCrNbMo, and prepared it by using laser cladding (LC). The effects of different values of laser energy density (Es) on the phase composition, microstructure, mechanical properties and corrosion resistance of the HEA coating were investigated via X-ray diffractometry; scanning electron microscopy; energy dispersive spectrometry and microhardness, friction wear and electrochemical tests. Results indicate that increasing Es (Es = 35, 55, 75 J/mm2) leads to the formation of different phases, including bcc1, bcc1 +bcc2 and bcc1 +bcc2 +Al3Nb, in the coating. The bcc1 phase is rich in Co and Cr elements, whereas the bcc2 phase is rich in Nb and Mo elements. As Es increases, the HEA coating shows increasing hardness and wear resistance but decreasing corrosion resistance. Moreover, the AlCoCrNbMo alloy prepared through vacuum arc melting does not conform to the form of HEAs but is instead composed of various intermetallic compounds, reflecting the unique advantage of LC. This paper discusses the influence of LC process parameters on the microstructure of HEAs and the unique advantages of LC for HEA preparation. | Results of Smix, Hmix, O, d, VEC of AlCoCrNbMo HEA. | /home/shared/llm-extraction-pipeline/articles_all/10.1016.j.mtcomm.2023.107152/tables/Table 1.csv |  | [ { "original": "AlCoCrNbMo HEA", "standardized": "AlCoCrNbMo", "confidence": "high" } ]
./10.1016.j.mtcomm.2023.107298 | HEAs | Review on applications of artificial neural networks to develop high entropy alloys: A state-of-the-art technique | Compared to conventional alloys, multicomponent high-entropy alloys (HEAs) have received considerable attention in recent years owing to their exceptional phase stability and mechanical properties. A detailed understanding of the interface between materials research and artificial intelligence has become critical for the perspective of developing advanced HEAs with desired properties. As the mechanical performance of HEAs is related to the phase composition and microstructure, the prediction of those characteristics becomes of immense interest to avoid complex experimental steps and reduce the time and manufacturing costs. In this context, machine learning-assisted artificial neural network (ANN) modeling is a computer-based method for developing novel materials by predicting potential alloying elements to tune the desired phase and material performance. The present review focuses on the application of ANN modeling in the prediction of the phase formation, microstructures, and mechanical properties of HEAs. | Compared to conventional alloys, multicomponent high-entropy alloys (HEAs) have received considerable attention in recent years owing to their exceptional phase stability and mechanical properties. A detailed understanding of the interface between materials research and artificial intelligence has become critical for the perspective of developing advanced HEAs with desired properties. As the mechanical performance of HEAs is related to the phase composition and microstructure, the prediction of those characteristics becomes of immense interest to avoid complex experimental steps and reduce the time and manufacturing costs. In this context, machine learning-assisted artificial neural network (ANN) modeling is a computer-based method for developing novel materials by predicting potential alloying elements to tune the desired phase and material performance. The present review focuses on the application of ANN modeling in the prediction of the phase formation, microstructures, and mechanical properties of HEAs. | Numerous computationally intelligent techniques for mechanical properties predictions. | /home/shared/llm-extraction-pipeline/articles_all/10.1016.j.mtcomm.2023.107298/tables/Table 10.csv |  | [ { "original": "HEAs", "standardized": "HEAs", "confidence": "High" } ]
./10.1016.j.mtcomm.2023.107389 | Mn/Co HC | Magnetron sputtered high entropy alloy/amorphous carbon nanocomposite coatings | TEM studies were performed on plane-view lamella of three selected samples, Mn/Co HC, Ta HC, and Ta MC. The purpose was to observe the distribution of free carbon in the HC samples. Ta MC was included to study the materials with very low fractions of free carbon. With SAED, it was confirmed that the samples were amorphous since no spots or sharp rings could be seen, only diffuse halos. The STEM image of the Ta MC coating in Fig. 4(a) showed no fine structure, it had the appearance of a single-phase material. The EDS analysis showed a random distribution of the elements without any indication of segregation. In contrast, the Ta HC coating exhibited a two-phase microstructure with darker grains surrounded by a thin and web-like matrix phase ( Fig. 4 b). This picture agrees with the XPS analysis in Fig. 2(b) . The EDS analysis confirmed that the light region is the carbon-rich amorphous phase detected with XPS. The a-C phase was clearly depleted in Fe, Cr, and Ni, while the Ta was more evenly distributed. The STEM image for the Mn/Co HC coating in Fig. 4(c) shows a significant amount of the lighter carbon-rich phase surrounding the darker metal-rich grains. The thickness of the a-C phase was larger than in the Ta HC sample and the size of the metal-rich grains was smaller. The EDS confirms a high carbon content in the matrix phase and an enrichment of Cr, Co, Fe, and Ni in the grains. The Mn was more evenly distributed between both phases ( Fig. 4 f). | Magnetron sputter deposition of metal/carbon nanocomposites has been explored for many metals and a few alloys. In this paper, the formation of nanocomposites based on complex high entropy alloys (HEAs) was explored, focusing on the effect of the average carbon affinity on the phase formation. Two HEA systems were compared: CoCrFeMnNi and Cr26Fe27Ni27Ta20. For each alloy, around 20-50 at% carbon was added through combinatorial co-sputtering. Thermodynamic calculations predicted decomposition of these materials into multiple alloy phases, metal carbides, and, at higher concentrations, free graphitic carbon. Free carbon was found in the coatings at carbon concentrations above 28 and 33 at% for the CoCrFeMnNi and Cr26Fe27Ni27Ta20 systems, respectively, which agreed with the theoretical predictions. However, the segregation of metallic elements and the formation of crystalline carbides were suppressed by the rapid quenching during deposition. All coatings were, instead, amorphous and consisted of either a single metallic phase or a mixture of a metallic phase and sp2- and sp3-hybridized carbon. Mechanical and electrochemical tests were performed, including in-situ fragmentation tests to quantify the crack resistance. The presence of free carbon made the coatings softer than the corresponding single-phase materials. Under tensile strain, the nanocomposite coatings formed a larger number of narrower cracks and exhibited less delamination at high strains. | Approximate atomic concentrations at the positions selected for analysis. C, O, and Ar were quantified using ToF-ERDA while the relative concentrations of Cr, Mn, Fe, Co, Ni, and Ta were measured with EDS in SEM. The sample IDs denote the elements additional to Cr, Fe, and Ni, while LC, MC, and HC are used for low, middle, and high concentrations of carbon. The ordinary thickness values are valid for the samples used for mechanical tests. Some characterization and corrosion tests were performed on samples deposited to a lower thickness on oxidized Si substrates. This value is noted within brackets. | /home/shared/llm-extraction-pipeline/articles_all/10.1016.j.mtcomm.2023.107389/tables/Table 1.csv |  | [ { "original": "Mn/Co HC", "standardized": "Mn/Co HC", "confidence": "high" } ]
./10.1016.j.mtcomm.2023.107389 | Ta HC ¦ Ta MC | Magnetron sputtered high entropy alloy/amorphous carbon nanocomposite coatings | The SEM micrographs in Fig. 3 show the tilted cross-sections of the samples. For both series, the surface of the LC composition was completely smooth and featureless. The fracture surface, however, displayed a vein pattern. This is typically formed from the movement of shear bands, which is a deformation mechanism in amorphous materials[42]and is not a sign of pre-existing structures in the material. For the MC and HC samples, the surfaces of the coatings were not smooth but displayed some granular features. In their fracture surfaces, no vein patterns were seen. The Ta MC sample displayed, instead, a faint granular pattern. The remaining samples had a clearly granular microstructure which also appeared to be columnar for the Ta HC sample. The more granular morphology can be explained by the formation of a two-phase material when free carbon begins to form. | Magnetron sputter deposition of metal/carbon nanocomposites has been explored for many metals and a few alloys. In this paper, the formation of nanocomposites based on complex high entropy alloys (HEAs) was explored, focusing on the effect of the average carbon affinity on the phase formation. Two HEA systems were compared: CoCrFeMnNi and Cr26Fe27Ni27Ta20. For each alloy, around 20-50 at% carbon was added through combinatorial co-sputtering. Thermodynamic calculations predicted decomposition of these materials into multiple alloy phases, metal carbides, and, at higher concentrations, free graphitic carbon. Free carbon was found in the coatings at carbon concentrations above 28 and 33 at% for the CoCrFeMnNi and Cr26Fe27Ni27Ta20 systems, respectively, which agreed with the theoretical predictions. However, the segregation of metallic elements and the formation of crystalline carbides were suppressed by the rapid quenching during deposition. All coatings were, instead, amorphous and consisted of either a single metallic phase or a mixture of a metallic phase and sp2- and sp3-hybridized carbon. Mechanical and electrochemical tests were performed, including in-situ fragmentation tests to quantify the crack resistance. The presence of free carbon made the coatings softer than the corresponding single-phase materials. Under tensile strain, the nanocomposite coatings formed a larger number of narrower cracks and exhibited less delamination at high strains. | Approximate atomic concentrations at the positions selected for analysis. C, O, and Ar were quantified using ToF-ERDA while the relative concentrations of Cr, Mn, Fe, Co, Ni, and Ta were measured with EDS in SEM. The sample IDs denote the elements additional to Cr, Fe, and Ni, while LC, MC, and HC are used for low, middle, and high concentrations of carbon. The ordinary thickness values are valid for the samples used for mechanical tests. Some characterization and corrosion tests were performed on samples deposited to a lower thickness on oxidized Si substrates. This value is noted within brackets. | /home/shared/llm-extraction-pipeline/articles_all/10.1016.j.mtcomm.2023.107389/tables/Table 1.csv |  | [ { "original": "Ta HC", "standardized": "Ta HC", "confidence": "High" }, { "original": "Ta MC", "standardized": "Ta MC", "confidence": "High" } ]
./10.1016.j.mtcomm.2023.107389 | Mn/Co LC ¦ Mn/Co MC ¦ Ta LC | Magnetron sputtered high entropy alloy/amorphous carbon nanocomposite coatings | The mechanical properties of the samples were assessed using multiple methods. First, nanoindentation was performed with a Berkovich tip. The Oliver-Pharr method was used to calculate the indentation hardness and the elastic modulus of the coatings, presented in Table 2 . For both sample series, the hardness and the elastic modulus were higher for the LC samples. The hardness of Ta LC (13.3 GPa) was also significantly higher than for Mn/Co LC (11.5 GPa), while the elastic modulus was not significantly different. The lower hardness for increasing carbon content can be attributed to the presence of the a-C phase, which is softer. For the Ta series, the LC and MC samples had the same hardness and elastic modulus, while the Mn/Co had a significantly lower hardness at MC. This is most easily explained by the fact that the free carbon contribution was lower at the Ta MC position, only 5 % higher than the baseline C-C fraction (0.1), compared to 18 % higher for the Mn/Co MC. | Magnetron sputter deposition of metal/carbon nanocomposites has been explored for many metals and a few alloys. In this paper, the formation of nanocomposites based on complex high entropy alloys (HEAs) was explored, focusing on the effect of the average carbon affinity on the phase formation. Two HEA systems were compared: CoCrFeMnNi and Cr26Fe27Ni27Ta20. For each alloy, around 20-50 at% carbon was added through combinatorial co-sputtering. Thermodynamic calculations predicted decomposition of these materials into multiple alloy phases, metal carbides, and, at higher concentrations, free graphitic carbon. Free carbon was found in the coatings at carbon concentrations above 28 and 33 at% for the CoCrFeMnNi and Cr26Fe27Ni27Ta20 systems, respectively, which agreed with the theoretical predictions. However, the segregation of metallic elements and the formation of crystalline carbides were suppressed by the rapid quenching during deposition. All coatings were, instead, amorphous and consisted of either a single metallic phase or a mixture of a metallic phase and sp2- and sp3-hybridized carbon. Mechanical and electrochemical tests were performed, including in-situ fragmentation tests to quantify the crack resistance. The presence of free carbon made the coatings softer than the corresponding single-phase materials. Under tensile strain, the nanocomposite coatings formed a larger number of narrower cracks and exhibited less delamination at high strains. | Approximate atomic concentrations at the positions selected for analysis. C, O, and Ar were quantified using ToF-ERDA while the relative concentrations of Cr, Mn, Fe, Co, Ni, and Ta were measured with EDS in SEM. The sample IDs denote the elements additional to Cr, Fe, and Ni, while LC, MC, and HC are used for low, middle, and high concentrations of carbon. The ordinary thickness values are valid for the samples used for mechanical tests. Some characterization and corrosion tests were performed on samples deposited to a lower thickness on oxidized Si substrates. This value is noted within brackets. | /home/shared/llm-extraction-pipeline/articles_all/10.1016.j.mtcomm.2023.107389/tables/Table 1.csv |  | [ { "original": "Mn/Co LC", "standardized": "Mn/Co LC", "confidence": "high" }, { "original": "Mn/Co MC", "standardized": "Mn/Co MC", "confidence": "high" }, { "original": "Ta LC", "standardized": "Ta LC", "confidence": "high" } ]
./10.1016.j.mtcomm.2023.107421 | HEA-fcc-5/HEA-bcc-5 | Unveiling mechanisms of self-healing in CoCrFeMnNi/HfNbTaTiZr dual-phase high-entropy alloys: A molecular dynamics simulation study | For clear presentation of CoCrFeMnNi/HfNbTaTiZr (FCC/BCC) DP-HEA multilayers with different FCC/BCC thicknesses, the hyphens with the second crystal type (fcc or bcc) and third thickness (nm) labels are used. For example, HEA-fcc-5/HEA-bcc-5 stands for the CoCrFeMnNi/HfNbTaTiZr DP-HEA multilayer with the thicknesses of 5 nm and 5 nm in fcc and bcc parts, respectively. For single crystal cases, HEA-fcc and HEA-bcc stand for CoCrFeMnNi and HfNbTaTiZr HEAs in fcc and bcc arrangements, respectively. | This study investigates the mechanical properties and self-healing behavior of FCC CoCrFeMnNi/BCC HfNbTaTiZr dual-phase high-entropy alloy (DP-HEA) multilayers using molecular dynamics simulations. The relaxed DP-HEA multilayers have low hexagonal close-packed (HCP) percentages and decreasing "Other" fractions with increasing thickness. DP-HEA multilayers exhibit ductile behavior under uniaxial tensile loading, with stress increasing linearly until the yield strain and then gradually decreasing. Dislocation motion, twinning in the FCC phase, and BCC to HCP local structural transformation contribute to this behavior. Single crystal FCC CoCrFeMnNi and BCC HfNbTaTiZr alloys show different stress-strain responses, while DP-HEAs exhibit no significant stress drop beyond the ultimate strain. Self-healing is observed in DP-HEAs with 5 and 10 nm thickness, with a transformation from HCP to BCC structures. The DP-HEA with 15 nm thickness shows less pronounced self-healing. The interlayer distance between BCC/FCC interfaces influences the self-healing ability of the BCC phase. These findings enhance our understanding of the mechanical behavior and self-healing mechanisms in DP-HEA multilayers, facilitating the design of advanced materials with improved properties. | Simulation details and local structural fractions of CoCrFeMnNi/HfNbTaTiZr (fcc/bcc) DP-HEA multilayers with different thicknesses. | /home/shared/llm-extraction-pipeline/articles_all/10.1016.j.mtcomm.2023.107421/tables/Table 1.csv |  | [ { "original": "HEA-fcc-5/HEA-bcc-5", "standardized": "CoCrFeMnNi/HfNbTaTiZr", "confidence": "high" } ]
./10.1016.j.mtcomm.2023.107421 | HEA-fcc-10/HEA-bcc-10 ¦ HEA-fcc-15/HEA-bcc-15 | Unveiling mechanisms of self-healing in CoCrFeMnNi/HfNbTaTiZr dual-phase high-entropy alloys: A molecular dynamics simulation study | Table 1 summarizes the detailed system information for all cases, including the number and fraction of atoms with different local structural types after the complete relaxation process using the 2NN MEAM potential. Four different types of local structures, namely FCC, BCC, HCP, and Other can be classified by the common neighbor analysis (CNA)[24]implemented by OVITO. In HEA-fcc-5/HEA-bcc-5, most of the atoms were found to have an FCC structure with a fraction of 60.9%, while BCC and other structures accounted for 31.3% and 7.4%, respectively. The remaining 0.4% of atoms are in the HCP arrangement. The total number of atoms in HEA-fcc-5/HEA-bcc-5, HEA-fcc-10/HEA-bcc-10 and HEA-fcc-15/HEA-bcc-15 are 60,589, 120,941, and 176,412, respectively. One can see the percentage of atoms with an HCP structure is about 0.2-0.4%, which is the lowest for all cases. For Other type, the fraction decreases from 7.4% to 2.7% with the increasing DP-HEA thickness from 5 to 15 nm. | This study investigates the mechanical properties and self-healing behavior of FCC CoCrFeMnNi/BCC HfNbTaTiZr dual-phase high-entropy alloy (DP-HEA) multilayers using molecular dynamics simulations. The relaxed DP-HEA multilayers have low hexagonal close-packed (HCP) percentages and decreasing "Other" fractions with increasing thickness. DP-HEA multilayers exhibit ductile behavior under uniaxial tensile loading, with stress increasing linearly until the yield strain and then gradually decreasing. Dislocation motion, twinning in the FCC phase, and BCC to HCP local structural transformation contribute to this behavior. Single crystal FCC CoCrFeMnNi and BCC HfNbTaTiZr alloys show different stress-strain responses, while DP-HEAs exhibit no significant stress drop beyond the ultimate strain. Self-healing is observed in DP-HEAs with 5 and 10 nm thickness, with a transformation from HCP to BCC structures. The DP-HEA with 15 nm thickness shows less pronounced self-healing. The interlayer distance between BCC/FCC interfaces influences the self-healing ability of the BCC phase. These findings enhance our understanding of the mechanical behavior and self-healing mechanisms in DP-HEA multilayers, facilitating the design of advanced materials with improved properties. | Simulation details and local structural fractions of CoCrFeMnNi/HfNbTaTiZr (fcc/bcc) DP-HEA multilayers with different thicknesses. | /home/shared/llm-extraction-pipeline/articles_all/10.1016.j.mtcomm.2023.107421/tables/Table 1.csv |  | [ { "original": "HEA-fcc-10/HEA-bcc-10", "standardized": "CoCrFeMnNi/HfNbTaTiZr", "confidence": "High" }, { "original": "HEA-fcc-15/HEA-bcc-15", "standardized": "CoCrFeMnNi/HfNbTaTiZr", "confidence": "High" } ]
./10.1016.j.mtcomm.2023.107421 | HEA-fcc ¦ HEA-bcc | Unveiling mechanisms of self-healing in CoCrFeMnNi/HfNbTaTiZr dual-phase high-entropy alloys: A molecular dynamics simulation study | The FCC/BCC dual-phase high-entropy alloy (DP-HEA) utilized the Kurdjumov-Sachs (KS) orientation relationship[18]to construct the most stable crystallography (111 ̄)fcc//(011 ̄)bccat the FCC/BCC interface, as observed in previous studies[19]. The ATOMSK package[20]was employed to construct the FCC CoCrFeMnNi and BCC HfNbTaTiZr HEA structures with their corresponding lattice orientations, depicted in Fig. 1(a) and (b), respectively. Fig. 1 illustrates the unit cells of HEA-fcc, HEA-bcc, and the dual-phase HEA along the tensile direction, utilizing the KS orientation relationship in the FCC/BCC DP-HEA. Periodic boundary conditions (PBC) were applied in all dimensions. The KS orientation relationship is a well-known crystallographic correlation between FCC and BCC structures. It establishes the relationship between the crystallographic planes and directions of an FCC structure and those of a BCC structure through a specific set of rotations. This relationship is essential as it enables the creation of FCC/BCC dual-phase HEAs. Fig. 1(a) displays the unit cell of an HEA-fcc structure along the tensile direction, consisting of randomly distributed atoms with an FCC crystal structure. Fig. 1(b) depicts the unit cell of an HEA-bcc structure along the tensile direction, composed of randomly distributed atoms with a BCC crystal structure. Fig. 1(c) shows an FCC/BCC dual-phase HEA along the tensile direction, utilizing the KS orientation relationship. This dual-phase HEA consists of alternating layers of FCC and BCC structures, where the crystallographic planes and directions of the FCC and BCC structures are interconnected through the KS orientation relationship. | This study investigates the mechanical properties and self-healing behavior of FCC CoCrFeMnNi/BCC HfNbTaTiZr dual-phase high-entropy alloy (DP-HEA) multilayers using molecular dynamics simulations. The relaxed DP-HEA multilayers have low hexagonal close-packed (HCP) percentages and decreasing "Other" fractions with increasing thickness. DP-HEA multilayers exhibit ductile behavior under uniaxial tensile loading, with stress increasing linearly until the yield strain and then gradually decreasing. Dislocation motion, twinning in the FCC phase, and BCC to HCP local structural transformation contribute to this behavior. Single crystal FCC CoCrFeMnNi and BCC HfNbTaTiZr alloys show different stress-strain responses, while DP-HEAs exhibit no significant stress drop beyond the ultimate strain. Self-healing is observed in DP-HEAs with 5 and 10 nm thickness, with a transformation from HCP to BCC structures. The DP-HEA with 15 nm thickness shows less pronounced self-healing. The interlayer distance between BCC/FCC interfaces influences the self-healing ability of the BCC phase. These findings enhance our understanding of the mechanical behavior and self-healing mechanisms in DP-HEA multilayers, facilitating the design of advanced materials with improved properties. | Mechanical properties of HEA-fcc-5/HEA-bcc-5, HEA-fcc-10/HEA-bcc-10, and HEA-fcc-15/HEA-bcc-15 with comparison to single-phase HEA-fcc and HEA-bcc. Crystal directions (x, y, and z) for HEA-fcc and HEA-bcc are listed, along with the tensile directions ([111] for HEA-fcc and [011] for HEA-bcc). | /home/shared/llm-extraction-pipeline/articles_all/10.1016.j.mtcomm.2023.107421/tables/Table 2.csv |  | [ { "original": "HEA-fcc", "standardized": "CoCrFeMnNi", "confidence": "High" }, { "original": "HEA-bcc", "standardized": "HfNbTaTiZr", "confidence": "High" } ]
./10.1016.j.mtcomm.2023.107521 | SLM AISI 316 L SS | Microstructure and dynamic-mechanical property of a selective laser melting AISI 316 L stainless steel | Dynamic mechanical properties are the key indicators for the application of the selective laser melting AISI 316 L stainless steel (SLM AISI 316 L SS) in impact-related fields. The σ precipitate can improve the dynamic mechanical properties of the SLM AISI 316 L SS during high-speed deformation, and promote the application of the SLM AISI 316 L SS in field of the high-speed deformation. Dynamic mechanical properties of the as-built and quenched specimens are tested by using a split Hopkinson pressure bar (SHPB). The specimens exhibit excellent impact energy and ultimate compressive strength, reaching 210.33 MJ/m3 and 1411 MPa, respectively. Microstructure of the SLM AISI 316 L SS is observed by using scanning electron microscopy (SEM) and transmission electron microscopy (TEM). The melt pool boundary and cellular substructure disappear, and the rod-like σ precipitates are mainly distributed at the columnar grain boundary after quenching process. Quantitative analysis of the σ precipitate is obtained by small angle neutron scattering (SANS). Size and volume fraction of the σ precipitates in the quenched specimens can reach 31.5 nm and 2.7%, respectively. Quenched specimens after dynamic deformation mainly produce deformation bands with about 20 μm width. The σ precipitates distributing at the columnar grain boundaries suppress grain growth and dislocation movement by pinning grain boundaries and dislocations, leading to the optimization of the dynamic mechanical properties of the SLM AISI 316 L SS. This work provides theoretical guidance for the strengthening and toughening of dynamic mechanical properties of the SLM AISI 316 L SS. | Dynamic mechanical properties are the key indicators for the application of the selective laser melting AISI 316 L stainless steel (SLM AISI 316 L SS) in impact-related fields. The σ precipitate can improve the dynamic mechanical properties of the SLM AISI 316 L SS during high-speed deformation, and promote the application of the SLM AISI 316 L SS in field of the high-speed deformation. Dynamic mechanical properties of the as-built and quenched specimens are tested by using a split Hopkinson pressure bar (SHPB). The specimens exhibit excellent impact energy and ultimate compressive strength, reaching 210.33 MJ/m3 and 1411 MPa, respectively. Microstructure of the SLM AISI 316 L SS is observed by using scanning electron microscopy (SEM) and transmission electron microscopy (TEM). The melt pool boundary and cellular substructure disappear, and the rod-like σ precipitates are mainly distributed at the columnar grain boundary after quenching process. Quantitative analysis of the σ precipitate is obtained by small angle neutron scattering (SANS). Size and volume fraction of the σ precipitates in the quenched specimens can reach 31.5 nm and 2.7%, respectively. Quenched specimens after dynamic deformation mainly produce deformation bands with about 20 μm width. The σ precipitates distributing at the columnar grain boundaries suppress grain growth and dislocation movement by pinning grain boundaries and dislocations, leading to the optimization of the dynamic mechanical properties of the SLM AISI 316 L SS. This work provides theoretical guidance for the strengthening and toughening of dynamic mechanical properties of the SLM AISI 316 L SS. | Size, impact velocity and strain rate of the SLM AISI 316 L SS. | /home/shared/llm-extraction-pipeline/articles_all/10.1016.j.mtcomm.2023.107521/tables/Table 3.csv |  | [ { "original": "SLM AISI 316 L SS", "standardized": "SLM AISI 316 L SS", "confidence": "high" } ]
./10.1016.j.mtcomm.2023.107678 | HR ¦ WR | Superior strength-ductility balance of an extremely low stacking fault energy (SFE) high-entropy alloy (HEA) processed by novel hybrid-rolling | An extremely low SFE Co20Cr26Fe20Mn20Ni14 FCC HEA was processed by warm-rolling (WR) and a novel hybrid-rolling (HR) (cryo-rolling followed by warm-rolling). The HR material showed finer nanostructure and a larger fraction of Cr-rich precipitates due to the finer microstructure and greater driving force resulting from the prior cryo-rolling step. Annealing resulted in finer recrystallized FCC grain size (GS) and a significantly higher fraction of in-grain precipitate in the HR material. The finer GS and higher in-grain precipitate fraction in the annealed HR material resulted in remarkably high strength (∼1125 MPa) and elongation (∼20%). The results highlighted the significant potential of this novel processing route for tailoring microstructure and properties of HEAs. | An extremely low SFE Co20Cr26Fe20Mn20Ni14 FCC HEA was processed by warm-rolling (WR) and a novel hybrid-rolling (HR) (cryo-rolling followed by warm-rolling). The HR material showed finer nanostructure and a larger fraction of Cr-rich precipitates due to the finer microstructure and greater driving force resulting from the prior cryo-rolling step. Annealing resulted in finer recrystallized FCC grain size (GS) and a significantly higher fraction of in-grain precipitate in the HR material. The finer GS and higher in-grain precipitate fraction in the annealed HR material resulted in remarkably high strength (∼1125 MPa) and elongation (∼20%). The results highlighted the significant potential of this novel processing route for tailoring microstructure and properties of HEAs. | Key microstructural parameters in WR and HR materials. | /home/shared/llm-extraction-pipeline/articles_all/10.1016.j.mtcomm.2023.107678/tables/Table 1.csv |  | [ { "original": "HR", "standardized": "HR", "confidence": "high" }, { "original": "WR", "standardized": "WR", "confidence": "high" } ]
./10.1016.j.mtcomm.2023.107678 | WR+ ¦ HR+ | Superior strength-ductility balance of an extremely low stacking fault energy (SFE) high-entropy alloy (HEA) processed by novel hybrid-rolling | For WR+ 700 °C:pgi= 0.750 μm, L = 1.10 μm, d= 1.60 μm, and for HR+ 700 °C:pgi= 0.625 μm, L = 0.775 μm, d= 1.30 μm ( Table 2 ). The calculated YS values (WR+700 °C: 865 MPa; HR+700 °C: 1119 MPa) remarkably agree with the experimental (WR+700 °C: 905 MPa; HR+700 °C: 1125 MPa) values ( Table 2 ). | An extremely low SFE Co20Cr26Fe20Mn20Ni14 FCC HEA was processed by warm-rolling (WR) and a novel hybrid-rolling (HR) (cryo-rolling followed by warm-rolling). The HR material showed finer nanostructure and a larger fraction of Cr-rich precipitates due to the finer microstructure and greater driving force resulting from the prior cryo-rolling step. Annealing resulted in finer recrystallized FCC grain size (GS) and a significantly higher fraction of in-grain precipitate in the HR material. The finer GS and higher in-grain precipitate fraction in the annealed HR material resulted in remarkably high strength (∼1125 MPa) and elongation (∼20%). The results highlighted the significant potential of this novel processing route for tailoring microstructure and properties of HEAs. | Determination of theoretical strength values and comparison with the experimental strength values of annealed materials. | /home/shared/llm-extraction-pipeline/articles_all/10.1016.j.mtcomm.2023.107678/tables/Table 2.csv |  | [ { "original": "WR+", "standardized": "Co20Cr26Fe20Mn20Ni14", "confidence": "high" }, { "original": "HR+", "standardized": "Co20Cr26Fe20Mn20Ni14", "confidence": "high" } ]
./10.1016.j.mtcomm.2023.107795 | This study | Competing failure modes in void and inclusion NiCoCrFeCu alloy under tensile simulation using molecular dynamic | This study exhibits dual effects from the parallel existence of inclusion and void on mechanical characteristics and deformation response for NiCoCrFeCu alloy based on an MD simulation of a tensile test. The pure Cu-inclusion and the defect rate 1.0 reinforce the strength of NiCoCrFeCu HEA, while pure void causes damage quickly of HEA. The nuclear deformation forms at the void root and boundary between the inclusion and workpiece for defect samples, which occurs in random zones for monolithic pieces. The deformation density for the sample combined void and inclusion is always the lowest because the boundary prevents the fusion between the hole-induced and workpiece-induced deformation. The defect rates are a critical factor in deciding the phase transition and deformation development during the strain stages, and the defect rate of 1.0 is the ladder. The tensile strength and strain energy increase as the defect rates increase from 0.43 to 1, then enormously decrease as the defect rate to 1.5, while Young’s modulus declines with an increase in defect rate. Moreover, the results also show that the effect of the void position and the divided number of voids with the same void volume in each material sample is severe. The tensile strength and Young’s modulus increase with the increase of the void number; the model with two voids in the X direction is subjected to higher stress than those with two holes in the Y direction. Finally, the mechanical parameters, such as the tensile strength and Young’s modulus, all decrease as the void radius and inclusion radius increase, and the sample can enhance elongation when adding an inclusion with a radius of 30 Å. The occupation of the twin boundary interferes with the development of dislocation, reducing the total dislocation length. | This study exhibits dual effects from the parallel existence of inclusion and void on mechanical characteristics and deformation response for NiCoCrFeCu alloy based on an MD simulation of a tensile test. The pure Cu-inclusion and the defect rate 1.0 reinforce the strength of NiCoCrFeCu HEA, while pure void causes damage quickly of HEA. The nuclear deformation forms at the void root and boundary between the inclusion and workpiece for defect samples, which occurs in random zones for monolithic pieces. The deformation density for the sample combined void and inclusion is always the lowest because the boundary prevents the fusion between the hole-induced and workpiece-induced deformation. The defect rates are a critical factor in deciding the phase transition and deformation development during the strain stages, and the defect rate of 1.0 is the ladder. The tensile strength and strain energy increase as the defect rates increase from 0.43 to 1, then enormously decrease as the defect rate to 1.5, while Young’s modulus declines with an increase in defect rate. Moreover, the results also show that the effect of the void position and the divided number of voids with the same void volume in each material sample is severe. The tensile strength and Young’s modulus increase with the increase of the void number; the model with two voids in the X direction is subjected to higher stress than those with two holes in the Y direction. Finally, the mechanical parameters, such as the tensile strength and Young’s modulus, all decrease as the void radius and inclusion radius increase, and the sample can enhance elongation when adding an inclusion with a radius of 30 Å. The occupation of the twin boundary interferes with the development of dislocation, reducing the total dislocation length. | Some citations about mechanical properties of NiCoCrFeCu HEA. | /home/shared/llm-extraction-pipeline/articles_all/10.1016.j.mtcomm.2023.107795/tables/Table 2.csv |  | [ { "original": "This study", "standardized": "This study", "confidence": "high" } ]
./10.1016.j.mtcomm.2024.108036 | 75% SCR Al0.25CoCrFeNiCu ¦ 75% SCR Al0.45CoCrFeNiSi0.45 | Upgrading the strength-ductility trade-off and wear resistance of Al0.25CoCrFeNiCu and Al0.45CoCrFeNiSi0.45 high-entropy alloys through severe cold rolling process | In the present work, Al0.25CoCrFeNiCu and Al0.45CoCrFeNiSi0.45 high entropy alloys (HEAs) were fabricated by induction melting and then subjected to severe cold rolling (SCR) to induce an ultrafine lamellar microstructure. By using electron back scattered diffraction (EBSD) analysis, the microstructural features of the SCR processed HEAs were determined to be deformation bands, severely pancaked grains, and a refined lamellar microstructure. The intense cold rolling method did not result in phase changes, according to X-ray diffraction (XRD) analysis. The HEAs exhibited a decrease in elongation to fracture due to the development of new grain boundaries and dislocations strengthening effect, although an improvement in strength and microhardness was seen with increasing rolling deformation (reduction in thickness). With a tensile strength of 740 MPa and an elongation of 14%, Al0.25CoCrFeNiCu showed the best strength-ductility combination, while Al0.45CoCrFeNiSi0.45 showed a tensile strength of 890 MPa and ductility of 10%. Furthermore, it was discovered that the SCR process causes the alloys' fracture mechanisms to change from ductile to partially brittle. This was particularly noticeable in the Al0.45CoCrFeNiSi0.45 HEA. Lastly, the wear rate of 75% SCR Al0.45CoCrFeNiSi0.45 (1.2 ± 0.3 × 10-5 mm3 N-1 m-1) was less than that of 75% SCR Al0.25CoCrFeNiCu (1.8 ± 0.3 × 10-5 mm3 N-1 m-1). The predominant wear mechanism of both HEAs was abrasive wear with a certain amount of delamination. | In the present work, Al0.25CoCrFeNiCu and Al0.45CoCrFeNiSi0.45 high entropy alloys (HEAs) were fabricated by induction melting and then subjected to severe cold rolling (SCR) to induce an ultrafine lamellar microstructure. By using electron back scattered diffraction (EBSD) analysis, the microstructural features of the SCR processed HEAs were determined to be deformation bands, severely pancaked grains, and a refined lamellar microstructure. The intense cold rolling method did not result in phase changes, according to X-ray diffraction (XRD) analysis. The HEAs exhibited a decrease in elongation to fracture due to the development of new grain boundaries and dislocations strengthening effect, although an improvement in strength and microhardness was seen with increasing rolling deformation (reduction in thickness). With a tensile strength of 740 MPa and an elongation of 14%, Al0.25CoCrFeNiCu showed the best strength-ductility combination, while Al0.45CoCrFeNiSi0.45 showed a tensile strength of 890 MPa and ductility of 10%. Furthermore, it was discovered that the SCR process causes the alloys' fracture mechanisms to change from ductile to partially brittle. This was particularly noticeable in the Al0.45CoCrFeNiSi0.45 HEA. Lastly, the wear rate of 75% SCR Al0.45CoCrFeNiSi0.45 (1.2 ± 0.3 × 10-5 mm3 N-1 m-1) was less than that of 75% SCR Al0.25CoCrFeNiCu (1.8 ± 0.3 × 10-5 mm3 N-1 m-1). The predominant wear mechanism of both HEAs was abrasive wear with a certain amount of delamination. | Experimental and calculated values of wear rate and friction coefficient for the HEAs. | /home/shared/llm-extraction-pipeline/articles_all/10.1016.j.mtcomm.2024.108036/tables/Table 5.csv |  | [ { "original": "75% SCR Al0.25CoCrFeNiCu", "standardized": "Al0.25CoCrFeNiCu", "confidence": "high" }, { "original": "75% SCR Al0.45CoCrFeNiSi0.45", "standardized": "Al0.45CoCrFeNiSi0.45", "confidence": "high" } ]
./10.1016.j.mtcomm.2024.108180 | Mo-0 ¦ Mo-0.5 ¦ Mo-1 ¦ Mo-1.5 | Microstructure and mechanical properties of multi-principal component CoCrNiMo medium entropy alloys | In order to simplify, in this context, "Mo-0" represents the medium entropy alloy Co45Cr27Ni28. "Mo-0.5", "Mo-1", and "Mo-1.5" correspond to the medium entropy alloys Co38.3Cr21.4Ni25.6Mo14.7, Co36.1Cr20.1Ni24.1Mo19.7, and Co33.9Cr18.8Ni22.6Mo24.7, respectively. | In traditional high entropy alloy (HEA) systems, achieving a synergistic enhancement of alloy strength and ductility remains a challenge. However, dual-phase high entropy alloys, with their simultaneous high strength and high ductility, have shown potential for industrial applications. In this study, three multi-principal element CoCrNiMo alloys were synthesized by adding varying amounts of Mo to the base medium entropy Co45Cr27Ni28 alloy, which possesses a single face-centered cubic (FCC) phase. The impact of variations in Mo content on the alloy's microstructure and mechanical properties was investigated. Experimental data revealed that all three alloys formed dual-phase (FCC + μ) precipitation-strengthened medium entropy alloys (MEAs), where the μ phase is enriched with Mo, and its quantity increases with the increase in Mo content. With the rise in Mo content, the alloy's hardness increased from 240 ± 20 HV to 668 ± 35 HV, and tensile strength also increased, albeit at the cost of reduced plasticity. The single-phase medium entropy Co45Cr27Ni28 alloy exhibited a tensile strength and elongation rate of 591 ± 15 MPa and 44 ± 3%, respectively. The tensile strength of the dual-phase CoCrNiMo HEAs could be elevated to 857 ± 16 MPa and 1045 ± 25 MPa, while maintaining considerable elongation rates of 16 ± 2% and 5 ± 1%, respectively. This work provides a pathway for strengthening CoCrNi alloys and contributes positively to the development of high-performance HEAs. | Elemental analysis of different regions in CoCrNiMo alloys. | /home/shared/llm-extraction-pipeline/articles_all/10.1016.j.mtcomm.2024.108180/tables/Table 2.csv |  | [ { "original": "Mo-0", "standardized": "Co45Cr27Ni28", "confidence": "high" }, { "original": "Mo-0.5", "standardized": "Co38.3Cr21.4Ni25.6Mo14.7", "confidence": "high" }, { "original": "Mo-1", "standardized": "Co36.1Cr20.1Ni24.1Mo19.7", "confidence": "high" }, { "original": "Mo-1.5", "standardized": "Co33.9Cr18.8Ni22.6Mo24.7", "confidence": "high" } ]
./10.1016.j.mtcomm.2024.108273 | Ni80Cr20-10 wt% Nb UWLC | Underwater wet laser cladding Ni80Cr20- x wt%Nb (x = 0, 10) coating: Metallurgical forming, microstructure and corrosion behavior | Underwater wet laser cladding technology (UWLC) will play a crucial role in the emergency repair of marine engineering equipment. The existence of water environment makes the UWLC process face more challenges. Therefore, it is meaningful to develop materials suitable for underwater wet laser cladding. Considering the special demands of UWLC coatings for corrosion resistance, Ni, Cr and Nb elements with excellent corrosion resistance were selected as the main components. In this article, Ni80Cr20-x wt% Nb (x = 0, 10) coatings were successfully prepared by UWLC. The forming process of Ni80Cr20-x wt% Nb (x = 0, 10) coatings in water environment were studied. The corrosion resistance, corrosion morphology and elemental valence of Ni80Cr20-x wt% Nb (x = 0, 10) coatings were studied. The results shown that Ni80Cr20-x wt% Nb (x = 0, 10) coatings were well formed, with excellent metallurgical bonding between the coating and substrate. The addition of Nb element resulted in the transition of the single solid solution (FCC) into the dual-phase solid solution (FCC and Laves) of Ni80Cr20-10 wt% Nb UWLC coating. Furthermore, Ni80Cr20-10 wt% Nb UWLC coating exhibited higher self-etching potential, lower self-etching current density and higher critical point corrosion potential, indicating excellent anti-corrosion properties. The composition design of the underwater cladding coatings, which combined good formability and excellent corrosion resistance, has significant implications for improving of underwater repair quality. | Underwater wet laser cladding technology (UWLC) will play a crucial role in the emergency repair of marine engineering equipment. The existence of water environment makes the UWLC process face more challenges. Therefore, it is meaningful to develop materials suitable for underwater wet laser cladding. Considering the special demands of UWLC coatings for corrosion resistance, Ni, Cr and Nb elements with excellent corrosion resistance were selected as the main components. In this article, Ni80Cr20-x wt% Nb (x = 0, 10) coatings were successfully prepared by UWLC. The forming process of Ni80Cr20-x wt% Nb (x = 0, 10) coatings in water environment were studied. The corrosion resistance, corrosion morphology and elemental valence of Ni80Cr20-x wt% Nb (x = 0, 10) coatings were studied. The results shown that Ni80Cr20-x wt% Nb (x = 0, 10) coatings were well formed, with excellent metallurgical bonding between the coating and substrate. The addition of Nb element resulted in the transition of the single solid solution (FCC) into the dual-phase solid solution (FCC and Laves) of Ni80Cr20-10 wt% Nb UWLC coating. Furthermore, Ni80Cr20-10 wt% Nb UWLC coating exhibited higher self-etching potential, lower self-etching current density and higher critical point corrosion potential, indicating excellent anti-corrosion properties. The composition design of the underwater cladding coatings, which combined good formability and excellent corrosion resistance, has significant implications for improving of underwater repair quality. | Elementary composition of different regions in Ni80Cr20-10 wt% Nb UWLC coatings. | /home/shared/llm-extraction-pipeline/articles_all/10.1016.j.mtcomm.2024.108273/tables/Table 3.csv |  | [ { "original": "Ni80Cr20-10 wt% Nb UWLC", "standardized": "Ni80Cr20Nb10", "confidence": "High" } ]
./10.1016.j.mtcomm.2024.108273 | 316 L alloy | Underwater wet laser cladding Ni80Cr20- x wt%Nb (x = 0, 10) coating: Metallurgical forming, microstructure and corrosion behavior | The UWLC material is divided into Ni80Cr20alloy layer (inner layer) and self-protective materials layer (outer layer), as shown in Fig. 1 . The main component of the inner layer is Ni80Cr20-x wt% Nb (x = 0, 10) alloy. And the self-protective material is the main component of the outer layer, specifically CaF2, CaO, SiO2, Al2O3, ZnO, ZrO2and CeO2, as shown in Table 2 . Epoxy resin and its curing agent ethylenediamine were used for fixing the inner and outer layers. First, the Ni80Cr20alloy and epoxy resin adhesive were fully mixed and evenly coated on the surface of the base material. And after coating, it is cured in a constant temperature incubator (65 °C) for 24 h. The thickness of Ni80Cr20alloy layer is ∼1.4-1.6 mm. Then, the self-designed underwater protection material was fully mixed with epoxy resin adhesive and coated on the surface of the above sample, and the curing process was consistent. The thickness of self-protective material layer is ∼0.2-0.4 mm. For comparison, 316 L alloy was also be prepared by the above method for UWLC. | Underwater wet laser cladding technology (UWLC) will play a crucial role in the emergency repair of marine engineering equipment. The existence of water environment makes the UWLC process face more challenges. Therefore, it is meaningful to develop materials suitable for underwater wet laser cladding. Considering the special demands of UWLC coatings for corrosion resistance, Ni, Cr and Nb elements with excellent corrosion resistance were selected as the main components. In this article, Ni80Cr20-x wt% Nb (x = 0, 10) coatings were successfully prepared by UWLC. The forming process of Ni80Cr20-x wt% Nb (x = 0, 10) coatings in water environment were studied. The corrosion resistance, corrosion morphology and elemental valence of Ni80Cr20-x wt% Nb (x = 0, 10) coatings were studied. The results shown that Ni80Cr20-x wt% Nb (x = 0, 10) coatings were well formed, with excellent metallurgical bonding between the coating and substrate. The addition of Nb element resulted in the transition of the single solid solution (FCC) into the dual-phase solid solution (FCC and Laves) of Ni80Cr20-10 wt% Nb UWLC coating. Furthermore, Ni80Cr20-10 wt% Nb UWLC coating exhibited higher self-etching potential, lower self-etching current density and higher critical point corrosion potential, indicating excellent anti-corrosion properties. The composition design of the underwater cladding coatings, which combined good formability and excellent corrosion resistance, has significant implications for improving of underwater repair quality. | The values of Ecorr and Icorr extracted from the polarization curves. | /home/shared/llm-extraction-pipeline/articles_all/10.1016.j.mtcomm.2024.108273/tables/Table 4.csv |  | [ { "original": "316 L alloy", "standardized": "316 L alloy", "confidence": "High" } ]
./10.1016.j.mtcomm.2024.108273 | Ni80Cr20-10 wt% Nb | Underwater wet laser cladding Ni80Cr20- x wt%Nb (x = 0, 10) coating: Metallurgical forming, microstructure and corrosion behavior | Underwater wet laser cladding technology (UWLC) will play a crucial role in the emergency repair of marine engineering equipment. The existence of water environment makes the UWLC process face more challenges. Therefore, it is meaningful to develop materials suitable for underwater wet laser cladding. Considering the special demands of UWLC coatings for corrosion resistance, Ni, Cr and Nb elements with excellent corrosion resistance were selected as the main components. In this article, Ni80Cr20-x wt% Nb (x = 0, 10) coatings were successfully prepared by UWLC. The forming process of Ni80Cr20-x wt% Nb (x = 0, 10) coatings in water environment were studied. The corrosion resistance, corrosion morphology and elemental valence of Ni80Cr20-x wt% Nb (x = 0, 10) coatings were studied. The results shown that Ni80Cr20-x wt% Nb (x = 0, 10) coatings were well formed, with excellent metallurgical bonding between the coating and substrate. The addition of Nb element resulted in the transition of the single solid solution (FCC) into the dual-phase solid solution (FCC and Laves) of Ni80Cr20-10 wt% Nb UWLC coating. Furthermore, Ni80Cr20-10 wt% Nb UWLC coating exhibited higher self-etching potential, lower self-etching current density and higher critical point corrosion potential, indicating excellent anti-corrosion properties. The composition design of the underwater cladding coatings, which combined good formability and excellent corrosion resistance, has significant implications for improving of underwater repair quality. | Underwater wet laser cladding technology (UWLC) will play a crucial role in the emergency repair of marine engineering equipment. The existence of water environment makes the UWLC process face more challenges. Therefore, it is meaningful to develop materials suitable for underwater wet laser cladding. Considering the special demands of UWLC coatings for corrosion resistance, Ni, Cr and Nb elements with excellent corrosion resistance were selected as the main components. In this article, Ni80Cr20-x wt% Nb (x = 0, 10) coatings were successfully prepared by UWLC. The forming process of Ni80Cr20-x wt% Nb (x = 0, 10) coatings in water environment were studied. The corrosion resistance, corrosion morphology and elemental valence of Ni80Cr20-x wt% Nb (x = 0, 10) coatings were studied. The results shown that Ni80Cr20-x wt% Nb (x = 0, 10) coatings were well formed, with excellent metallurgical bonding between the coating and substrate. The addition of Nb element resulted in the transition of the single solid solution (FCC) into the dual-phase solid solution (FCC and Laves) of Ni80Cr20-10 wt% Nb UWLC coating. Furthermore, Ni80Cr20-10 wt% Nb UWLC coating exhibited higher self-etching potential, lower self-etching current density and higher critical point corrosion potential, indicating excellent anti-corrosion properties. The composition design of the underwater cladding coatings, which combined good formability and excellent corrosion resistance, has significant implications for improving of underwater repair quality. | The values of Ecorr and Icorr extracted from the polarization curves. | /home/shared/llm-extraction-pipeline/articles_all/10.1016.j.mtcomm.2024.108273/tables/Table 4.csv |  | [ { "original": "Ni80Cr20-10 wt% Nb", "standardized": "Ni80Cr20Nb10", "confidence": "High" } ]
./10.1016.j.mtcomm.2024.108313 | UM 500 ¦ M 500 | Microstructural, mechanical, and tribological behaviors of Cu40Fe30Mn20Cr5Ti5 high entropy alloy via powder metallurgy route | The COF of milled and unmilled Cu40Fe30Mn20Cr5Ti5samples were measured when the spherical ball slid over the samples at 50 mm/s with a normal force of 10 N applied. Fig. 10 shows the comparison of the COFs among the alloy samples. The contours of COF have two distinct phases: the running-in phase and the stable phase ( Fig. 10 a). At the early stage, the value of COF rises dramatically with increasing wear duration, but after the unstable phase (above 200 s), the COF approaches to a constant value. The slight fluctuation in COF can be detected for all samples, which could be attributed to plastic deformation when the rubbing pairs encounter each other. Fig. 10 b summarises the average COF in a steady state. The COF of the unmilled samples is found to be higher than that of the milled samples. The milled sample compacted under 700 MPa load contained the lowest value of the COF (∼ μ = 0.2586). The COF was reduced by about 40.5%, 48.3%, and 36.7%, respectively, when compared to unmilled samples compacted under 500 MPa, 600 MPa, and 700 MPa. Fig. 11 shows the 3D wear morphology of the wear surface for samples produced from milled and unmilled powders under three different compaction loads. The features of worn surfaces indicate the destruction of adhesive connections caused by deep plastic deformation. As a result, the separate grooves in each sample are visible in the optical profilometry images of the worn tracks. Analysis of the wear track profiles reveals that the unmilled sintered alloy samples compacted under 500 MPa formed the highest deeper groove, as shown in Fig. 12 a. This could be owing to a large amount of unfused powder particles, resulting in significant material loss. Increased powder compaction load increases the ability of adjacent particles to fuse during alloy formation, resulting in a reduction in groove depth. Alloy samples made from the milled powders showed a narrow wear track with a remarkable decrease in groove depth. Lowering the micropore volume fraction in the milled samples may have resulted in narrow wear tracking and reduced wear depth. The size of the cross-sectional profiles of the wear trace indicates the quantity of surface material loss. During the trio test, a deeper and wider wear track results in a higher material volume loss. Fig. 12 b demonstrates that Cu40Fe30Mn20Cr5Ti5alloy prepared from milled powders exhibits a lower specific wear rate than samples prepared from unmilled powders. This suggests that less material was removed from the milled sample because the alloy formed from the finer particles enhanced the impedance of the material's surface for metal removal, lowering the wear rate. In addition, the specific wear rate reduced as the powder compaction load increased because the alloy became harder and less porous, especially for milled samples. The maximum depth and width (∼9 μm × 430 μm) of wear penetration occurred in the UM 500 sample, whereas the M700 sample showed the least depth and width (∼ 3.8 μm × 280 μm) of wear penetration. Different wear mechanisms were associated with the unmilled and milled sintered Cu40Fe30Mn20Cr5Ti5bulk alloys. However, both have shown reasonably good sliding wear resistance against SS316 ball at 10 N load. The unmilled HEA powder was partially compacted at a compaction pressure of 500 MPa, and even after sintering at 1000 °C for 2 h, the solid solution did not form entirely. As a result, the surface of this HEA contained a large amount of porosity and unfused particles. When the stainless steel spherical stylus rubbed the surface of UM500 HEA with a normal force of 10 N, the surface asperities began micro-crushing and micro-breaking. The wear rate reduced when the powder compaction load was increased to 600 MPa and 700 MPa. The debris formed in this wear was mostly thrown out of the wear track. The oxide layer may also develop due to attrition. The lack of interfacial bonding between powder particles in the compacted unmilled HEA samples persists to generate interface delamination and surface cracking on the wear track, as shown in Fig. 13 . As a result, the deep grooves on the surfaces were generated by delamination wear caused by severe plastic deformation in the interaction of asperities. Many furrows can be observed on the track due to the plowing action of debris particles. Due to the surface fragmentation, three-body abrasive wear may increase in severity due to the accumulation of surface debris. The development of the oxide layer and furrows was confirmed by the SEM-EDS analysis of the wear track, as shown in Fig. 14 . The development of fine microstructure during the ball-milling process improves the surface homogeneity during the HEA synthesis process. Further, enhanced compaction loads produce a dense microstructure, resulting in less porosity. The combined effects of diminished porosity and uniform surface texture reduce the rate of wear and the COF. The hard Fe-rich FCC phase embedded in soft, ductile FCC Cu-rich phase served as a composite in the milled sintered Cu40Fe30Mn20Cr5Ti5samples and prevented extensive surface wear. The EDX data, as presented in Table 9 , indicate evidence of severe oxidation during wear tests. Some carbon content was also observed in the EDX result. Fig. 15 shows the FESEM images of worn-out track of HEAs. The milled HEA samples exhibit excellent wear resistance and the most minor penetration depth. The smooth and hard-wearing track profiles reduce surface wear, resulting in the least cracking or fracture ( Fig. 15 d, e, f). Table 10 summarises the mechanical and tribological properties of all Cu40Fe30Mn20Cr5Ti5samples developed under various operating conditions. The findings suggest that the samples prepared from the milled powders exhibited superior mechanical and tribological properties as compared to unmilled powder, and these characteristics improved as the milling period increased. It is worth mentioning that as the milling duration increases, morphological changes, fractures, and cold welding events take place. These events significantly enrich the densification behavior of the powder mass. It can also be seen that the properties of the samples compacted under higher pressure were improved. The density of the samples subjected to a compression pressure of 700 MPa is higher than that of the samples subjected to compression pressures of 600 MPa and 500 MPa, leading to an enhancement in both mechanical and tribological properties. In summary, the improved mechanical properties of the current HEAs may be ascribed to the combined strengthening effect resulting from interstitial solid solution strengthening, second phase strengthening, dislocation strengthening, fine grain strengthening, and heterostructure strengthening. The findings were also compared to the existing literature[49]. | In this work, an antifriction multiphase High Entropy Alloy (HEA) Cu40Fe30Mn20Cr5Ti5 has been fabricated and investigated for mechanical and tribological properties. The HEAs were synthesized using a powder metallurgy route. The microstructure, mechanical, and tribological features of cold compacted and sintered samples were thoroughly investigated. These studies revealed that the formation and characteristics of bulk HEA samples are greatly influenced by ball-milling. The microstructure and physical properties of the material, such as its different phases, porosity, and density, as well as its mechanical properties, such as its compression strength, Vickers hardness, and dry frictional behavior, were measured on bulk sintered samples. The microstructure of the synthesized HEA consists of two face-centered cubic (FCC) phases and a uniformly dispersed fine intermetallic phase. The HEA sample fabricated from the milled powders and compacted under a pressure of 700 MPa displayed the highest compressive mechanical strength (UCS ∼ 610 MPa), lowest porosity (∼ 3.49%), and lowest coefficient of friction (COF ∼ 0.25). The developed HEAs demonstrated a strong relationship between the compaction pressure and the mechanical and tribological properties of Cu40 Fe30Mn20Cr5Ti5 alloy. | Tribological and mechanical properties of HEAs and their comparison with the literature. | /home/shared/llm-extraction-pipeline/articles_all/10.1016.j.mtcomm.2024.108313/tables/Table 10.csv |  | [ { "original": "UM 500", "standardized": "Cu40Fe30Mn20Cr5Ti5-UM500", "confidence": "high" }, { "original": "M 500", "standardized": "M 500", "confidence": "low" } ]
./10.1016.j.mtcomm.2024.108313 | HEA powder | Microstructural, mechanical, and tribological behaviors of Cu40Fe30Mn20Cr5Ti5 high entropy alloy via powder metallurgy route | The COF of milled and unmilled Cu40Fe30Mn20Cr5Ti5samples were measured when the spherical ball slid over the samples at 50 mm/s with a normal force of 10 N applied. Fig. 10 shows the comparison of the COFs among the alloy samples. The contours of COF have two distinct phases: the running-in phase and the stable phase ( Fig. 10 a). At the early stage, the value of COF rises dramatically with increasing wear duration, but after the unstable phase (above 200 s), the COF approaches to a constant value. The slight fluctuation in COF can be detected for all samples, which could be attributed to plastic deformation when the rubbing pairs encounter each other. Fig. 10 b summarises the average COF in a steady state. The COF of the unmilled samples is found to be higher than that of the milled samples. The milled sample compacted under 700 MPa load contained the lowest value of the COF (∼ μ = 0.2586). The COF was reduced by about 40.5%, 48.3%, and 36.7%, respectively, when compared to unmilled samples compacted under 500 MPa, 600 MPa, and 700 MPa. Fig. 11 shows the 3D wear morphology of the wear surface for samples produced from milled and unmilled powders under three different compaction loads. The features of worn surfaces indicate the destruction of adhesive connections caused by deep plastic deformation. As a result, the separate grooves in each sample are visible in the optical profilometry images of the worn tracks. Analysis of the wear track profiles reveals that the unmilled sintered alloy samples compacted under 500 MPa formed the highest deeper groove, as shown in Fig. 12 a. This could be owing to a large amount of unfused powder particles, resulting in significant material loss. Increased powder compaction load increases the ability of adjacent particles to fuse during alloy formation, resulting in a reduction in groove depth. Alloy samples made from the milled powders showed a narrow wear track with a remarkable decrease in groove depth. Lowering the micropore volume fraction in the milled samples may have resulted in narrow wear tracking and reduced wear depth. The size of the cross-sectional profiles of the wear trace indicates the quantity of surface material loss. During the trio test, a deeper and wider wear track results in a higher material volume loss. Fig. 12 b demonstrates that Cu40Fe30Mn20Cr5Ti5alloy prepared from milled powders exhibits a lower specific wear rate than samples prepared from unmilled powders. This suggests that less material was removed from the milled sample because the alloy formed from the finer particles enhanced the impedance of the material's surface for metal removal, lowering the wear rate. In addition, the specific wear rate reduced as the powder compaction load increased because the alloy became harder and less porous, especially for milled samples. The maximum depth and width (∼9 μm × 430 μm) of wear penetration occurred in the UM 500 sample, whereas the M700 sample showed the least depth and width (∼ 3.8 μm × 280 μm) of wear penetration. Different wear mechanisms were associated with the unmilled and milled sintered Cu40Fe30Mn20Cr5Ti5bulk alloys. However, both have shown reasonably good sliding wear resistance against SS316 ball at 10 N load. The unmilled HEA powder was partially compacted at a compaction pressure of 500 MPa, and even after sintering at 1000 °C for 2 h, the solid solution did not form entirely. As a result, the surface of this HEA contained a large amount of porosity and unfused particles. When the stainless steel spherical stylus rubbed the surface of UM500 HEA with a normal force of 10 N, the surface asperities began micro-crushing and micro-breaking. The wear rate reduced when the powder compaction load was increased to 600 MPa and 700 MPa. The debris formed in this wear was mostly thrown out of the wear track. The oxide layer may also develop due to attrition. The lack of interfacial bonding between powder particles in the compacted unmilled HEA samples persists to generate interface delamination and surface cracking on the wear track, as shown in Fig. 13 . As a result, the deep grooves on the surfaces were generated by delamination wear caused by severe plastic deformation in the interaction of asperities. Many furrows can be observed on the track due to the plowing action of debris particles. Due to the surface fragmentation, three-body abrasive wear may increase in severity due to the accumulation of surface debris. The development of the oxide layer and furrows was confirmed by the SEM-EDS analysis of the wear track, as shown in Fig. 14 . The development of fine microstructure during the ball-milling process improves the surface homogeneity during the HEA synthesis process. Further, enhanced compaction loads produce a dense microstructure, resulting in less porosity. The combined effects of diminished porosity and uniform surface texture reduce the rate of wear and the COF. The hard Fe-rich FCC phase embedded in soft, ductile FCC Cu-rich phase served as a composite in the milled sintered Cu40Fe30Mn20Cr5Ti5samples and prevented extensive surface wear. The EDX data, as presented in Table 9 , indicate evidence of severe oxidation during wear tests. Some carbon content was also observed in the EDX result. Fig. 15 shows the FESEM images of worn-out track of HEAs. The milled HEA samples exhibit excellent wear resistance and the most minor penetration depth. The smooth and hard-wearing track profiles reduce surface wear, resulting in the least cracking or fracture ( Fig. 15 d, e, f). Table 10 summarises the mechanical and tribological properties of all Cu40Fe30Mn20Cr5Ti5samples developed under various operating conditions. The findings suggest that the samples prepared from the milled powders exhibited superior mechanical and tribological properties as compared to unmilled powder, and these characteristics improved as the milling period increased. It is worth mentioning that as the milling duration increases, morphological changes, fractures, and cold welding events take place. These events significantly enrich the densification behavior of the powder mass. It can also be seen that the properties of the samples compacted under higher pressure were improved. The density of the samples subjected to a compression pressure of 700 MPa is higher than that of the samples subjected to compression pressures of 600 MPa and 500 MPa, leading to an enhancement in both mechanical and tribological properties. In summary, the improved mechanical properties of the current HEAs may be ascribed to the combined strengthening effect resulting from interstitial solid solution strengthening, second phase strengthening, dislocation strengthening, fine grain strengthening, and heterostructure strengthening. The findings were also compared to the existing literature[49]. | In this work, an antifriction multiphase High Entropy Alloy (HEA) Cu40Fe30Mn20Cr5Ti5 has been fabricated and investigated for mechanical and tribological properties. The HEAs were synthesized using a powder metallurgy route. The microstructure, mechanical, and tribological features of cold compacted and sintered samples were thoroughly investigated. These studies revealed that the formation and characteristics of bulk HEA samples are greatly influenced by ball-milling. The microstructure and physical properties of the material, such as its different phases, porosity, and density, as well as its mechanical properties, such as its compression strength, Vickers hardness, and dry frictional behavior, were measured on bulk sintered samples. The microstructure of the synthesized HEA consists of two face-centered cubic (FCC) phases and a uniformly dispersed fine intermetallic phase. The HEA sample fabricated from the milled powders and compacted under a pressure of 700 MPa displayed the highest compressive mechanical strength (UCS ∼ 610 MPa), lowest porosity (∼ 3.49%), and lowest coefficient of friction (COF ∼ 0.25). The developed HEAs demonstrated a strong relationship between the compaction pressure and the mechanical and tribological properties of Cu40 Fe30Mn20Cr5Ti5 alloy. | Powder particle size before and after 30 h of ball milling. | /home/shared/llm-extraction-pipeline/articles_all/10.1016.j.mtcomm.2024.108313/tables/Table 3.csv |  | [ { "original": "HEA powder", "standardized": "Cu40Fe30Mn20Cr5Ti5", "confidence": "High" } ]
./10.1016.j.mtcomm.2024.108313 | M700 | Microstructural, mechanical, and tribological behaviors of Cu40Fe30Mn20Cr5Ti5 high entropy alloy via powder metallurgy route | Fig. 5 illustrates the EDX area mapping of the HEA sample (M700) fabricated from the milled powder under a pressure of 700 MPa. The corresponding elemental composition can be found in Table 5 . The EDX analysis revealed that the HEA constituents, Cu, Fe, Mn, Cr, and Ti, are evenly distributed. | In this work, an antifriction multiphase High Entropy Alloy (HEA) Cu40Fe30Mn20Cr5Ti5 has been fabricated and investigated for mechanical and tribological properties. The HEAs were synthesized using a powder metallurgy route. The microstructure, mechanical, and tribological features of cold compacted and sintered samples were thoroughly investigated. These studies revealed that the formation and characteristics of bulk HEA samples are greatly influenced by ball-milling. The microstructure and physical properties of the material, such as its different phases, porosity, and density, as well as its mechanical properties, such as its compression strength, Vickers hardness, and dry frictional behavior, were measured on bulk sintered samples. The microstructure of the synthesized HEA consists of two face-centered cubic (FCC) phases and a uniformly dispersed fine intermetallic phase. The HEA sample fabricated from the milled powders and compacted under a pressure of 700 MPa displayed the highest compressive mechanical strength (UCS ∼ 610 MPa), lowest porosity (∼ 3.49%), and lowest coefficient of friction (COF ∼ 0.25). The developed HEAs demonstrated a strong relationship between the compaction pressure and the mechanical and tribological properties of Cu40 Fe30Mn20Cr5Ti5 alloy. | Experimental density of HEAs using Archimedes principle. | /home/shared/llm-extraction-pipeline/articles_all/10.1016.j.mtcomm.2024.108313/tables/Table 6.csv |  | [ { "original": "M700", "standardized": "Cu40Fe30Mn20Cr5Ti5", "confidence": "high" } ]
./10.1016.j.mtcomm.2024.108313 | UM500 ¦ M500 | Microstructural, mechanical, and tribological behaviors of Cu40Fe30Mn20Cr5Ti5 high entropy alloy via powder metallurgy route | The COF of milled and unmilled Cu40Fe30Mn20Cr5Ti5samples were measured when the spherical ball slid over the samples at 50 mm/s with a normal force of 10 N applied. Fig. 10 shows the comparison of the COFs among the alloy samples. The contours of COF have two distinct phases: the running-in phase and the stable phase ( Fig. 10 a). At the early stage, the value of COF rises dramatically with increasing wear duration, but after the unstable phase (above 200 s), the COF approaches to a constant value. The slight fluctuation in COF can be detected for all samples, which could be attributed to plastic deformation when the rubbing pairs encounter each other. Fig. 10 b summarises the average COF in a steady state. The COF of the unmilled samples is found to be higher than that of the milled samples. The milled sample compacted under 700 MPa load contained the lowest value of the COF (∼ μ = 0.2586). The COF was reduced by about 40.5%, 48.3%, and 36.7%, respectively, when compared to unmilled samples compacted under 500 MPa, 600 MPa, and 700 MPa. Fig. 11 shows the 3D wear morphology of the wear surface for samples produced from milled and unmilled powders under three different compaction loads. The features of worn surfaces indicate the destruction of adhesive connections caused by deep plastic deformation. As a result, the separate grooves in each sample are visible in the optical profilometry images of the worn tracks. Analysis of the wear track profiles reveals that the unmilled sintered alloy samples compacted under 500 MPa formed the highest deeper groove, as shown in Fig. 12 a. This could be owing to a large amount of unfused powder particles, resulting in significant material loss. Increased powder compaction load increases the ability of adjacent particles to fuse during alloy formation, resulting in a reduction in groove depth. Alloy samples made from the milled powders showed a narrow wear track with a remarkable decrease in groove depth. Lowering the micropore volume fraction in the milled samples may have resulted in narrow wear tracking and reduced wear depth. The size of the cross-sectional profiles of the wear trace indicates the quantity of surface material loss. During the trio test, a deeper and wider wear track results in a higher material volume loss. Fig. 12 b demonstrates that Cu40Fe30Mn20Cr5Ti5alloy prepared from milled powders exhibits a lower specific wear rate than samples prepared from unmilled powders. This suggests that less material was removed from the milled sample because the alloy formed from the finer particles enhanced the impedance of the material's surface for metal removal, lowering the wear rate. In addition, the specific wear rate reduced as the powder compaction load increased because the alloy became harder and less porous, especially for milled samples. The maximum depth and width (∼9 μm × 430 μm) of wear penetration occurred in the UM 500 sample, whereas the M700 sample showed the least depth and width (∼ 3.8 μm × 280 μm) of wear penetration. Different wear mechanisms were associated with the unmilled and milled sintered Cu40Fe30Mn20Cr5Ti5bulk alloys. However, both have shown reasonably good sliding wear resistance against SS316 ball at 10 N load. The unmilled HEA powder was partially compacted at a compaction pressure of 500 MPa, and even after sintering at 1000 °C for 2 h, the solid solution did not form entirely. As a result, the surface of this HEA contained a large amount of porosity and unfused particles. When the stainless steel spherical stylus rubbed the surface of UM500 HEA with a normal force of 10 N, the surface asperities began micro-crushing and micro-breaking. The wear rate reduced when the powder compaction load was increased to 600 MPa and 700 MPa. The debris formed in this wear was mostly thrown out of the wear track. The oxide layer may also develop due to attrition. The lack of interfacial bonding between powder particles in the compacted unmilled HEA samples persists to generate interface delamination and surface cracking on the wear track, as shown in Fig. 13 . As a result, the deep grooves on the surfaces were generated by delamination wear caused by severe plastic deformation in the interaction of asperities. Many furrows can be observed on the track due to the plowing action of debris particles. Due to the surface fragmentation, three-body abrasive wear may increase in severity due to the accumulation of surface debris. The development of the oxide layer and furrows was confirmed by the SEM-EDS analysis of the wear track, as shown in Fig. 14 . The development of fine microstructure during the ball-milling process improves the surface homogeneity during the HEA synthesis process. Further, enhanced compaction loads produce a dense microstructure, resulting in less porosity. The combined effects of diminished porosity and uniform surface texture reduce the rate of wear and the COF. The hard Fe-rich FCC phase embedded in soft, ductile FCC Cu-rich phase served as a composite in the milled sintered Cu40Fe30Mn20Cr5Ti5samples and prevented extensive surface wear. The EDX data, as presented in Table 9 , indicate evidence of severe oxidation during wear tests. Some carbon content was also observed in the EDX result. Fig. 15 shows the FESEM images of worn-out track of HEAs. The milled HEA samples exhibit excellent wear resistance and the most minor penetration depth. The smooth and hard-wearing track profiles reduce surface wear, resulting in the least cracking or fracture ( Fig. 15 d, e, f). Table 10 summarises the mechanical and tribological properties of all Cu40Fe30Mn20Cr5Ti5samples developed under various operating conditions. The findings suggest that the samples prepared from the milled powders exhibited superior mechanical and tribological properties as compared to unmilled powder, and these characteristics improved as the milling period increased. It is worth mentioning that as the milling duration increases, morphological changes, fractures, and cold welding events take place. These events significantly enrich the densification behavior of the powder mass. It can also be seen that the properties of the samples compacted under higher pressure were improved. The density of the samples subjected to a compression pressure of 700 MPa is higher than that of the samples subjected to compression pressures of 600 MPa and 500 MPa, leading to an enhancement in both mechanical and tribological properties. In summary, the improved mechanical properties of the current HEAs may be ascribed to the combined strengthening effect resulting from interstitial solid solution strengthening, second phase strengthening, dislocation strengthening, fine grain strengthening, and heterostructure strengthening. The findings were also compared to the existing literature[49]. | In this work, an antifriction multiphase High Entropy Alloy (HEA) Cu40Fe30Mn20Cr5Ti5 has been fabricated and investigated for mechanical and tribological properties. The HEAs were synthesized using a powder metallurgy route. The microstructure, mechanical, and tribological features of cold compacted and sintered samples were thoroughly investigated. These studies revealed that the formation and characteristics of bulk HEA samples are greatly influenced by ball-milling. The microstructure and physical properties of the material, such as its different phases, porosity, and density, as well as its mechanical properties, such as its compression strength, Vickers hardness, and dry frictional behavior, were measured on bulk sintered samples. The microstructure of the synthesized HEA consists of two face-centered cubic (FCC) phases and a uniformly dispersed fine intermetallic phase. The HEA sample fabricated from the milled powders and compacted under a pressure of 700 MPa displayed the highest compressive mechanical strength (UCS ∼ 610 MPa), lowest porosity (∼ 3.49%), and lowest coefficient of friction (COF ∼ 0.25). The developed HEAs demonstrated a strong relationship between the compaction pressure and the mechanical and tribological properties of Cu40 Fe30Mn20Cr5Ti5 alloy. | Experimental density of HEAs using Archimedes principle. | /home/shared/llm-extraction-pipeline/articles_all/10.1016.j.mtcomm.2024.108313/tables/Table 6.csv |  | [ { "original": "UM500", "standardized": "Cu40Fe30Mn20Cr5Ti5", "confidence": "high" }, { "original": "M500", "standardized": "M500", "confidence": "low" } ]
./10.1016.j.mtcomm.2024.108313 | HEAs | Microstructural, mechanical, and tribological behaviors of Cu40Fe30Mn20Cr5Ti5 high entropy alloy via powder metallurgy route | In this work, an antifriction multiphase High Entropy Alloy (HEA) Cu40Fe30Mn20Cr5Ti5 has been fabricated and investigated for mechanical and tribological properties. The HEAs were synthesized using a powder metallurgy route. The microstructure, mechanical, and tribological features of cold compacted and sintered samples were thoroughly investigated. These studies revealed that the formation and characteristics of bulk HEA samples are greatly influenced by ball-milling. The microstructure and physical properties of the material, such as its different phases, porosity, and density, as well as its mechanical properties, such as its compression strength, Vickers hardness, and dry frictional behavior, were measured on bulk sintered samples. The microstructure of the synthesized HEA consists of two face-centered cubic (FCC) phases and a uniformly dispersed fine intermetallic phase. The HEA sample fabricated from the milled powders and compacted under a pressure of 700 MPa displayed the highest compressive mechanical strength (UCS ∼ 610 MPa), lowest porosity (∼ 3.49%), and lowest coefficient of friction (COF ∼ 0.25). The developed HEAs demonstrated a strong relationship between the compaction pressure and the mechanical and tribological properties of Cu40 Fe30Mn20Cr5Ti5 alloy. | In this work, an antifriction multiphase High Entropy Alloy (HEA) Cu40Fe30Mn20Cr5Ti5 has been fabricated and investigated for mechanical and tribological properties. The HEAs were synthesized using a powder metallurgy route. The microstructure, mechanical, and tribological features of cold compacted and sintered samples were thoroughly investigated. These studies revealed that the formation and characteristics of bulk HEA samples are greatly influenced by ball-milling. The microstructure and physical properties of the material, such as its different phases, porosity, and density, as well as its mechanical properties, such as its compression strength, Vickers hardness, and dry frictional behavior, were measured on bulk sintered samples. The microstructure of the synthesized HEA consists of two face-centered cubic (FCC) phases and a uniformly dispersed fine intermetallic phase. The HEA sample fabricated from the milled powders and compacted under a pressure of 700 MPa displayed the highest compressive mechanical strength (UCS ∼ 610 MPa), lowest porosity (∼ 3.49%), and lowest coefficient of friction (COF ∼ 0.25). The developed HEAs demonstrated a strong relationship between the compaction pressure and the mechanical and tribological properties of Cu40 Fe30Mn20Cr5Ti5 alloy. | Compression test results. | /home/shared/llm-extraction-pipeline/articles_all/10.1016.j.mtcomm.2024.108313/tables/Table 8.csv |  | [ { "original": "HEAs", "standardized": "Cu40Fe30Mn20Cr5Ti5", "confidence": "High" } ]
./10.1016.j.mtcomm.2024.108381 | AN0 ¦ AN60 | Predicting the in-plane mechanical anisotropy of 7085 aluminum alloys through crystal plasticity simulations and machine learning | Here, the experiment material was a cold-rolled 7085 aluminum alloy sheet, and the chemical composition is given in Table 1 . The aluminum alloy sheet was divided into four small sheets which had been annealed at 460°C for 0, 30, 60 and 120 min separately and all were followed by water quenching. The four sheets were named AN0, AN30, AN60 and AN120, corresponding to 0, 30, 60 and 120 min of annealing time respectively. The microstructure and mechanical properties of AN0 and AN60 samples were used to analyze the in-plane anisotropy of materials, while those of AN30 and AN120 samples were used to verify the new anisotropy prediction model. | The crystallographic texture of rolled 7xxx series aluminum alloys may lead to mechanical properties anisotropy which undermines the formability and performance of the material. This article aims to explore the quantitative relationship between texture and the in-plane anisotropy of 7085 aluminum alloy. A comprehensive computational method combining crystal plasticity simulation with machine learning and experiment was used to establish an analytical model and train a machine learning model to predict the anisotropy of 7085 aluminum alloys. We first performed a full-field crystal plasticity spectral simulations using fast Fourier transformation (CPFFT) to predict the anisotropy of 7085 aluminum alloy at different annealing times. Then, based on the CPFFT simulation data, the quantitative relationship between texture and the in-plane anisotropy of the r-value was established by using the multiple linear regression and gradient boosting regressor model. The results indicate that CPFFT simulation can effectively capture the influence of texture changes on anisotropy, and the model established through the gradient boosting regressor model is in good agreement with experimental results, providing effective guidance for improving the performance of 7085 aluminum alloy sheets. | Mechanical properties of AN0 and AN60. | /home/shared/llm-extraction-pipeline/articles_all/10.1016.j.mtcomm.2024.108381/tables/Table 4.csv |  | [ { "original": "AN0", "standardized": "7085", "confidence": "High" }, { "original": "AN60", "standardized": "7085", "confidence": "High" } ]
./10.1016.j.mtcomm.2024.108542 | E | Effect of Al addition on the mechanical property and irradiation resistance of NbMoZr-based medium-entropy alloys | High-entropy alloys (HEAs), which breaks the design concept of traditional alloy with one major component, and are formed via multiple-component elements mixture, have recently emerge as one important type of the nuclear materials[5]. The newly developed HEAs can exhibit the excellent comprehensive properties, including the excellent high-temperature strength[6], good low-temperature ductility[7], and also the high wear/oxidation resistance[8]. Importantly, the BCC-structured high-entropy alloys, which usually exhibit high melting point elements, have received particular attentions, because of the outstanding mechanical property at high temperature and also the excellent irradiation resistance property[9-11]. For example, Owais et al.[12]found the irradiation hardening rate of the pure metal W with BCC structure can be reduced from ∼ 28.79% at irradiation dose of 5.5 dpa, to the only ∼ 17.27% for refractory W0.5(TaTiVCr)0.5HEA under the irradiation dose of 6.5 dpa at room temperature. Kareer et al.[13]used V ions to irradiate BCC-structured refractory TiVNbTa HEA and pure metal V up to irradiation dose of 3.6 dpa at 500 °C and found that the irradiation hardening rate of TiVNbTa is only ∼ 8.46%, which was significantly lower than that of the pure metal V, ∼ 36.96%. Lu et al.[14]found that when the irradiation damage of the BCC-structured refractory Ti2ZrHfV0.5Mo0.2HEA reached 0.005, 0.01 and 0.03 dpa at 600 °C, there was even no irradiation hardening effect and the hardness increment can be negligible for the multi-component alloy above. It can be seen that the irradiation hardening rates of the HEAs are significantly lower than that of the pure metals. On the one hand, the large lattice distortion and low defect generation rate are generated in the HEAs, and few vacancies would be induced from irradiation. On the other hand, the chemical disorder and lattice distortion in the HEAs can also increase the recombination rate of vacancies and interstitial atoms, which lead to reduction in bubble size and defect number density. | In this work, the Nb50Mo30Zr20 and Al 5 Nb50Mo30Zr15 alloys are successfully fabricated and the samples are irradiated by 5 MeV Xe+ ions at 350 °C and 750 °C. Room temperature compression results show that the addition of Al can effectively increase the compressive yield strength from ∼ 1288 MPa in NbMoZr alloy to ∼ 1703 MPa in AlNbMoZr alloy. The increase in strength is attributed to the solid solution strengthening, second phase strengthening and dendrite refinement strengthening due to the minor Al additions. After irradiation at 350 °C and 750 °C, the HCP-structured Zr phases precipitate in ternary NbMoZr alloy. In contrast, with the addition of Al atoms, the dendritic matrix of AlNbMoZr alloy can still maintain the BCC structure after irradiation, which exhibit a higher phase stability than NbMoZr alloy. Moreover, the Al suppress the growth of Xe bubbles and decrease the dislocation loops in AlNbMoZr alloy, as compared with those in the Al-free NbMoZr alloy. The relevant results can provide theoretical guidance for developing high-performance metals used in the field of advanced nuclear fuels. | Chemical composition of A-F points determined by TEM-EDS in Fig. 10 (at%). | /home/shared/llm-extraction-pipeline/articles_all/10.1016.j.mtcomm.2024.108542/tables/Table 4.csv |  | [ { "original": "E", "standardized": "E", "confidence": "high" } ]
./10.1016.j.mtcomm.2024.108558 | AM 316 L | Corrosion behavior of FeCrNi medium-entropy alloy fabricated by laser powder bed fusion | Fig. 3 plots the PDP curves of the LPBF FeCrNi and the referential LPBF 316 L, exposed in a 3.5 wt% NaCl solution at room temperature. As indicated, a typical active-passive transition can be observed in the two materials. Table 3 lists a series of electrochemical parameters fitted from the PDP curves, including corrosion potential (Ecorr), breakdown potential (Ebr), corrosion current density (Icorr), passivation current density (Ipass), transpassivation current density (Itr), and the width of the passive window (Ebr- Ecorr). The LPBF FeCrNi shows a higherEcorr(-0.182 VSCE) but a lowerIcorr(4.06 × 10-8A/cm2) than the LPBF 316 L. TheEbrvalue of the LPBF FeCrNi is 0.879 VSCE, while that of the LPBF 316 L is lower than this level and is at 0.565 VSCE. In addition, a relatively extended passive window for the LPBF FeCrNi are observed as compared to that of the LPBF 316 L. This indicates that the passivity ability of the LPBF FeCrNi is improved compared to the LPBF 316 L and AM 316 L[32]. The transpassivation current density (Itr) corresponds to the potential at which specimens undergo a stable active dissolution after the complete destruction of the passive film. TheItrof the LPBF FeCrNi is an order of magnitude lower than that of the LPBF 316 L SS, suggesting the former has a lower dissolution rate. The above results indicate that the corrosion properties of the LPBF FeCrNi is superior to the LPBF 316 L. | The corrosion behavior of the FeCrNi medium-entropy alloy (MEA), additively manufactured using laser powder bed fusion (LPBF), were investigated in this research. Compared with the LPBF 316 L stainless steel (SS), the LPBF FeCrNi MEA shows a superior corrosion resistance in the 3.5 wt% NaCl solution. The Cr2O3-rich passive film formed on the LPBF FeCrNi MEA has fewer defects, better self-repairing ability, and consequently a stronger protective property than that of the LPBF 316 L SS. The high value of Cr/Fe ratio in the passive film, caused by the supersaturated Cr (>30 at%) and the refined microstructure (increased grain boundary density), is the main reason for the superior corrosion resistance of the LPBF FeCrNi MEA. | The fitting parameters of the PDP curves for the LPBF FeCrNi MEA, LPBF 316 SS, and AM 316 SS [32]. | /home/shared/llm-extraction-pipeline/articles_all/10.1016.j.mtcomm.2024.108558/tables/Table 3.csv |  | [ { "original": "AM 316 L", "standardized": "AM 316 L", "confidence": "High" } ]
./10.1016.j.mtcomm.2024.108558 | LPBF FeCrNi ¦ LPBF 316 L | Corrosion behavior of FeCrNi medium-entropy alloy fabricated by laser powder bed fusion | The corrosion behavior of the FeCrNi medium-entropy alloy (MEA), additively manufactured using laser powder bed fusion (LPBF), were investigated in this research. Compared with the LPBF 316 L stainless steel (SS), the LPBF FeCrNi MEA shows a superior corrosion resistance in the 3.5 wt% NaCl solution. The Cr2O3-rich passive film formed on the LPBF FeCrNi MEA has fewer defects, better self-repairing ability, and consequently a stronger protective property than that of the LPBF 316 L SS. The high value of Cr/Fe ratio in the passive film, caused by the supersaturated Cr (>30 at%) and the refined microstructure (increased grain boundary density), is the main reason for the superior corrosion resistance of the LPBF FeCrNi MEA. | The corrosion behavior of the FeCrNi medium-entropy alloy (MEA), additively manufactured using laser powder bed fusion (LPBF), were investigated in this research. Compared with the LPBF 316 L stainless steel (SS), the LPBF FeCrNi MEA shows a superior corrosion resistance in the 3.5 wt% NaCl solution. The Cr2O3-rich passive film formed on the LPBF FeCrNi MEA has fewer defects, better self-repairing ability, and consequently a stronger protective property than that of the LPBF 316 L SS. The high value of Cr/Fe ratio in the passive film, caused by the supersaturated Cr (>30 at%) and the refined microstructure (increased grain boundary density), is the main reason for the superior corrosion resistance of the LPBF FeCrNi MEA. | The fitting parameters of the PDP curves for the LPBF FeCrNi MEA, LPBF 316 SS, and AM 316 SS [32]. | /home/shared/llm-extraction-pipeline/articles_all/10.1016.j.mtcomm.2024.108558/tables/Table 3.csv |  | [ { "original": "LPBF FeCrNi", "standardized": "FeCrNi", "confidence": "High" }, { "original": "LPBF 316 L", "standardized": "LPBF 316 L", "confidence": "High" } ]
./10.1016.j.mtcomm.2024.108569 | RHEA | Effect of Al content on the microstructure, mechanical property and lead-bismuth eutectic corrosion resistance of refractory AlxTiNbZrMoV coatings produced by magnetron sputtering | In present study, refractory AlxTiNbZrMoV (x=0.2, 0.5, 0.9 and 1.2 in molar ratio) high-entropy alloy coatings were prepared by magnetron sputtering technology. The microstructure, mechanical property and lead-bismuth eutectic corrosion resistance of the AlxRHEA coatings were investigated. With the increase of Al content, the coatings maintained the amorphous structure, and no intermediate phase was generated. The hardness and elastic modulus of the AlxRHEA coatings were higher than that of Al-free coating. After the LBE corrosion, formation of surface Fe-oxide layer occurred in the four AlxRHEA coatings. The Al0.5RHEA and Al0.9RHEA coatings exhibited improved corrosion resistance. The results indicate that for HEA, the formation of protective alumina layer can be on the basis of Al enrichment on the coating surface to continue to improve the oxidation resistance. | In present study, refractory AlxTiNbZrMoV (x=0.2, 0.5, 0.9 and 1.2 in molar ratio) high-entropy alloy coatings were prepared by magnetron sputtering technology. The microstructure, mechanical property and lead-bismuth eutectic corrosion resistance of the AlxRHEA coatings were investigated. With the increase of Al content, the coatings maintained the amorphous structure, and no intermediate phase was generated. The hardness and elastic modulus of the AlxRHEA coatings were higher than that of Al-free coating. After the LBE corrosion, formation of surface Fe-oxide layer occurred in the four AlxRHEA coatings. The Al0.5RHEA and Al0.9RHEA coatings exhibited improved corrosion resistance. The results indicate that for HEA, the formation of protective alumina layer can be on the basis of Al enrichment on the coating surface to continue to improve the oxidation resistance. | Calculated results from load-displacement curves (selected region: 200-250 nm). | /home/shared/llm-extraction-pipeline/articles_all/10.1016.j.mtcomm.2024.108569/tables/Table 3.csv |  | [ { "original": "RHEA", "standardized": "AlxTiNbZrMoV", "confidence": "high" } ]
./10.1016.j.mtcomm.2024.108799 | T10 ¦ H10 ¦ T3.5 ¦ H3.5 ¦ H1 ¦ T1 | Effect of micro-alloying elements on the microstructure and properties of Ti-1300 alloy fabricated by directed energy deposition | The OCP diagrams of Ti-1300 alloy and 2 wt% HEA in NaCl solutions at concentrations of 1 wt%, 3.5 wt% and 10 wt% are displayed in Fig. 8 . The results for Ti-1300 alloy in NaCl solutions of 1 wt%, 3.5 wt% and 10 wt% are labelled as T1, T3.5 and T10, correspondingly. Similarly, the results from 2 wt% HEA in NaCl solutions at 1 wt%, 3.5 wt% and 10 wt% are identified as H1, H3.5 and H10, respectively. It illustrates a gradual increase in the OCP of Ti-1300 alloy with the concentration of NaCl solution, while a similar pattern is observed for 2 wt% HEA, which indicates the thickening of the passivation film formed on the surface[50]. Furthermore, it is worth noting that, in the same concentration of NaCl solution, the OCP of 2 wt% HEA is greater than that of Ti-1300 alloy. | In this research, Al0.5CoCrFeNi high-entropy alloy (HEA) multi-element micro-alloyed Ti-1300 alloy is fabricated by directed energy deposition. The microstructure, mechanical and electrochemical properties of Ti-1300 alloys are investigated. The average grain size of the Ti-1300 alloy is considerable reduced by 32.8% to 77.3 μm after micro-alloying. In addition, micro-alloying elements significantly improves the mechanical properties of the Ti-1300 alloy, with an increase in ultimate tensile strength of 13.4%, yield strength of 14.9% and average microhardness of 6.6%, while elongation remains essentially unchanged. Solution strengthening and refined crystalline strengthening are the dominant strengthening mechanisms. Electrochemical tests show that the micro-alloying elements results in a thicker and denser passivation film of Ti-1300 alloy in NaCl solution. This increases the resistance of the passivation film, leading to a reduction in both the corrosion current density and the corrosion rate. Multi-element micro-alloying is an effective strategy to improve the microstructure, mechanical and electrochemical properties of Ti-1300 alloy. | Fitted results of potentiodynamic polarization curves for the specimens in different concentrations of NaCl solution. And jcorr is corrosion current density, Ecorr is corrosion potential, ba is anodic tafel slope, bc is cathodic tafel slope. Ipass is passivation current. Rp is polarization resistance. | /home/shared/llm-extraction-pipeline/articles_all/10.1016.j.mtcomm.2024.108799/tables/Table 3.csv |  | [ { "original": "T10", "standardized": "T10", "confidence": "high" }, { "original": "H10", "standardized": "Al0.5CoCrFeNi", "confidence": "high" }, { "original": "T3.5", "standardized": "T3.5", "confidence": "high" }, { "original": "H3.5", "standardized": "Al0.5CoCrFeNi", "confidence": "high" }, { "original": "H1", "standardized": "Al0.5CoCrFeNi", "confidence": "high" }, { "original": "T1", "standardized": "T1", "confidence": "high" } ]
./10.1016.j.mtcomm.2024.108846 | FeCoNi HEA ¦ X100 steel | Corrosion behavior and mechanism of FeCoNi high-entropy alloy compared with X100 pipeline steel in a simulated alkaline soil environment | In this work, the corrosion behavior of FeCoNi HEA and X100 pipeline steel in a simulated Golmud soil environment was systematically studied utilizing electrochemical tests, surface analysis techniques and immersion measurement. The results indicate that FeCoNi HEA possesses superior anti-corrosion property than X100 steel by comparing the charge transfer resistance (Rct), passive current density (ip) and corrosion morphology. The microstructure and surface film are the principal factors causing the difference in corrosion resistance of the two alloys. More intact, uniform and dense passive film enhances the anti-corrosion performance of the HEA, while the nonprotective, loose and defective corrosion product film covering the surface of X100 steel is not conducive to inhibiting the corrosion of the steel substrate. The appearance of inclusions within the HEA can generate the micro-galvanic corrosion effect with the matrix, which promotes the substrate as an anode to induce pitting. Furthermore, multiple phases of X100 steel exhibits higher electrochemical activity compared to the HEA with a single Face Center Cubic (FCC) phase, which accelerates the corrosion of the steel. Moreover, the matrix of the HEA primarily experiences selected dissolution of Ni element. | In this work, the corrosion behavior of FeCoNi HEA and X100 pipeline steel in a simulated Golmud soil environment was systematically studied utilizing electrochemical tests, surface analysis techniques and immersion measurement. The results indicate that FeCoNi HEA possesses superior anti-corrosion property than X100 steel by comparing the charge transfer resistance (Rct), passive current density (ip) and corrosion morphology. The microstructure and surface film are the principal factors causing the difference in corrosion resistance of the two alloys. More intact, uniform and dense passive film enhances the anti-corrosion performance of the HEA, while the nonprotective, loose and defective corrosion product film covering the surface of X100 steel is not conducive to inhibiting the corrosion of the steel substrate. The appearance of inclusions within the HEA can generate the micro-galvanic corrosion effect with the matrix, which promotes the substrate as an anode to induce pitting. Furthermore, multiple phases of X100 steel exhibits higher electrochemical activity compared to the HEA with a single Face Center Cubic (FCC) phase, which accelerates the corrosion of the steel. Moreover, the matrix of the HEA primarily experiences selected dissolution of Ni element. | The fitted results for potentiodynamic polarization curves of FeCoNi HEA and X100 steel in Golmud soil simulated solution. | /home/shared/llm-extraction-pipeline/articles_all/10.1016.j.mtcomm.2024.108846/tables/Table 1.csv |  | [ { "original": "FeCoNi HEA", "standardized": "FeCoNi", "confidence": "High" }, { "original": "X100 steel", "standardized": "X100 steel", "confidence": "High" } ]
./10.1016.j.mtcomm.2024.108928 | G-A1 ¦ G-B1 ¦ G-C1 ¦ C316L ¦ G-B2 ¦ G-B3 ¦ G-B4 ¦ G-B5 | Cryogenic dynamic-mechanical property and microstructure of a selective laser melting FeCoNiCrMo0.2 high-entropy alloy | An environmental cabinet is placed between the incident bar and the transmitter bar of the Split-Hopkinson pressure bar (SHPB) to keep the temperature at liquid nitrogen temperature (77 K). The specimens were immersed in liquid nitrogen for 15 min and then put into the environmental cabinet to test the dynamic mechanical properties at 77 K. The dynamic mechanical properties of the commercial-316 L (C316L) and room temperature (298 K) specimens were also tested as a control group. Specimens G-A1, G-B1, G-C1, and C316L were tested and compared at 77 K under the same impact pressure (3.0 bar). Group G-B with good performance was selected for further testing, G-B2 was tested with the same impact pressure (3.0 bar) at 298 K, G-B3, G-B4, G-B5 was tested with different impact pressure (1.5, 2.0, 2.5 bar), in order to compare their dynamic response under different impact velocities. The specimen size, striker bar speed, strain rate and other information are shown in Table 2 , and calculation process of the dynamic mechanical properties is shown in Appendix A. To observe the significant and obvious microstructure deformation of the specimens after dynamic deformation, the specimens were impacted several times up to the 0.2-0.4 strain range. | Cryogenic dynamic mechanical properties are the key indicators for the application of a selective laser melting FeCoNiCrMo0.2 high-entropy alloy (SLM-FeCoNiCrMo0.2 HEA) in the impact-related fields under the cryogenic temperature. When the SLM-FeCoNiCrMo0.2 HEA specimens are impacted at 77 K with a strain rate of 1300 s-1, the specimens exhibit excellent impact energy and ultimate compressive strength, which are 1756 MPa and 210 MJ/m3, respectively. Scanning electron microscopy (SEM) and transmission electron microscopy (TEM) were used to characterize the microstructure before and after the cryogenic impact deformation. When the volumetric energy density is 62.5 J/mm3, molten pool overlap rate, columnar grain size and grain size of cellular structure are 15.3 %, 21.7 μm and 476 nm. Columnar grain is composed of cellular structure with different orientations. There are numerous dislocation tangles and segregation of the Mo element at the cellular structure boundaries. After multiple impacts at 77 K, microcracks appear on the columnar grain boundary. Cellular structure has the function of the coordinated deformation at cryogenic temperature. And the columnar grain boundaries are prone to microvoids and microcracks due to the inconsistent coordination of different cellular structures. Cellular structure plays an important role in improving the cryogenic dynamic mechanical properties of the SLM-FeCoNiCrMo0.2 HEA. This work provides theoretical guidance for the strengthening of the cryogenic dynamic mechanical properties of the SLM-FeCoNiCrMo0.2 HEA. | Size, impact velocity and strain rate of the specimens. | /home/shared/llm-extraction-pipeline/articles_all/10.1016.j.mtcomm.2024.108928/tables/Table 2.csv |  | [ { "original": "G-A1", "standardized": "FeCoNiCrMo0.2", "confidence": "medium" }, { "original": "G-B1", "standardized": "FeCoNiCrMo0.2", "confidence": "medium" }, { "original": "G-C1", "standardized": "FeCoNiCrMo0.2", "confidence": "medium" }, { "original": "C316L", "standardized": "C316L", "confidence": "high" }, { "original": "G-B2", "standardized": "FeCoNiCrMo0.2", "confidence": "medium" }, { "original": "G-B3", "standardized": "FeCoNiCrMo0.2", "confidence": "medium" }, { "original": "G-B4", "standardized": "FeCoNiCrMo0.2", "confidence": "medium" }, { "original": "G-B5", "standardized": "FeCoNiCrMo0.2", "confidence": "medium" } ]
./10.1016.j.mtcomm.2024.109027 | TiZrHfCoNiCu HEA | Effects of B2 ordered structure on the mechanical properties of TiZrHfCoNiCu high-entropy alloy | High-entropy alloys (HEAs) were once considered to be typical disordered solid solutions with various atoms randomly distributed in a lattice. Recent studies have found that owing to the chemical complexity of multiple primary elements, HEAs may also form ordered structures that directly influence their mechanical properties. In this study, B2-ordered and body-centered-cubic-disordered structures of TiZrHfCoNiCu HEAs were established using the special quasi-random structure method. The results of first principles calculations and ultrasonic wave velocity measurements indicated that the B2-ordered TiZrHfCoNiCu HEA exhibited superior phase stability, structural stability, and mechanical properties such as strength and hardness. Significantly, the results of this study revealed the physical mechanisms underlying the excellent mechanical properties of ordered HEAs and can guide their design and development accordingly. | High-entropy alloys (HEAs) were once considered to be typical disordered solid solutions with various atoms randomly distributed in a lattice. Recent studies have found that owing to the chemical complexity of multiple primary elements, HEAs may also form ordered structures that directly influence their mechanical properties. In this study, B2-ordered and body-centered-cubic-disordered structures of TiZrHfCoNiCu HEAs were established using the special quasi-random structure method. The results of first principles calculations and ultrasonic wave velocity measurements indicated that the B2-ordered TiZrHfCoNiCu HEA exhibited superior phase stability, structural stability, and mechanical properties such as strength and hardness. Significantly, the results of this study revealed the physical mechanisms underlying the excellent mechanical properties of ordered HEAs and can guide their design and development accordingly. | Comparison of mechanical properties obtained by simulation and ultrasonic testing. | /home/shared/llm-extraction-pipeline/articles_all/10.1016.j.mtcomm.2024.109027/tables/Table 3.csv | {'NA': "Note: B is the bulk modulus, E is the Young's modulus, G is the shear modulus, v is the Poisson's ratio, B/G is the Pugh's ratio, V\n\nl\n is the L-wave velocity, and V\n\ns\n is the S-wave velocity."} | [ { "original": "TiZrHfCoNiCu HEA", "standardized": "TiZrHfCoNiCu HEA", "confidence": "high" } ]
./10.1016.j.mtcomm.2024.109027 | B2-ordered TiZrHfCoNiCu HEA | Effects of B2 ordered structure on the mechanical properties of TiZrHfCoNiCu high-entropy alloy | High-entropy alloys (HEAs) were once considered to be typical disordered solid solutions with various atoms randomly distributed in a lattice. Recent studies have found that owing to the chemical complexity of multiple primary elements, HEAs may also form ordered structures that directly influence their mechanical properties. In this study, B2-ordered and body-centered-cubic-disordered structures of TiZrHfCoNiCu HEAs were established using the special quasi-random structure method. The results of first principles calculations and ultrasonic wave velocity measurements indicated that the B2-ordered TiZrHfCoNiCu HEA exhibited superior phase stability, structural stability, and mechanical properties such as strength and hardness. Significantly, the results of this study revealed the physical mechanisms underlying the excellent mechanical properties of ordered HEAs and can guide their design and development accordingly. | High-entropy alloys (HEAs) were once considered to be typical disordered solid solutions with various atoms randomly distributed in a lattice. Recent studies have found that owing to the chemical complexity of multiple primary elements, HEAs may also form ordered structures that directly influence their mechanical properties. In this study, B2-ordered and body-centered-cubic-disordered structures of TiZrHfCoNiCu HEAs were established using the special quasi-random structure method. The results of first principles calculations and ultrasonic wave velocity measurements indicated that the B2-ordered TiZrHfCoNiCu HEA exhibited superior phase stability, structural stability, and mechanical properties such as strength and hardness. Significantly, the results of this study revealed the physical mechanisms underlying the excellent mechanical properties of ordered HEAs and can guide their design and development accordingly. | The elastic modulus of B2-ordered TiZrHfCoNiCu HEA and each element. | /home/shared/llm-extraction-pipeline/articles_all/10.1016.j.mtcomm.2024.109027/tables/Table 4.csv |  | [ { "original": "B2-ordered TiZrHfCoNiCu HEA", "standardized": "TiZrHfCoNiCu", "confidence": "medium" } ]
./10.1016.j.mtcomm.2024.109053 | HEA | Achieving ultrafine lamellar structure and exceptional electrochemical properties of Fe35Mn27Ni28Co5Cr5 high-entropy alloy through severe cold rolling process | This research provides an insight into the effect of ultrafine lamellar microstructures on the electrochemical behavior of Fe35Mn27Ni28Co5Cr5 high-entropy alloys (HEAs) in a 0.5 M H2SO4 solution. Following the severe cold rolling (SCR) process at a reduction rate of 90 %, the Fe35Mn27Ni28Co5Cr5 alloy exhibited a predominantly lamellar microstructure aligned along the rolling direction, leading to variations in grain size and subsequent differences in electrochemical behaviors. The potentiodynamic polarization (PDP) plots and electrochemical impedance spectroscopy (EIS) measurements confirmed that the influence of heavy cold rolling on corrosion resistance was mainly attributed to grain refinement and residual stress. The corrosion resistance of HEAs was ameliorated as a result of increased rolling deformation. The 90 % cold-rolled specimen showed excellent comprehensive corrosion resistance, for which the Ecorr and icorr values were found to be -0.278 V and 329 μA/cm2. Consequently, the development of ultrafine lamellar structures provides better conditions for forming passive films with higher protection behavior compared with their other counterparts. It could be due to the improved surface conditions for the development of oxide films resulting from higher homogeneity. The present work will provide new opportunities for tailoring the electrochemical characteristics of HEAs with strong commercial viability. | This research provides an insight into the effect of ultrafine lamellar microstructures on the electrochemical behavior of Fe35Mn27Ni28Co5Cr5 high-entropy alloys (HEAs) in a 0.5 M H2SO4 solution. Following the severe cold rolling (SCR) process at a reduction rate of 90 %, the Fe35Mn27Ni28Co5Cr5 alloy exhibited a predominantly lamellar microstructure aligned along the rolling direction, leading to variations in grain size and subsequent differences in electrochemical behaviors. The potentiodynamic polarization (PDP) plots and electrochemical impedance spectroscopy (EIS) measurements confirmed that the influence of heavy cold rolling on corrosion resistance was mainly attributed to grain refinement and residual stress. The corrosion resistance of HEAs was ameliorated as a result of increased rolling deformation. The 90 % cold-rolled specimen showed excellent comprehensive corrosion resistance, for which the Ecorr and icorr values were found to be -0.278 V and 329 μA/cm2. Consequently, the development of ultrafine lamellar structures provides better conditions for forming passive films with higher protection behavior compared with their other counterparts. It could be due to the improved surface conditions for the development of oxide films resulting from higher homogeneity. The present work will provide new opportunities for tailoring the electrochemical characteristics of HEAs with strong commercial viability. | EDS chemical composition (at %) of the studied specimens before and after corrosion tests. Av - average composition; P - pit. | /home/shared/llm-extraction-pipeline/articles_all/10.1016.j.mtcomm.2024.109053/tables/Table 3.csv |  | [ { "original": "HEA", "standardized": "Fe35Mn27Ni28Co5Cr5", "confidence": "High" } ]
./10.1016.j.mtcomm.2024.109281 | M0 ¦ M3 ¦ M4 ¦ M5 | Effect of Mo content on the microstructure and properties of Al0.5Fe2CrMnNiMox high entropy alloy | According to previous studies, near-Fe2CrMnNi HEAs with a simple FCC phase have excellent ductility but low strength[14,33]. Adding Al with a specific content can promote the formation of the BCC phase, which results in a well-balanced combination of ductility and strength when the HEAs consist of dual-phase (FCC plus BCC)[33,37,38]. Therefore, Al0.5Fe2CrMnNi is selected as the matrix alloy. Meanwhile, high hard intermetallic compound phase is precipitated in HEAs when the molar ratio of Mo >0.3 from the results of Shun et al.[31], thus Mo with molar ratios of 0, 0.3, 0.4, and 0.5 are introduced to synthesize Al0.5Fe2CrMnNi, Al0.5Fe2CrMnNiMo0.3, Al0.5Fe2CrMnNiMo0.4, and Al0.5Fe2CrMnNiMo0.5HEAs through arc melting, recorded as M0, M3, M4, M5, respectively. Table 1 lists the chemical compositions of Al0.5Fe2CrMnNiMoxHEAs (at%). High purity (>99.97 wt%) Al, Fe, Cr, Mn, Ni, and Mo are used as raw materials, and ingots are turned and melted at least five times to ensure chemical homogeneity. | The development of high-entropy alloys (HEAs) is advancing towards achieving high strength, excellent high-temperature functional properties, and economic feasibility to meet the new demands placed on materials by industry. In present study, a cost-effective Co-free Al0.5Fe2CrMnNi HEA is used as matrix alloy, and Mo is added as an alloying element to design a series of Al0.5Fe2CrMnNiMox (x=0, 0.3, 0.4, 0.5, molar ratio) HEAs with high strength and outstanding wear resistance. The effect of Mo content on the phase transition, microstructure, mechanical properties, wear performance at room and elevated temperature are explored in detail. The XRD patterns indicate that the crystal structure of Al0.5Fe2CrMnNi HEA includes ordered B2 phase, disordered BCC phase as well as FCC phase. After the addition of Mo, the crystal structures of HEAs transform into FCC, ordered B2 and σ phases. A transition of the microstructure from a typical columnar dendrite to a honeycomb dendrite can be observed from the microstructural morphologies after adding Mo. Attributed to the co-existence of B2 and σ phases, HEAs with the addition of Mo exhibit high compressive strengths but low strain due to the high level of precipitation of the σ-phase. Besides, the investigation on the wear behavior shows that HEAs with the addition of Mo have low specific wear rate and exhibit the same wear mechanisms, i.e., abrasive and oxidative wear. However, the oxidized glaze layer tends to fracture and then form abrasive debris at high temperatures, resulting in the friction performance of HEAs being inferior to that at room temperature. In general, the addition of Mo in Co-free Al0.5Fe2CrMnNi HEA contributes to the excellent mechanical properties and wear resistance. | Comparison of wear properties of HEAs with different Mo contents at room and elevated temperatures. | /home/shared/llm-extraction-pipeline/articles_all/10.1016.j.mtcomm.2024.109281/tables/Table 2.csv | {'NA': 'COF: average coefficient of friction;', '-8': 'K: specific wear rate (x 10 mm3/Nm).'} | [ { "original": "M0", "standardized": "Al0.5Fe2CrMnNi", "confidence": "High" }, { "original": "M3", "standardized": "Al0.5Fe2CrMnNiMo0.3", "confidence": "High" }, { "original": "M4", "standardized": "Al0.5Fe2CrMnNiMo0.4", "confidence": "High" }, { "original": "M5", "standardized": "Al0.5Fe2CrMnNiMo0.5", "confidence": "High" } ]
./10.1016.j.mtcomm.2024.109342 | C10 | Dynamic globularization behavior of the dual-phase TiZrV medium entropy alloy during hot working | It is necessary to further verify the accuracy and rationality of the microstructure obtained by the double-cone test. The results about the true strain distribution of the D3double-cone simulation was shown in Fig. 11 , the black dashed box is considered as the true strain of 0.40 (convert to positive) and is used as the verification area. Using the cylindrical specimen C10to do a hot compression test and the deformation degree is consistent with the black dashed box. | Globularization is an advantageous way to improve the formability of dual-phase materials. Dynamic globularization behavior of the TiZrV medium entropy alloy (MEA) with dual-phase was investigated at the temperature range of 500 °C ∼ 700 °C and strain rate of 0.1 s-1 ∼ 10 s-1 by the double-cone compression test. The finite element software was used to simulate the hot compression process of the double-cone specimen. Transmission electron microscope (TEM) was used to study the deformation microstructure features. The double-cone test can produce a wide strain range and corresponding deformation microstructure. The highest globularization ratio of 72.4% was obtained under the strain of about 0.88 at 500 °C and 10 s-1. The hot deformation mechanism map in the temperature range of 500 °C ∼ 700 °C and the strain range of 0.2 ∼ 1.2 at 10 s-1 was constructed by combining the double-cone test with finite element simulation. The hot deformation mechanism map is divided primarily into two parts. At 500 °C, in the strain region of 0.2 ∼ 0.88, the deformation mechanism is dynamic recovery (DRV), and in the strain region of 0.88 ∼ 1.2, the deformation mechanism is dynamic recrystallization (DRX). It is considered that DRX plays a key role in dynamic globularization of the TiV phase during hot working and its production is summarized. | Hot compression parameters and numbering of the cylindrical specimens. | /home/shared/llm-extraction-pipeline/articles_all/10.1016.j.mtcomm.2024.109342/tables/Table 2.csv |  | [ { "original": "C10", "standardized": "C10", "confidence": "high" } ]
./10.1016.j.mtcomm.2024.109342 | C1 ¦ C9 | Dynamic globularization behavior of the dual-phase TiZrV medium entropy alloy during hot working | Stress-strain curves of the TiZrV MEA obtained from the tests of the cylindrical specimens from C1to C9were illustrated in Fig. 8 . The constitutive equation of the TiZrV MEA was established by the Arrhenius hyperbolic sinusoidal function. Sellars and Mctegart[24]adopted the exponential constitutive relationsε̇=A1σn1and power exponential constitutive relationsε̇=A2exp(βσ)to propose the Arrhenius hyperbolic sinusoidal function:(1)ε̇=A[sinhασ]nexp-QRTwhereQis the activation energy of deformation,Tis Kelvin temperature,σis the flow stress,A, αandnare constants independent of temperature. | Globularization is an advantageous way to improve the formability of dual-phase materials. Dynamic globularization behavior of the TiZrV medium entropy alloy (MEA) with dual-phase was investigated at the temperature range of 500 °C ∼ 700 °C and strain rate of 0.1 s-1 ∼ 10 s-1 by the double-cone compression test. The finite element software was used to simulate the hot compression process of the double-cone specimen. Transmission electron microscope (TEM) was used to study the deformation microstructure features. The double-cone test can produce a wide strain range and corresponding deformation microstructure. The highest globularization ratio of 72.4% was obtained under the strain of about 0.88 at 500 °C and 10 s-1. The hot deformation mechanism map in the temperature range of 500 °C ∼ 700 °C and the strain range of 0.2 ∼ 1.2 at 10 s-1 was constructed by combining the double-cone test with finite element simulation. The hot deformation mechanism map is divided primarily into two parts. At 500 °C, in the strain region of 0.2 ∼ 0.88, the deformation mechanism is dynamic recovery (DRV), and in the strain region of 0.88 ∼ 1.2, the deformation mechanism is dynamic recrystallization (DRX). It is considered that DRX plays a key role in dynamic globularization of the TiV phase during hot working and its production is summarized. | Hot compression parameters and numbering of the cylindrical specimens. | /home/shared/llm-extraction-pipeline/articles_all/10.1016.j.mtcomm.2024.109342/tables/Table 2.csv |  | [ { "original": "C1", "standardized": "C1", "confidence": "high" }, { "original": "C9", "standardized": "C9", "confidence": "high" } ]
./10.1016.j.mtcomm.2024.109342 | D3 | Dynamic globularization behavior of the dual-phase TiZrV medium entropy alloy during hot working | In order to observe the microstructure differences between regions better, the edge, middle and central positions of the D3double-cone and initial microstructure were observed by high-power optical microscopy, as shown in Fig. 5 . Most of the initial TiV phases were long strips, with an average aspect ratio of 8.86, as shown in Fig. 5(a) . At the edge and middle of the D3double-cone specimen, the TiV phase were in the shape of a short strip, with an average aspect ratio of 3.27 and 2.94, and the position of center was spherical, with an average aspect ratio of 1.18, as shown in Fig. 5(b) , (c) and (d), respectively. | Globularization is an advantageous way to improve the formability of dual-phase materials. Dynamic globularization behavior of the TiZrV medium entropy alloy (MEA) with dual-phase was investigated at the temperature range of 500 °C ∼ 700 °C and strain rate of 0.1 s-1 ∼ 10 s-1 by the double-cone compression test. The finite element software was used to simulate the hot compression process of the double-cone specimen. Transmission electron microscope (TEM) was used to study the deformation microstructure features. The double-cone test can produce a wide strain range and corresponding deformation microstructure. The highest globularization ratio of 72.4% was obtained under the strain of about 0.88 at 500 °C and 10 s-1. The hot deformation mechanism map in the temperature range of 500 °C ∼ 700 °C and the strain range of 0.2 ∼ 1.2 at 10 s-1 was constructed by combining the double-cone test with finite element simulation. The hot deformation mechanism map is divided primarily into two parts. At 500 °C, in the strain region of 0.2 ∼ 0.88, the deformation mechanism is dynamic recovery (DRV), and in the strain region of 0.88 ∼ 1.2, the deformation mechanism is dynamic recrystallization (DRX). It is considered that DRX plays a key role in dynamic globularization of the TiV phase during hot working and its production is summarized. | Hot compression parameters and numbering of the double-cone specimens. | /home/shared/llm-extraction-pipeline/articles_all/10.1016.j.mtcomm.2024.109342/tables/Table 3.csv |  | [ { "original": "D3", "standardized": "D3", "confidence": "high" } ]
./10.1016.j.mtcomm.2024.109342 | D1 ¦ D9 | Dynamic globularization behavior of the dual-phase TiZrV medium entropy alloy during hot working | The metallographical montages along the radial direction that from edge to center at 1/2 height of the hot compressed double-cone specimens from D1to D9which were indicated in Table 3 were shown in Fig. 4 . The results of this work show that the change trend of the TiV phases with strain change are similar along the radial direction of double-cone at different temperatures and strain rates. | Globularization is an advantageous way to improve the formability of dual-phase materials. Dynamic globularization behavior of the TiZrV medium entropy alloy (MEA) with dual-phase was investigated at the temperature range of 500 °C ∼ 700 °C and strain rate of 0.1 s-1 ∼ 10 s-1 by the double-cone compression test. The finite element software was used to simulate the hot compression process of the double-cone specimen. Transmission electron microscope (TEM) was used to study the deformation microstructure features. The double-cone test can produce a wide strain range and corresponding deformation microstructure. The highest globularization ratio of 72.4% was obtained under the strain of about 0.88 at 500 °C and 10 s-1. The hot deformation mechanism map in the temperature range of 500 °C ∼ 700 °C and the strain range of 0.2 ∼ 1.2 at 10 s-1 was constructed by combining the double-cone test with finite element simulation. The hot deformation mechanism map is divided primarily into two parts. At 500 °C, in the strain region of 0.2 ∼ 0.88, the deformation mechanism is dynamic recovery (DRV), and in the strain region of 0.88 ∼ 1.2, the deformation mechanism is dynamic recrystallization (DRX). It is considered that DRX plays a key role in dynamic globularization of the TiV phase during hot working and its production is summarized. | Hot compression parameters and numbering of the double-cone specimens. | /home/shared/llm-extraction-pipeline/articles_all/10.1016.j.mtcomm.2024.109342/tables/Table 3.csv |  | [ { "original": "D1", "standardized": "D1", "confidence": "High" }, { "original": "D9", "standardized": "D9", "confidence": "High" } ]
./10.1016.j.mtcomm.2024.109355 | Ti-Nb-Ta-Cr-Co | Structural, mechanical and biocompatible evaluation of nanocrystalline Ti-Nb-Ta-Cr-Co0.2 HEA for implant applications | High entropy alloys (HEAs) have attracted significant interest in the field of medical applications due to their unique functional properties and remarkable strength. Thus, several Ti-based HEAs have been proposed for bone implants. For the same, the current study proposes a Ti-Nb-Ta-Cr-Co0.2 based HEA, which exhibits better properties compared to commonly used implant materials (such as 316 L, cp-Ti, Co-Cr-Mo, and Ti-6Al-4 V alloys). The preliminary selection of the atomic % of individual elements for the aforementioned HEA is based on the parametric approach. The proposed combination after mechanical alloying for 50 h suggested the coexistence of two BCC phases. This was confirmed by X-ray and electron diffractions. The obtained powder was then consolidated through spark plasma sintering at 1000 °C, resulting into two BCC and one HCP phases. The sintered sample has shown hardness, compressive strength, and Young’s modulus values as ∼652 HV, ∼1418 MPa, and ∼82 GPa respectively, which makes it mechanically suitable for the implant application. Additionally, the present HEA after SPS sintering also displayed suitable biocompatibility with MG-63 cells which was evaluated by MTT assay. | High entropy alloys (HEAs) have attracted significant interest in the field of medical applications due to their unique functional properties and remarkable strength. Thus, several Ti-based HEAs have been proposed for bone implants. For the same, the current study proposes a Ti-Nb-Ta-Cr-Co0.2 based HEA, which exhibits better properties compared to commonly used implant materials (such as 316 L, cp-Ti, Co-Cr-Mo, and Ti-6Al-4 V alloys). The preliminary selection of the atomic % of individual elements for the aforementioned HEA is based on the parametric approach. The proposed combination after mechanical alloying for 50 h suggested the coexistence of two BCC phases. This was confirmed by X-ray and electron diffractions. The obtained powder was then consolidated through spark plasma sintering at 1000 °C, resulting into two BCC and one HCP phases. The sintered sample has shown hardness, compressive strength, and Young’s modulus values as ∼652 HV, ∼1418 MPa, and ∼82 GPa respectively, which makes it mechanically suitable for the implant application. Additionally, the present HEA after SPS sintering also displayed suitable biocompatibility with MG-63 cells which was evaluated by MTT assay. | Values of binary atomic size differences (d, %) in Ti-Nb-Ta-Cr-Co HEA. | /home/shared/llm-extraction-pipeline/articles_all/10.1016.j.mtcomm.2024.109355/tables/Table 2.csv |  | [ { "original": "Ti-Nb-Ta-Cr-Co", "standardized": "Ti-Nb-Ta-Cr-Co0.2", "confidence": "high" } ]
./10.1016.j.mtcomm.2024.109355 | Ti-Nb-Ta-Cr-Co0.2 | Structural, mechanical and biocompatible evaluation of nanocrystalline Ti-Nb-Ta-Cr-Co0.2 HEA for implant applications | High entropy alloys (HEAs) have attracted significant interest in the field of medical applications due to their unique functional properties and remarkable strength. Thus, several Ti-based HEAs have been proposed for bone implants. For the same, the current study proposes a Ti-Nb-Ta-Cr-Co0.2 based HEA, which exhibits better properties compared to commonly used implant materials (such as 316 L, cp-Ti, Co-Cr-Mo, and Ti-6Al-4 V alloys). The preliminary selection of the atomic % of individual elements for the aforementioned HEA is based on the parametric approach. The proposed combination after mechanical alloying for 50 h suggested the coexistence of two BCC phases. This was confirmed by X-ray and electron diffractions. The obtained powder was then consolidated through spark plasma sintering at 1000 °C, resulting into two BCC and one HCP phases. The sintered sample has shown hardness, compressive strength, and Young’s modulus values as ∼652 HV, ∼1418 MPa, and ∼82 GPa respectively, which makes it mechanically suitable for the implant application. Additionally, the present HEA after SPS sintering also displayed suitable biocompatibility with MG-63 cells which was evaluated by MTT assay. | High entropy alloys (HEAs) have attracted significant interest in the field of medical applications due to their unique functional properties and remarkable strength. Thus, several Ti-based HEAs have been proposed for bone implants. For the same, the current study proposes a Ti-Nb-Ta-Cr-Co0.2 based HEA, which exhibits better properties compared to commonly used implant materials (such as 316 L, cp-Ti, Co-Cr-Mo, and Ti-6Al-4 V alloys). The preliminary selection of the atomic % of individual elements for the aforementioned HEA is based on the parametric approach. The proposed combination after mechanical alloying for 50 h suggested the coexistence of two BCC phases. This was confirmed by X-ray and electron diffractions. The obtained powder was then consolidated through spark plasma sintering at 1000 °C, resulting into two BCC and one HCP phases. The sintered sample has shown hardness, compressive strength, and Young’s modulus values as ∼652 HV, ∼1418 MPa, and ∼82 GPa respectively, which makes it mechanically suitable for the implant application. Additionally, the present HEA after SPS sintering also displayed suitable biocompatibility with MG-63 cells which was evaluated by MTT assay. | Elemental composition of sintered Ti-Nb-Ta-Cr-Co0.2 HEA. | /home/shared/llm-extraction-pipeline/articles_all/10.1016.j.mtcomm.2024.109355/tables/Table 6.csv |  | [ { "original": "Ti-Nb-Ta-Cr-Co0.2", "standardized": "Ti-Nb-Ta-Cr-Co0.2", "confidence": "high" } ]
./10.1016.j.mtcomm.2024.109355 | cp-Ti ¦ 316 L ¦ Ti-6Al-4 V | Structural, mechanical and biocompatible evaluation of nanocrystalline Ti-Nb-Ta-Cr-Co0.2 HEA for implant applications | High entropy alloys (HEAs) have attracted significant interest in the field of medical applications due to their unique functional properties and remarkable strength. Thus, several Ti-based HEAs have been proposed for bone implants. For the same, the current study proposes a Ti-Nb-Ta-Cr-Co0.2 based HEA, which exhibits better properties compared to commonly used implant materials (such as 316 L, cp-Ti, Co-Cr-Mo, and Ti-6Al-4 V alloys). The preliminary selection of the atomic % of individual elements for the aforementioned HEA is based on the parametric approach. The proposed combination after mechanical alloying for 50 h suggested the coexistence of two BCC phases. This was confirmed by X-ray and electron diffractions. The obtained powder was then consolidated through spark plasma sintering at 1000 °C, resulting into two BCC and one HCP phases. The sintered sample has shown hardness, compressive strength, and Young’s modulus values as ∼652 HV, ∼1418 MPa, and ∼82 GPa respectively, which makes it mechanically suitable for the implant application. Additionally, the present HEA after SPS sintering also displayed suitable biocompatibility with MG-63 cells which was evaluated by MTT assay. | High entropy alloys (HEAs) have attracted significant interest in the field of medical applications due to their unique functional properties and remarkable strength. Thus, several Ti-based HEAs have been proposed for bone implants. For the same, the current study proposes a Ti-Nb-Ta-Cr-Co0.2 based HEA, which exhibits better properties compared to commonly used implant materials (such as 316 L, cp-Ti, Co-Cr-Mo, and Ti-6Al-4 V alloys). The preliminary selection of the atomic % of individual elements for the aforementioned HEA is based on the parametric approach. The proposed combination after mechanical alloying for 50 h suggested the coexistence of two BCC phases. This was confirmed by X-ray and electron diffractions. The obtained powder was then consolidated through spark plasma sintering at 1000 °C, resulting into two BCC and one HCP phases. The sintered sample has shown hardness, compressive strength, and Young’s modulus values as ∼652 HV, ∼1418 MPa, and ∼82 GPa respectively, which makes it mechanically suitable for the implant application. Additionally, the present HEA after SPS sintering also displayed suitable biocompatibility with MG-63 cells which was evaluated by MTT assay. | Comparatively analysis of hardness, and Young's modulus of the commonly used bio-materials [9,23,66,70-77]. | /home/shared/llm-extraction-pipeline/articles_all/10.1016.j.mtcomm.2024.109355/tables/Table 7.csv |  | [ { "original": "cp-Ti", "standardized": "cp-Ti", "confidence": "High" }, { "original": "316 L", "standardized": "316 L", "confidence": "High" }, { "original": "Ti-6Al-4 V", "standardized": "Ti-6Al-4 V", "confidence": "High" } ]
./10.1016.j.mtcomm.2024.109355 | Co-Cr-Mo alloy | Structural, mechanical and biocompatible evaluation of nanocrystalline Ti-Nb-Ta-Cr-Co0.2 HEA for implant applications | Medical implants are commonly used to restore or substitute injured hard tissues in the body. Although ceramics and polymers have been used as implant materials but metals are more promising because of their superior strength, toughness, and flexibility. Bio-materials, including commercially pure titanium (cp-Ti), Ni-Ti alloys, Co-Cr-Mo alloys, 316 L stainless steel, and Ti-based alloys, are commonly employed for various medical applications such as hip prostheses, dental implants, bone plates, stents for cardiovascular disease, and surgical instruments[1,2]. Ti-based alloys, such as cp-Ti and Ti-6Al-4 V, have proven to be highly demanding for medical applications because of their desired mechanical properties, comparatively lower elastic modulus, and high corrosion resistance[3]. However, it is essential to note that Ti-based alloys can have some drawbacks. For instance, Ti exhibits a lower value of compressive yield strength (∼392.0 MPa), while Ti-6Al-4 V releases V ions during long-term service, which can affect the nervous system and cause other health issues[4]. Additionally, a mismatch in the elastic modulus of human bone and Ti-6Al-4 V implants favours the tissue loss and stress shielding. Stress shielding causes reduced osteointegration between the surface of the implant and tissues of the bone, which leads to their failure in due course of time. Further, implant loosening or even implant failure are also reported consequences[5]. Therefore, it is essential to explore a new class of Ti alloys that can be helpful to overcome the aforesaid harmful effects. There are many existing proven bio-materials, such as Cr, Fe, Ta, Co, Mo, Hf, Nb, and Zr that can be incorporated to replace V and Al[6-9]. This new class of Ti alloys will resist the toxic ions discharged into the bloodstream and protect humans’ neurological and respiratory systems[10-12]. | High entropy alloys (HEAs) have attracted significant interest in the field of medical applications due to their unique functional properties and remarkable strength. Thus, several Ti-based HEAs have been proposed for bone implants. For the same, the current study proposes a Ti-Nb-Ta-Cr-Co0.2 based HEA, which exhibits better properties compared to commonly used implant materials (such as 316 L, cp-Ti, Co-Cr-Mo, and Ti-6Al-4 V alloys). The preliminary selection of the atomic % of individual elements for the aforementioned HEA is based on the parametric approach. The proposed combination after mechanical alloying for 50 h suggested the coexistence of two BCC phases. This was confirmed by X-ray and electron diffractions. The obtained powder was then consolidated through spark plasma sintering at 1000 °C, resulting into two BCC and one HCP phases. The sintered sample has shown hardness, compressive strength, and Young’s modulus values as ∼652 HV, ∼1418 MPa, and ∼82 GPa respectively, which makes it mechanically suitable for the implant application. Additionally, the present HEA after SPS sintering also displayed suitable biocompatibility with MG-63 cells which was evaluated by MTT assay. | Comparatively analysis of hardness, and Young's modulus of the commonly used bio-materials [9,23,66,70-77]. | /home/shared/llm-extraction-pipeline/articles_all/10.1016.j.mtcomm.2024.109355/tables/Table 7.csv |  | [ { "original": "Co-Cr-Mo alloy", "standardized": "Co-Cr-Mo alloy", "confidence": "high" } ]
./10.1016.j.mtcomm.2024.109411 | W/CoCrFeNi | Interfacial microstructure evolution and mechanical behavior of W/steel joints diffusion bonded with CoCrFeNi interlayer | In the nuclear industry and military field, diffusion bonding between tungsten (W) and steel has received extensive attention, in which selecting and developing new joining materials is of great significance. In this paper, a high entropy alloy CoCrFeNi with excellent ductility and high melting point, is used as interlayer material for the electric-field assisted diffusion bonding between W and steel. Effects of diffusion bonding time on interfacial microstructure and mechanical performance was investigated. Under the diffusion bonding conditions of 950 °C for 5, 15, 30 and 45 min, no cracks or discontinuities appeared in the joints. Element diffusion occurred at interfaces and metallurgical bonding was realized between interlayer and substrates. At W/CoCrFeNi interfaces, in addition to the solid solution phase, intermetallic compounds were detected for the joint bonded with holding time longer than 30 min. Only solid solution phase formed for all the CoCrFeNi/steel interfaces. The room temperature tensile strength of the W/CoCrFeNi/steel joint was determined to be 270 MPa, exceeding the values documented in prior studies. The elevated temperature (400 °C and 600 °C) tensile strength was found to be higher than that at room temperature. In addition, similar microhardness distribution across the joints bonded for different holding times were observed, and there was no obvious difference in the hardness of the interlayer and metal substrates in these joints. | In the nuclear industry and military field, diffusion bonding between tungsten (W) and steel has received extensive attention, in which selecting and developing new joining materials is of great significance. In this paper, a high entropy alloy CoCrFeNi with excellent ductility and high melting point, is used as interlayer material for the electric-field assisted diffusion bonding between W and steel. Effects of diffusion bonding time on interfacial microstructure and mechanical performance was investigated. Under the diffusion bonding conditions of 950 °C for 5, 15, 30 and 45 min, no cracks or discontinuities appeared in the joints. Element diffusion occurred at interfaces and metallurgical bonding was realized between interlayer and substrates. At W/CoCrFeNi interfaces, in addition to the solid solution phase, intermetallic compounds were detected for the joint bonded with holding time longer than 30 min. Only solid solution phase formed for all the CoCrFeNi/steel interfaces. The room temperature tensile strength of the W/CoCrFeNi/steel joint was determined to be 270 MPa, exceeding the values documented in prior studies. The elevated temperature (400 °C and 600 °C) tensile strength was found to be higher than that at room temperature. In addition, similar microhardness distribution across the joints bonded for different holding times were observed, and there was no obvious difference in the hardness of the interlayer and metal substrates in these joints. | Chemical compositions of marked points in Figs. 4 and 5 (at%). | /home/shared/llm-extraction-pipeline/articles_all/10.1016.j.mtcomm.2024.109411/tables/Table 1.csv |  | [ { "original": "W/CoCrFeNi", "standardized": "W/CoCrFeNi", "confidence": "High" } ]
./10.1016.j.mtcomm.2024.109643 | HEA coating | Multi-response multi-parameter optimization of CoCrFeNiMo0.2 HEA coatings prepared by internal laser cladding and tribological behaviors | The process parameters of internal laser cladding have a significant influence on the dilution rate and hardness of CoCrFeNiMo0.2 high entropy alloy (HEA) coatings. In this paper, the influence of the key parameters for preparing CoCrFeNiMo0.2 coatings, namely laser power, scanning speed, and powder feeding rate on dilution rate and microhardness were systematically investigated. Polynomial mathematical models of the dilution and the microhardness were designed using the Response Surface Methodology (RSM), and the effects of each parameter on the objective response were investigated in depth. Then the quadratic models were used as the constraint functions and the multi-parameter multi-objective optimization algorithm was applied to find the minimum dilution rate and maximum microhardness. The algorithm was then utilized to predict the optimal combination of parameters to manufacture the internal HEA coating. Finally, the tribological behaviors of the coating were analyzed. The internal CoCrFeNiMo0.2 coating consisted of a single FCC solid solution phase. Only a small amount of hybrid texture phenomenon appeared in the coating. The coefficient of friction was approximately stable around 0.61, and the wear mechanism consisted of abrasive, adhesive, and oxidative wear. The coating has excellent tribological properties. The reliability of the RSM for the optimization of the internal HEA coating was demonstrated. | The process parameters of internal laser cladding have a significant influence on the dilution rate and hardness of CoCrFeNiMo0.2 high entropy alloy (HEA) coatings. In this paper, the influence of the key parameters for preparing CoCrFeNiMo0.2 coatings, namely laser power, scanning speed, and powder feeding rate on dilution rate and microhardness were systematically investigated. Polynomial mathematical models of the dilution and the microhardness were designed using the Response Surface Methodology (RSM), and the effects of each parameter on the objective response were investigated in depth. Then the quadratic models were used as the constraint functions and the multi-parameter multi-objective optimization algorithm was applied to find the minimum dilution rate and maximum microhardness. The algorithm was then utilized to predict the optimal combination of parameters to manufacture the internal HEA coating. Finally, the tribological behaviors of the coating were analyzed. The internal CoCrFeNiMo0.2 coating consisted of a single FCC solid solution phase. Only a small amount of hybrid texture phenomenon appeared in the coating. The coefficient of friction was approximately stable around 0.61, and the wear mechanism consisted of abrasive, adhesive, and oxidative wear. The coating has excellent tribological properties. The reliability of the RSM for the optimization of the internal HEA coating was demonstrated. | EDS Characterization of the worn surface of the HEA coating (wt%). | /home/shared/llm-extraction-pipeline/articles_all/10.1016.j.mtcomm.2024.109643/tables/Table 11.csv |  | [ { "original": "HEA coating", "standardized": "CoCrFeNiMo0.2", "confidence": "high" } ]
./10.1016.j.mtcomm.2024.109663 | HEA4/Gr ¦ HEA5/Gr | Machine learning-assisted prediction of mechanical properties of high-entropy alloy/graphene nanocomposite | Fig. 3(b) shows the dislocation densities corresponding to the five groups of samples, which drastically increase in the elastic phase for all models. Each model displays a different trend in the plastic phase. The dislocation densities of HEA1/Gr, HEA3/Gr, HEA4/Gr, and HEA5/Gr sharply decrease after the peak stress point, while that of HEA2/Gr decreases with some fluctuations. Moreover, the dislocation densities of all the samples fluctuate with increasing strain after reaching the peak stress. The dislocation densities initially decrease and then increase for all models. This trend can be explained by a gradual increase in the dislocation density owing to the strong increase in phase transition from the FCC phase to another structure after the peak stress point. Fig. 3(c) -(g) show the dislocation distributions corresponding to the five groups of samples at 0.2 strain, in which Shockley partial dislocation with a Burgers vector of 1/6<112> accounts for the largest proportion of the five groups of samples, followed by stair-rod dislocation with a Burgers vector of 1/6<110>. Dislocations originate in Gr in the middle of the HEAs and are concentrated around the Gr layer. Upon the introduction of reinforcing phases such as Gr, the initial yield stress decreases but the flow stress considerably increases[48], demonstrating a phenomenon similar to that observed in previous studies[7,14]. | The addition of graphene (Gr) to high-entropy alloys (HEAs) has recently been demonstrated to endow the alloys with increased strength and plasticity in experiments and simulations. However, determining the effects of various factors on the mechanical properties of Gr during the experimental process is difficult due to its special structure and the complexity of its components. Investigation of the mechanical properties (Young's modulus, yield strength and toughness) of HEA/Gr under different simulation conditions through experiments and simulations is not only costly in terms of raw materials but also time-consuming. This study aimed to address the aforementioned problem and investigate the mechanical properties of HEA/Gr under different conditions. First, the dataset necessary for the machine learning model was constructed using molecular dynamics simulation and downscaled from 59 to 21 features using principal component analysis. Then, five machine learning models, including XGBoost, light gradient boosting (LGBoost) machine, random forest, AdaBoost, and decision tree, were employed. Finally, 10-fold cross-validation and grid search were utilized during the training process to search for the best parametric model, and the coefficient of determination R 2 and mean square error MSE were used as metrics. Results indicate the superiority of the XGBoost and LGBoost models to other models in predicting HEA/Gr mechanical properties. Among the three properties studied, the models predicting Young’s modulus and toughness revealed an R 2 value above 85 %. Two models realized an R 2 greater than 90 % for Young’s modulus, while all three models achieved an R 2 greater than 85 % for toughness. | Mechanical properties of different HEA/Gr samples at the same temperature. | /home/shared/llm-extraction-pipeline/articles_all/10.1016.j.mtcomm.2024.109663/tables/Table 2.csv |  | [ { "original": "HEA4/Gr", "standardized": "HEA4/Gr", "confidence": "high" }, { "original": "HEA5/Gr", "standardized": "HEA5/Gr", "confidence": "high" } ]
./10.1016.j.mtcomm.2024.109663 | HEA1/Gr ¦ HEA3/Gr ¦ HEA2/Gr | Machine learning-assisted prediction of mechanical properties of high-entropy alloy/graphene nanocomposite | In the process of dataset construction, tensile simulations were conducted on 700 groups of HEA/Gr samples according to different simulation conditions (alloy ratio and temperature) and five groups of samples were randomly selected for analysis. Table 1 shows their specific simulation conditions and corresponding mechanical properties. Fig. 3 presents the tensile process of the five groups of samples. Fig. 3(a) shows the stress-strain curves of several groups of samples at 67, 109, 32, 548, and 718 K, and the slopes denote theirE. The slope of HEA1/Gr is the largest, indicating that itsEis the highest among the five groups of samples. However, combined with Table 1 , itsuTis also the lowest among the five groups of samples. The yield points of HEA2/Gr and HEA3/Gr are around 0.15 strain, while those for the other three samples are at a strain of approximately 0.1. | The addition of graphene (Gr) to high-entropy alloys (HEAs) has recently been demonstrated to endow the alloys with increased strength and plasticity in experiments and simulations. However, determining the effects of various factors on the mechanical properties of Gr during the experimental process is difficult due to its special structure and the complexity of its components. Investigation of the mechanical properties (Young's modulus, yield strength and toughness) of HEA/Gr under different simulation conditions through experiments and simulations is not only costly in terms of raw materials but also time-consuming. This study aimed to address the aforementioned problem and investigate the mechanical properties of HEA/Gr under different conditions. First, the dataset necessary for the machine learning model was constructed using molecular dynamics simulation and downscaled from 59 to 21 features using principal component analysis. Then, five machine learning models, including XGBoost, light gradient boosting (LGBoost) machine, random forest, AdaBoost, and decision tree, were employed. Finally, 10-fold cross-validation and grid search were utilized during the training process to search for the best parametric model, and the coefficient of determination R 2 and mean square error MSE were used as metrics. Results indicate the superiority of the XGBoost and LGBoost models to other models in predicting HEA/Gr mechanical properties. Among the three properties studied, the models predicting Young’s modulus and toughness revealed an R 2 value above 85 %. Two models realized an R 2 greater than 90 % for Young’s modulus, while all three models achieved an R 2 greater than 85 % for toughness. | Mechanical properties of different HEA/Gr samples at the same temperature. | /home/shared/llm-extraction-pipeline/articles_all/10.1016.j.mtcomm.2024.109663/tables/Table 2.csv |  | [ { "original": "HEA1/Gr", "standardized": "HEA1/Gr", "confidence": "High" }, { "original": "HEA3/Gr", "standardized": "HEA3/Gr", "confidence": "High" }, { "original": "HEA2/Gr", "standardized": "HEA2/Gr", "confidence": "High" } ]
./10.1016.j.mtcomm.2024.109684 | V1.00 | First-principles calculation of the effect of V content on the properties of NbMoTaWVx refractory high-entropy alloys | Additionally, the charge density diagrams for V0.00, V1.00, and V2.00were plotted in Fig. 4 . It can be seen that for all alloys, the charge densities around atoms are uniform and have no obvious directivity. It means the metallic bonds exist to some extent. Meanwhile, for all alloys, the overlap of electron cloud between atoms is strong. Namely, all alloys also have covalent bonds. Moreover, three yellow rectangles were introduced as a reference to clearly explain the strength of covalent bonds. All rectangles have the same length but different widths. The relative widths were demonstrated in yellow number. The wider the rectangle, the more uniform the electron cloud. Namely, the metallicity of bond relatively increases, and the covalency of bond decreases. In Fig. 4 , as the V content increases, the value of width increases, meaning the covalency of bond decreases. The results are in accordance with the results that obtained from the pseudo-gap. | This work focused on the influence of V content on NbMoTaWVx (x = 0.00, 0.25, 0.50, 0.75, 1.00, 1.25, 1.50, 1.75, 2.00) refractory high-entropy alloys (RHEAs). The influence of V content with structure stability, electronic properties, elastic properties, and thermodynamic properties was systematically studied by first-principles calculations and the Gibbs2 program. All alloys prefer to form body centered cubic (BCC) structure according to the minimum energy principle. The electronic properties show that the V element can strengthen the metallicity of NbMoTaWV x RHEAs. The results of elastic properties show that NbMoTaWV0.75 owns the highest ductility and lowest hardness at the same time. Moreover, according to the results of thermodynamic properties, the V element can reinforce the abilities of resistance for thermal softening and thermal expansion at high temperatures. This study can provide guidance for the design and practical preparation of RHEAs. | The related paraments calculated from classical and extended Hume-Rothery rule. | /home/shared/llm-extraction-pipeline/articles_all/10.1016.j.mtcomm.2024.109684/tables/Table 1.csv |  | [ { "original": "V1.00", "standardized": "NbMoTaWV1.00", "confidence": "high" } ]
./10.1016.j.mtcomm.2024.109684 | V0.50 | First-principles calculation of the effect of V content on the properties of NbMoTaWVx refractory high-entropy alloys | All elastic constants, elastic moduli, and correlative properties were calculated and presented in Table 3 . According to the Born-Huang mechanical stability criterion[43], all alloys in this study meetC11-C12>0,C11+2C12>0, andC44>0. Namely, they are mechanically stable. The Cauchy pressureCp, Pugh’s ratiok, and Poisson’s ratioνcan be used as a standard to judge the ductility or brittleness of the material. WhenCp>0,k>1.75, andν>1/3, the material is ductile, otherwise it is brittle[10,30]. It is clear that all alloys in this paper are ductile. As V content increases, the value ofCp,k, andνall increase at first and reach maximum at V0.75, and then decreases. It means that the ductility of NbMoTaWVxcan be modulated by V content. The bulk modulusBrepresents the compressibility of the material. The larger this value is, the more difficult to compress. The shear modulusGrepresents the ability of the material to resist shear strain. Young’s modulusErepresents the ability of the material to resist elastic strain. It can be found, as V content increases, allBmaintains around 230 GPa. It suggests that V content has little influence on the compressibility of NbMoTaWVx. On the other hand,GandEboth decrease at first, reaching minimum when V content is 0.75, and then increase. It means that V0.75has the weakest shear and elastic deformation resistance. Furthermore,Galso indicates the hardness of the material to a certain degree. From Table 3 ,Hvhas the same change tendency asGand reaches a minimum at V0.75as well. This is becauseHvis correlated with the creation and motion of dislocations[35], and the stress that the dislocations nucleate or move required is correlated with the shear modulus[44]. It suggests that the hardness and ductility of NbMoTaWVxown reverse trends, and the balance between them should be kept according to application fields. Moreover,AUindicates the elastic anisotropy of the material. The largerAUcorresponds to the larger elastic anisotropy. WhenAUequals zero, it means elastic isotropy. It can be seen, as V content increases,AUincreases at first and reaches a peak value at V0.50and then decreases. It should be noted, once V content exceeds 1,AUmaintains a constant of around 0.08. It means that NbMoTaWVx(x> 1) alloys are almost isotropy. In order to intuitively demonstrate the elastic anisotropy of all alloys, the distributions ofB,G, andEin space were depicted in Fig. 6 . It can be observed, as V content increases, the shape ofBalways maintains a sphere. It means that the bulk moduli of all alloys are isotropy and won’t be influenced by V. Secondly, the shapes ofGandEtransform from a cube and an irregular object to nearly spherical objects, respectively. Finally, when V content exceeds 1, all moduli are almost elastic isotropy. The results are in accordance with the results obtained fromAU. | This work focused on the influence of V content on NbMoTaWVx (x = 0.00, 0.25, 0.50, 0.75, 1.00, 1.25, 1.50, 1.75, 2.00) refractory high-entropy alloys (RHEAs). The influence of V content with structure stability, electronic properties, elastic properties, and thermodynamic properties was systematically studied by first-principles calculations and the Gibbs2 program. All alloys prefer to form body centered cubic (BCC) structure according to the minimum energy principle. The electronic properties show that the V element can strengthen the metallicity of NbMoTaWV x RHEAs. The results of elastic properties show that NbMoTaWV0.75 owns the highest ductility and lowest hardness at the same time. Moreover, according to the results of thermodynamic properties, the V element can reinforce the abilities of resistance for thermal softening and thermal expansion at high temperatures. This study can provide guidance for the design and practical preparation of RHEAs. | The related paraments calculated from classical and extended Hume-Rothery rule. | /home/shared/llm-extraction-pipeline/articles_all/10.1016.j.mtcomm.2024.109684/tables/Table 1.csv |  | [ { "original": "V0.50", "standardized": "NbMoTaWV0.5", "confidence": "high" } ]
./10.1016.j.mtcomm.2024.109684 | V0.00 ¦ V2.00 | First-principles calculation of the effect of V content on the properties of NbMoTaWVx refractory high-entropy alloys | In this paper, we focused on the influence of V content on NbMoTaWVx(x= 0.00, 0.25, 0.50, 0.75, 1.00, 1.25, 1.50, 1.75, 2.00) RHEA. The influence of V content on electronic, mechanical, and thermodynamic properties has been systematically and deeply investigated by first-principles calculations based on density functional theory (DFT)[18]and the Gibbs2 program[19]. The V content has a wide range from 0 (x= 0.00) to 33.33 at.-% (x= 2.00) which all owe to the flexibility of theoretical calculation. Furthermore, the influence of V on the thermodynamic properties was first studied with the Gibbs2 program. For the convenience of data organization, we will label the alloys as V0.00to V2.00. | This work focused on the influence of V content on NbMoTaWVx (x = 0.00, 0.25, 0.50, 0.75, 1.00, 1.25, 1.50, 1.75, 2.00) refractory high-entropy alloys (RHEAs). The influence of V content with structure stability, electronic properties, elastic properties, and thermodynamic properties was systematically studied by first-principles calculations and the Gibbs2 program. All alloys prefer to form body centered cubic (BCC) structure according to the minimum energy principle. The electronic properties show that the V element can strengthen the metallicity of NbMoTaWV x RHEAs. The results of elastic properties show that NbMoTaWV0.75 owns the highest ductility and lowest hardness at the same time. Moreover, according to the results of thermodynamic properties, the V element can reinforce the abilities of resistance for thermal softening and thermal expansion at high temperatures. This study can provide guidance for the design and practical preparation of RHEAs. | The related paraments calculated from classical and extended Hume-Rothery rule. | /home/shared/llm-extraction-pipeline/articles_all/10.1016.j.mtcomm.2024.109684/tables/Table 1.csv |  | [ { "original": "V0.00", "standardized": "NbMoTaWV0.00", "confidence": "high" }, { "original": "V2.00", "standardized": "NbMoTaWV2.00", "confidence": "high" } ]
./10.1016.j.mtcomm.2024.109684 | V0.75 | First-principles calculation of the effect of V content on the properties of NbMoTaWVx refractory high-entropy alloys | This work focused on the influence of V content on NbMoTaWVx (x = 0.00, 0.25, 0.50, 0.75, 1.00, 1.25, 1.50, 1.75, 2.00) refractory high-entropy alloys (RHEAs). The influence of V content with structure stability, electronic properties, elastic properties, and thermodynamic properties was systematically studied by first-principles calculations and the Gibbs2 program. All alloys prefer to form body centered cubic (BCC) structure according to the minimum energy principle. The electronic properties show that the V element can strengthen the metallicity of NbMoTaWV x RHEAs. The results of elastic properties show that NbMoTaWV0.75 owns the highest ductility and lowest hardness at the same time. Moreover, according to the results of thermodynamic properties, the V element can reinforce the abilities of resistance for thermal softening and thermal expansion at high temperatures. This study can provide guidance for the design and practical preparation of RHEAs. | This work focused on the influence of V content on NbMoTaWVx (x = 0.00, 0.25, 0.50, 0.75, 1.00, 1.25, 1.50, 1.75, 2.00) refractory high-entropy alloys (RHEAs). The influence of V content with structure stability, electronic properties, elastic properties, and thermodynamic properties was systematically studied by first-principles calculations and the Gibbs2 program. All alloys prefer to form body centered cubic (BCC) structure according to the minimum energy principle. The electronic properties show that the V element can strengthen the metallicity of NbMoTaWV x RHEAs. The results of elastic properties show that NbMoTaWV0.75 owns the highest ductility and lowest hardness at the same time. Moreover, according to the results of thermodynamic properties, the V element can reinforce the abilities of resistance for thermal softening and thermal expansion at high temperatures. This study can provide guidance for the design and practical preparation of RHEAs. | The related paraments calculated from classical and extended Hume-Rothery rule. | /home/shared/llm-extraction-pipeline/articles_all/10.1016.j.mtcomm.2024.109684/tables/Table 1.csv |  | [ { "original": "V0.75", "standardized": "NbMoTaWV0.75", "confidence": "high" } ]
./10.1016.j.mtcomm.2024.109690 | as-cast | Superconducting properties of eutectic high-entropy alloy superconductor NbScTiZr | The influence of annealing on the superconducting properties of eutectic high-entropy alloy NbScTiZr was examined by measuring magnetization, electrical resistivity, and zero-field specific heat. Additionally, the extent of lattice strain was assessed via the analysis of lattice parameters and Vickers microhardness. The greatest lattice strain was inferred in the sample annealed at 400 °C. Field-dependent magnetization datasets indicate enhanced flux pinning in the as-cast, 400 °C annealed, and 600 °C annealed samples. The superconducting parameters such as upper critical field, Ginzburg-Landau coherence length, and magnetic penetration depth do not strongly depend on the annealing temperature. However, the Maki parameter shows a peak at 400 °C annealing temperature and correlates with the magnitude of lattice strain. This suggests that greater lattice strain may enhance the Maki parameter by altering the orbital-limited field through the modification of flux pinning strength. Although the influence of lattice strain is less discernible in zero-field specific heat measurements, the superconducting parameters deduced from specific heat data suggest a potential for strong-coupled superconductivity in samples heat-treated above 600 °C. Our investigation underscores the substantial impact of lattice strain on the Maki parameter of eutectic HEA superconductors, primarily through the modulation of flux pinning strength. | The influence of annealing on the superconducting properties of eutectic high-entropy alloy NbScTiZr was examined by measuring magnetization, electrical resistivity, and zero-field specific heat. Additionally, the extent of lattice strain was assessed via the analysis of lattice parameters and Vickers microhardness. The greatest lattice strain was inferred in the sample annealed at 400 °C. Field-dependent magnetization datasets indicate enhanced flux pinning in the as-cast, 400 °C annealed, and 600 °C annealed samples. The superconducting parameters such as upper critical field, Ginzburg-Landau coherence length, and magnetic penetration depth do not strongly depend on the annealing temperature. However, the Maki parameter shows a peak at 400 °C annealing temperature and correlates with the magnitude of lattice strain. This suggests that greater lattice strain may enhance the Maki parameter by altering the orbital-limited field through the modification of flux pinning strength. Although the influence of lattice strain is less discernible in zero-field specific heat measurements, the superconducting parameters deduced from specific heat data suggest a potential for strong-coupled superconductivity in samples heat-treated above 600 °C. Our investigation underscores the substantial impact of lattice strain on the Maki parameter of eutectic HEA superconductors, primarily through the modulation of flux pinning strength. | Chemical compositions of bcc and hcp phases and lattice parameters of prepared samples. | /home/shared/llm-extraction-pipeline/articles_all/10.1016.j.mtcomm.2024.109690/tables/Table 1.csv |  | [ { "original": "as-cast", "standardized": "NbScTiZr", "confidence": "medium" } ]
./10.1016.j.mtcomm.2024.109705 | AlCoCrFeNiSi/WC | Microstructure and properties of WC-reinforced AlCoCrFeNiSi high entropy alloy coatings prepared via high-velocity arc spraying | In this research, (AlCoCrFeNiSi)100-x(WC)xHEA coatings were prepared using HVAS technique. The primary objective was to investigate the addition of WC content influences the microstructure and properties of the HEA coatings. The main outcomes of the study can be summarized as follows:1.AlCoCrFeNiSi/WC HEA coatings with varying amounts of WC (0, 20, and 40 wt%) were deposited on the Q235 steel substrate using the HVAS method. X-ray diffraction analysis showed the presence of a solution FCC phase along with some amounts of Cr3Si for coating without WC. Adding WC particles decreased in the FCC intensity leading to the development of BCC, W3C, FeC3, Cr7C3and CrC phases, along with a reduction in the crystalline grain size.2.The HEA0 coating exhibited a microhardness of 252.5 HV0.1, which was 1.4 times greater than the microhardness of the substrate. The addition of 20 wt%. and 40 wt% of WC content resulted in an increase in microhardness to 437.4 HV0.1and 529.9 HV0.1respectively. The increase was attributed to the presence of BCC, W3C, FeC3, and specific carbides phases along with the strengthening impact of WC particles.3.The coatings exhibited tensile failure due to cohesion, adhesion, and glue failure. HEA2 coating showed the highest tensile bonding strength of 40.23 MPa while HEA0 and HEA1 had tensile bonding strengths of 27.46 MPa and 38.94 MPa, respectively. The increase in bonding strength was attributed to the reinforcing effect of WC particles.4.The incorporation of WC enhanced the resistance to corrosion with the best corrosion rate and corrosion current density observed at 20 wt%. However, when the WC content reached 40 wt%, the corrosion resistance declined due to an increase in porosity and a reduction in Cr element in HEA composition, which formed carbide phases. The XPS analysis indicates that the passive films of coatings reduced the corrosion rate. These results indicate that the ideal WC content is 20 wt%. | In this research, (AlCoCrFeNiSi)100-x(WC)x (x=0, 20 and 40 wt%) high entropy alloy (HEA) coatings were successfully deposited on the surface of Q235 steel substrate using high-velocity arc spraying method. The study investigated the presence of WC particles on the phase composition, microstructure, tensile bonding strength, and corrosion behavior of the HEA coatings. X-ray diffraction analysis revealed that without WC particles, the predominant phase in the coating was a face-centered cubic (FCC). However, when 20 wt% and 40 wt% of WC particles were added, the phase composition shifted to include FCC, body-centered cubic (BCC), W3C, Cr7C3, and other carbides. The WC particles also reduced the crystalline grain size of the coatings from 14.75 nm to 10.34 nm. The microhardness value increased from 252.5 HV0.1 to a peak of 529.9 HV0.1, as the content of WC increased representing a microhardness improvement factor ranging from 1.4 to 3 times that of the substrate. The tensile bonding strength of the coatings was also enhanced with WC content. The coating with 40 wt% WC particles demonstrated the highest tensile bonding strength of 40.23 MPa. The cohesion, adhesion, and glue failures occurred after the tensile test, with adhesion failure being more prominent in the coatings without WC particles and glue failure being more prominent in the WC-reinforced coatings. Compared to the Q235 steel substrate, the coated samples showed enhanced resistance against corrosion due to the formation of the passive oxide layers. The effective resistance against corrosion was attained when the proportion of WC particles was 20 wt%, displaying the least values for corrosion current density and corrosion rate in 3.5 wt% NaCl solution. Examination through SEM and XPS analysis indicated that the coatings’ structures and the formation of protective passive layers enhanced the corrosion resistance. | Chemical composition of AlCoCrFeNiSi/WC cored wire (wt%). | /home/shared/llm-extraction-pipeline/articles_all/10.1016.j.mtcomm.2024.109705/tables/Table 1.csv |  | [ { "original": "AlCoCrFeNiSi/WC", "standardized": "AlCoCrFeNiSi/WC", "confidence": "Low" } ]
./10.1016.j.mtcomm.2024.109705 | HEA0 ¦ HEA1 ¦ HEA2 | Microstructure and properties of WC-reinforced AlCoCrFeNiSi high entropy alloy coatings prepared via high-velocity arc spraying | The feedstock used consisted of cored wires made of HEA powders, both with and without WC particles, each with a diameter of 2 mm and an outer layer of 304 stainless steel. The arc-sprayed coatings that have been designed are known for their chemical composition as outlined in Table 1 . HEA0, HEA1, and HEA2 are designated for (AlCoCrFeNiSi) HEA coatings with 0 wt%, 20 wt%, and 40 wt% of WC content correspondingly. The powder sizes of AlCoCrFeNiSi ranged from 58 to 78 μm whereas the WC powder sizes varied from 10 to 14 μm. The substrate measures 60 mm×30 mm x 8 mm and is composed of Q235 steel with the chemical composition; Mn 1.4, Si 0.35, C 0.22, S 0.05, P 0.045, with Fe balance. The substrate underwent polishing using SiC paper and grit-blasted with 16 mesh aluminum oxide to improve adhesion, before spraying. | In this research, (AlCoCrFeNiSi)100-x(WC)x (x=0, 20 and 40 wt%) high entropy alloy (HEA) coatings were successfully deposited on the surface of Q235 steel substrate using high-velocity arc spraying method. The study investigated the presence of WC particles on the phase composition, microstructure, tensile bonding strength, and corrosion behavior of the HEA coatings. X-ray diffraction analysis revealed that without WC particles, the predominant phase in the coating was a face-centered cubic (FCC). However, when 20 wt% and 40 wt% of WC particles were added, the phase composition shifted to include FCC, body-centered cubic (BCC), W3C, Cr7C3, and other carbides. The WC particles also reduced the crystalline grain size of the coatings from 14.75 nm to 10.34 nm. The microhardness value increased from 252.5 HV0.1 to a peak of 529.9 HV0.1, as the content of WC increased representing a microhardness improvement factor ranging from 1.4 to 3 times that of the substrate. The tensile bonding strength of the coatings was also enhanced with WC content. The coating with 40 wt% WC particles demonstrated the highest tensile bonding strength of 40.23 MPa. The cohesion, adhesion, and glue failures occurred after the tensile test, with adhesion failure being more prominent in the coatings without WC particles and glue failure being more prominent in the WC-reinforced coatings. Compared to the Q235 steel substrate, the coated samples showed enhanced resistance against corrosion due to the formation of the passive oxide layers. The effective resistance against corrosion was attained when the proportion of WC particles was 20 wt%, displaying the least values for corrosion current density and corrosion rate in 3.5 wt% NaCl solution. Examination through SEM and XPS analysis indicated that the coatings’ structures and the formation of protective passive layers enhanced the corrosion resistance. | EDS results at different areas of HEA coatings. | /home/shared/llm-extraction-pipeline/articles_all/10.1016.j.mtcomm.2024.109705/tables/Table 3.csv |  | [ { "original": "HEA0", "standardized": "(AlCoCrFeNiSi)1", "confidence": "High" }, { "original": "HEA1", "standardized": "(AlCoCrFeNiSi)0.8(WC)0.2", "confidence": "High" }, { "original": "HEA2", "standardized": "(AlCoCrFeNiSi)0.6(WC)0.4", "confidence": "High" } ]
./10.1016.j.mtcomm.2024.109705 | Q235 | Microstructure and properties of WC-reinforced AlCoCrFeNiSi high entropy alloy coatings prepared via high-velocity arc spraying | In this research, (AlCoCrFeNiSi)100-x(WC)x (x=0, 20 and 40 wt%) high entropy alloy (HEA) coatings were successfully deposited on the surface of Q235 steel substrate using high-velocity arc spraying method. The study investigated the presence of WC particles on the phase composition, microstructure, tensile bonding strength, and corrosion behavior of the HEA coatings. X-ray diffraction analysis revealed that without WC particles, the predominant phase in the coating was a face-centered cubic (FCC). However, when 20 wt% and 40 wt% of WC particles were added, the phase composition shifted to include FCC, body-centered cubic (BCC), W3C, Cr7C3, and other carbides. The WC particles also reduced the crystalline grain size of the coatings from 14.75 nm to 10.34 nm. The microhardness value increased from 252.5 HV0.1 to a peak of 529.9 HV0.1, as the content of WC increased representing a microhardness improvement factor ranging from 1.4 to 3 times that of the substrate. The tensile bonding strength of the coatings was also enhanced with WC content. The coating with 40 wt% WC particles demonstrated the highest tensile bonding strength of 40.23 MPa. The cohesion, adhesion, and glue failures occurred after the tensile test, with adhesion failure being more prominent in the coatings without WC particles and glue failure being more prominent in the WC-reinforced coatings. Compared to the Q235 steel substrate, the coated samples showed enhanced resistance against corrosion due to the formation of the passive oxide layers. The effective resistance against corrosion was attained when the proportion of WC particles was 20 wt%, displaying the least values for corrosion current density and corrosion rate in 3.5 wt% NaCl solution. Examination through SEM and XPS analysis indicated that the coatings’ structures and the formation of protective passive layers enhanced the corrosion resistance. | In this research, (AlCoCrFeNiSi)100-x(WC)x (x=0, 20 and 40 wt%) high entropy alloy (HEA) coatings were successfully deposited on the surface of Q235 steel substrate using high-velocity arc spraying method. The study investigated the presence of WC particles on the phase composition, microstructure, tensile bonding strength, and corrosion behavior of the HEA coatings. X-ray diffraction analysis revealed that without WC particles, the predominant phase in the coating was a face-centered cubic (FCC). However, when 20 wt% and 40 wt% of WC particles were added, the phase composition shifted to include FCC, body-centered cubic (BCC), W3C, Cr7C3, and other carbides. The WC particles also reduced the crystalline grain size of the coatings from 14.75 nm to 10.34 nm. The microhardness value increased from 252.5 HV0.1 to a peak of 529.9 HV0.1, as the content of WC increased representing a microhardness improvement factor ranging from 1.4 to 3 times that of the substrate. The tensile bonding strength of the coatings was also enhanced with WC content. The coating with 40 wt% WC particles demonstrated the highest tensile bonding strength of 40.23 MPa. The cohesion, adhesion, and glue failures occurred after the tensile test, with adhesion failure being more prominent in the coatings without WC particles and glue failure being more prominent in the WC-reinforced coatings. Compared to the Q235 steel substrate, the coated samples showed enhanced resistance against corrosion due to the formation of the passive oxide layers. The effective resistance against corrosion was attained when the proportion of WC particles was 20 wt%, displaying the least values for corrosion current density and corrosion rate in 3.5 wt% NaCl solution. Examination through SEM and XPS analysis indicated that the coatings’ structures and the formation of protective passive layers enhanced the corrosion resistance. | Electrochemical parameters for substrate and HEA coatings curves. | /home/shared/llm-extraction-pipeline/articles_all/10.1016.j.mtcomm.2024.109705/tables/Table 4.csv |  | [ { "original": "Q235", "standardized": "Q235", "confidence": "High" } ]
./10.1016.j.mtcomm.2024.109755 | MPEA3 ¦ MPEA1 ¦ MPEA2 ¦ MPEA4 | Hydrogen embrittlement susceptibility of CoCrFeNiTi-based multiprincipal element alloys formed by laser powder bed fusion | Four types of CoCrFeNiTi-based MPEAs were investigated to understand the correlation between microstructure and hydrogen embrittlement susceptibility. MPEA1 is a base MPEA with good mechanical and corrosion-resistant properties[21]. MPEA2 with a reduced amount of titanium was employed to determine the influence of grain boundary precipitates mainly composed of a η-(Ni,Co)3Ti phase. MPEA3 with microalloyed boron was adopted from a previous study on nickel-containing alloys to improve grain boundary strength by segregating boron at grain boundaries[36-38]. MPEA4 was also tested to determine the effect of microalloyed boron on MPEA2. Alloy powders used in the L-PBF process were prepared using a vacuum gas atomizer. Powder compositions, L-PBF product compositions, and particle size distributions evaluated by a laser diffraction particle size analyzer are listed in Table 1 . | The effects of material composition and heat treatment on the hydrogen embrittlement susceptibility of CoCrFeNiTi-based multiprincipal element alloys (MPEAs) formed by laser powder bed fusion (L-PBF) were investigated. Previous research has shown that CoCrFeNiTi-based MPEAs are corrosion-resistant, high-strength novel alloys for additively manufactured components designed for harsh environments in marine or energy applications. The hydrogen embrittlement susceptibility of these alloys is a crucial requirement for long-term service. To meet this requirement, the hydrogen embrittlement susceptibility of CoCrFeNiTi-based MPEAs with different alloying elements and heat treatment conditions was evaluated through tensile tests under electrochemical hydrogen-charged conditions. The results show that the grain boundary microstructure governs the hydrogen embrittlement susceptibility of CoCrFeNiTi-based MPEAs. Lower titanium content in these alloys reduces hydrogen embrittlement susceptibility by inhibiting the formation of grain boundary precipitates. Boron microalloying results in the localized boron concentration along grain boundaries after heat treatment, which also reduces hydrogen embrittlement susceptibility. New CoCrFeNiTi-based MPEAs derived from both alloying strategies after aging heat treatment exhibit a significant improvement in susceptibility with an elongation degradation rate of 13.8 %, which is superior to that of the high-strength nickel-based superalloy Alloy718 (16.1 %) with the same ultimate tensile strength greater than 1370 MPa. | Chemical compositions of raw material powder and L-PBF products of MPEAs and particle size distributions of raw material powder. D10, D50 and D90 denote the particle sizes at which the portions of particles with diameters smaller than these values are 10 %, 50 % and 90 %, respectively. | /home/shared/llm-extraction-pipeline/articles_all/10.1016.j.mtcomm.2024.109755/tables/Table 1.csv |  | [ { "original": "MPEA3", "standardized": "MPEA3", "confidence": "high" }, { "original": "MPEA1", "standardized": "MPEA1", "confidence": "high" }, { "original": "MPEA2", "standardized": "MPEA2", "confidence": "high" }, { "original": "MPEA4", "standardized": "MPEA4", "confidence": "high" } ]
./10.1016.j.mtcomm.2024.109755 | Alloy718 | Hydrogen embrittlement susceptibility of CoCrFeNiTi-based multiprincipal element alloys formed by laser powder bed fusion | The effects of material composition and heat treatment on the hydrogen embrittlement susceptibility of CoCrFeNiTi-based multiprincipal element alloys (MPEAs) formed by laser powder bed fusion (L-PBF) were investigated. Previous research has shown that CoCrFeNiTi-based MPEAs are corrosion-resistant, high-strength novel alloys for additively manufactured components designed for harsh environments in marine or energy applications. The hydrogen embrittlement susceptibility of these alloys is a crucial requirement for long-term service. To meet this requirement, the hydrogen embrittlement susceptibility of CoCrFeNiTi-based MPEAs with different alloying elements and heat treatment conditions was evaluated through tensile tests under electrochemical hydrogen-charged conditions. The results show that the grain boundary microstructure governs the hydrogen embrittlement susceptibility of CoCrFeNiTi-based MPEAs. Lower titanium content in these alloys reduces hydrogen embrittlement susceptibility by inhibiting the formation of grain boundary precipitates. Boron microalloying results in the localized boron concentration along grain boundaries after heat treatment, which also reduces hydrogen embrittlement susceptibility. New CoCrFeNiTi-based MPEAs derived from both alloying strategies after aging heat treatment exhibit a significant improvement in susceptibility with an elongation degradation rate of 13.8 %, which is superior to that of the high-strength nickel-based superalloy Alloy718 (16.1 %) with the same ultimate tensile strength greater than 1370 MPa. | The effects of material composition and heat treatment on the hydrogen embrittlement susceptibility of CoCrFeNiTi-based multiprincipal element alloys (MPEAs) formed by laser powder bed fusion (L-PBF) were investigated. Previous research has shown that CoCrFeNiTi-based MPEAs are corrosion-resistant, high-strength novel alloys for additively manufactured components designed for harsh environments in marine or energy applications. The hydrogen embrittlement susceptibility of these alloys is a crucial requirement for long-term service. To meet this requirement, the hydrogen embrittlement susceptibility of CoCrFeNiTi-based MPEAs with different alloying elements and heat treatment conditions was evaluated through tensile tests under electrochemical hydrogen-charged conditions. The results show that the grain boundary microstructure governs the hydrogen embrittlement susceptibility of CoCrFeNiTi-based MPEAs. Lower titanium content in these alloys reduces hydrogen embrittlement susceptibility by inhibiting the formation of grain boundary precipitates. Boron microalloying results in the localized boron concentration along grain boundaries after heat treatment, which also reduces hydrogen embrittlement susceptibility. New CoCrFeNiTi-based MPEAs derived from both alloying strategies after aging heat treatment exhibit a significant improvement in susceptibility with an elongation degradation rate of 13.8 %, which is superior to that of the high-strength nickel-based superalloy Alloy718 (16.1 %) with the same ultimate tensile strength greater than 1370 MPa. | Results of hydrogen embrittlement test. | /home/shared/llm-extraction-pipeline/articles_all/10.1016.j.mtcomm.2024.109755/tables/Table 3.csv |  | [ { "original": "Alloy718", "standardized": "Alloy718", "confidence": "High" } ]
./10.1016.j.mtcomm.2024.109755 | SHT+AHT | Hydrogen embrittlement susceptibility of CoCrFeNiTi-based multiprincipal element alloys formed by laser powder bed fusion | The fracture surfaces of the MPEAs after tensile tests in hydrogen-charged environments are shown in Fig. 6 . MPEAs 1, 2, and 3 exhibited brittle intergranular (rock candy) fracture morphologies with no dimples. This brittle fracture morphology was not observed in SHT MPEA4, indicating improved hydrogen embrittlement susceptibility in MPEA4 compared with other MPEAs. However, SHT+AHT(8 h) MPEA4 exhibited brittle intergranular fractures in small areas of the fracture surface. | The effects of material composition and heat treatment on the hydrogen embrittlement susceptibility of CoCrFeNiTi-based multiprincipal element alloys (MPEAs) formed by laser powder bed fusion (L-PBF) were investigated. Previous research has shown that CoCrFeNiTi-based MPEAs are corrosion-resistant, high-strength novel alloys for additively manufactured components designed for harsh environments in marine or energy applications. The hydrogen embrittlement susceptibility of these alloys is a crucial requirement for long-term service. To meet this requirement, the hydrogen embrittlement susceptibility of CoCrFeNiTi-based MPEAs with different alloying elements and heat treatment conditions was evaluated through tensile tests under electrochemical hydrogen-charged conditions. The results show that the grain boundary microstructure governs the hydrogen embrittlement susceptibility of CoCrFeNiTi-based MPEAs. Lower titanium content in these alloys reduces hydrogen embrittlement susceptibility by inhibiting the formation of grain boundary precipitates. Boron microalloying results in the localized boron concentration along grain boundaries after heat treatment, which also reduces hydrogen embrittlement susceptibility. New CoCrFeNiTi-based MPEAs derived from both alloying strategies after aging heat treatment exhibit a significant improvement in susceptibility with an elongation degradation rate of 13.8 %, which is superior to that of the high-strength nickel-based superalloy Alloy718 (16.1 %) with the same ultimate tensile strength greater than 1370 MPa. | Results of hydrogen embrittlement test. | /home/shared/llm-extraction-pipeline/articles_all/10.1016.j.mtcomm.2024.109755/tables/Table 3.csv |  | [ { "original": "SHT+AHT", "standardized": "SHT+AHT", "confidence": "High" } ]
./10.1016.j.mtener.2020.100621 | Al1.0 | Study of dual-phase functionalisation of NiCoFeCr-Alx multicomponent alloys for the enhancement of magnetic properties and magneto-caloric effect | We have studied the effect of phase separation on the magnetic and magneto-caloric properties of the CoFeNi0.5Cr0.5-Alx (x = 0.0, 1.0 and, 1.5) system. Results show that a collaborative behaviour among FeCr-rich segregated nanoparticles (NPs) increases the saturation magnetisation (M s ) while the Curie temperature (T c ) is controlled by the amount of added Al. With a strong ferromagnetic coupling between segregated FeCr-NPs, the CoFeNi0.5Cr0.5-Al1.0 sample shows the highest M s (100 Am2 kg-1) with an increase of 61% over the Al-free CoFeNi0.5Cr0.5 sample. It is argued that as the ferromagnetic interaction increases in a degenerated superspin-glass-like state of the NPs the field induced phase transition is broadened while the magnetic entropy decreases. In turn, the CoFeNi0.5Cr0.5-Al1.0 sample shows the highest refrigerant capacity (17.1 J kg-1 at μ 0 ΔH = 1.0 T), and the smallest measured magnetic entropy change (ΔS m peak = 0.22 J kg-1 K-1). We found that the enhanced magnetic and refrigerant capacity by mean of phase separation and NPs clustering are among the highest reported for the multicomponent alloys being investigated for energy applications in the high temperature range. | We have studied the effect of phase separation on the magnetic and magneto-caloric properties of the CoFeNi0.5Cr0.5-Alx (x = 0.0, 1.0 and, 1.5) system. Results show that a collaborative behaviour among FeCr-rich segregated nanoparticles (NPs) increases the saturation magnetisation (M s ) while the Curie temperature (T c ) is controlled by the amount of added Al. With a strong ferromagnetic coupling between segregated FeCr-NPs, the CoFeNi0.5Cr0.5-Al1.0 sample shows the highest M s (100 Am2 kg-1) with an increase of 61% over the Al-free CoFeNi0.5Cr0.5 sample. It is argued that as the ferromagnetic interaction increases in a degenerated superspin-glass-like state of the NPs the field induced phase transition is broadened while the magnetic entropy decreases. In turn, the CoFeNi0.5Cr0.5-Al1.0 sample shows the highest refrigerant capacity (17.1 J kg-1 at μ 0 ΔH = 1.0 T), and the smallest measured magnetic entropy change (ΔS m peak = 0.22 J kg-1 K-1). We found that the enhanced magnetic and refrigerant capacity by mean of phase separation and NPs clustering are among the highest reported for the multicomponent alloys being investigated for energy applications in the high temperature range. | Summary of main results obtained for samples Al0, Al1.0 and, Al1.5 in Ref. [22]. | /home/shared/llm-extraction-pipeline/articles_all/10.1016.j.mtener.2020.100621/tables/Table 1.csv | {'a': '<d> centre to centre distance calculated as the first peak (first nearest neighbours) of the RDF. RDF stands for the Radial Distribution Function (also known as pair correlation function) and provides the probability of finding a particle as a function of the distance.'} | [ { "original": "Al1.0", "standardized": "CoFeNi0.5Cr0.5Al1.0", "confidence": "high" } ]
./10.1016.j.mtener.2020.100621 | Al0.0 ¦ Al1.5 | Study of dual-phase functionalisation of NiCoFeCr-Alx multicomponent alloys for the enhancement of magnetic properties and magneto-caloric effect | Synthesis: Samples of the stoichiometric composition of CoFeNi0.5Cr0.5-Alx(x = 0.0, 1.0 and 1.5) were arc-melted at least three times in the presence of a Ti getter in an Edmund Buhler Compact Arc Melter using components of >99% purity. The samples were then cast into 6 mm diameter rods in a water-cooled copper hearth and were heat treated at 1423 K for 10 h in Argon atmosphere and quenched in water. Thereafter samples will be named as Al0.0, Al1.0 and Al1.5 for x = 0, 1.0 and 1.5, respectively. | We have studied the effect of phase separation on the magnetic and magneto-caloric properties of the CoFeNi0.5Cr0.5-Alx (x = 0.0, 1.0 and, 1.5) system. Results show that a collaborative behaviour among FeCr-rich segregated nanoparticles (NPs) increases the saturation magnetisation (M s ) while the Curie temperature (T c ) is controlled by the amount of added Al. With a strong ferromagnetic coupling between segregated FeCr-NPs, the CoFeNi0.5Cr0.5-Al1.0 sample shows the highest M s (100 Am2 kg-1) with an increase of 61% over the Al-free CoFeNi0.5Cr0.5 sample. It is argued that as the ferromagnetic interaction increases in a degenerated superspin-glass-like state of the NPs the field induced phase transition is broadened while the magnetic entropy decreases. In turn, the CoFeNi0.5Cr0.5-Al1.0 sample shows the highest refrigerant capacity (17.1 J kg-1 at μ 0 ΔH = 1.0 T), and the smallest measured magnetic entropy change (ΔS m peak = 0.22 J kg-1 K-1). We found that the enhanced magnetic and refrigerant capacity by mean of phase separation and NPs clustering are among the highest reported for the multicomponent alloys being investigated for energy applications in the high temperature range. | Measured DSmpeak and calculated RC values (at LTT) for Al1.0 and Al1.5 samples at different applied fields. Current work and data taken from bibliography for comparison purposes. | /home/shared/llm-extraction-pipeline/articles_all/10.1016.j.mtener.2020.100621/tables/Table 3.csv | {'a': 'RC=(IDS\n\nm\n\n\npeak\nI x dT\n\nFWHM\n).', 'b': 'RC\n=\n\n(\n\n\n\n\n\n\nT\n\nc\no\nl\nd\n\n\n\nT\n\nh\no\nt\n\n\n\n-\nD\n\nS\nM\n\nd\nT\n\n)\n\n\n.', 'c': 'Metallic glass.'} | [ { "original": "Al0.0", "standardized": "CoFeNi0.5Cr0.5Al0.0", "confidence": "high" }, { "original": "Al1.5", "standardized": "CoFeNi0.5Cr0.5Al1.5", "confidence": "high" } ]
./10.1016.j.mtphys.2021.100394 | (CuAg)0.5(AlGaIn)1/3Te2 | Ultralow thermal conductivity and improved ZT of CuInTe2 by high-entropy structure design | As for CuInTe2, Liu et al. reported a high entropy structure of Cu0.5Ag0.5In0.5Ga0.5Te2, in which a very low room-temperature thermal conductivity of 1.8 Wm-1K-1is achieved [25]. In this work, this chemical formula is also synthesized. To increase the number of components, the second formula is designed to be (CuAg)0.5(AlGaIn)1/3Te2. Al, Ga, and In are from the same group in the periodic table, and they have similar chemical properties. The third formula is designed to be (CuAg)0.5(ZnGeGaIn)0.25Te2. Zn and Ge are neighbours of Ga in the periodic table. When Zn+2and Ge+4ions are introduced to Ga3+sites simultaneously, the system keeps the electrical neutrality. In the three designed formulas of (CuAgInGa)0.5Te2, (CuAg)0.5(AlGaIn)1/3Te2, and (CuAg)0.5(ZnGeGaIn)0.25Te2, the number of components at cation sites is increased from 2 to 4, 5, and 6, respectively. With the increase of configuration entropy, the thermal conductivity is expected to be largely reduced. In addition, we designed another formula of (CuAg)0.5(CdSnGaIn)0.25Te2, which is supposed to be similar to (CuAg)0.5(ZnGeGaIn)0.25Te2. However, the XRD results indicate that the sample is not good solid solution,as shown inFigure S1. | Entropy engineering has been widely applied to thermoelectrics as an effective strategy to reduce thermal conductivity. On the other hand,the increase of configuration entropy certainly decreases the electrical conductivity simultaneously, leading to the worsening of the thermoelectric performance. In this paper, we report a study on the high entropy structure design for chalcogenide CuInTe2. Based on the analysis of electronic band structure, we show how to optimize the constituents of high-entropy compound to relieve the influence on electrical conductivity. Compared with (CuAg)0.5(ZnGeGaIn)0.25Te2, which has the highest configuration entropy among our samples, the optimized constituents of Cu0.8Ag0.2(ZnGe)0.1(GaIn)0.4Te2 shows the one order higher carrier mobility and little bit higher thermal conductivity. Finally, the highest ZT of 1.02 at 820 K is obtained in Cu0.8Ag0.2(ZnGe)0.1(GaIn)0.4Te2, accompanying with a very low thermal conductivity of 0.5 Wm-1K-1. This work provides a successful example of the high-entropy structure design for thermoelectrics, and it indicates that to reconcile the different requirements of thermal conductivity and electrical conductivity is crucial. | The room temperature carrier concentration,carrier mobility, and density for the samples of CuInTe2, (CuAg)0.5(GaIn)0.5Te2, (CuAg)0.5(AlGaIn)1/3Te2, and (CuAg)0.5 (ZnGeGaIn)0.25Te2. | /home/shared/llm-extraction-pipeline/articles_all/10.1016.j.mtphys.2021.100394/tables/Table 1.csv |  | [ { "original": "(CuAg)0.5(AlGaIn)1/3Te2", "standardized": "(CuAg)0.5(AlGaIn)1/3Te2", "confidence": "High" } ]
./10.1016.j.mtphys.2022.100653 | PH-HEAs | Intermediate temperature embrittlement in a precipitation-hardened high-entropy alloy: The role of heterogeneous strain distribution and environmentally assisted intergranular damage | The emergence of multi-component high-entropy alloys (HEAs) provides an abundant alloy design space for developing high-performance alloys aiming for advanced engineering applications [1-4]. Introducing nanoscale coherent L12-type precipitates into the face-centered cubic (FCC) matrix significantly strengthen the alloys without sacrificing the tensile ductility, opening a new era for designing advanced structure materials with both high strength and large ductility [5]. These precipitation-hardened high-entropy alloys (PH-HEAs) have demonstrated many attractive mechanical properties over a wide temperature range. For example, due to the pronounced dislocation cross-slip events, microbanding served as an alternative deformation mechanism in the PH-HEAs, resulting in a stress delocalization and the enhanced work-hardening capabilities at ambient temperature [6]. Moreover, the L12-strengthened HEA possesses even better tensile properties at cryogenic temperatures due to the dynamic formation of high-density stacking faults and associated microstructural refinement effect, leading to a high tensile strength of 1.7 GPa and a large ductility of 51% at 77 K [7]. Given the similar microstructures to conventional Ni-based superalloys with coherent L12particles embedded in the FCC matrix, these L12-strengthened HEAs preserve an outstanding thermal stability with retarded particle coarsening kinetics [8]. These interesting properties stimulated a series of explorations of applying PH-HEAs towards elevated temperature environments [9-11]. It should be noted that most of the PH-HEAs designed for cryogenic and ambient temperature applications possess a small volume fraction of the L12phase with an inadequate heat resistance. For example, the volume fraction of the L12phase is only ∼20% among the (NiCoCr)94Al3Ti3(at.%) alloy, which vanished as the temperature increased above 900 °C [8]. Since a high L12volume fraction is favorable for providing a sufficient deformation resistance at elevated temperatures, efforts have been devoted to stabilizing the L12particles above 1100 °C through balanced alloying additions [12]. The newly developed PH-HEA has demonstrated an outstanding high-temperature strength, which is even superior to commercial Ni-based superalloy Waspaloy [13]. These encouraging results justify the motivation to pursue high-temperature applications within L12-strengthened high-entropy alloy systems. | Severe intergranular embrittlement has been found in a wide range of polycrystalline metallic materials in the intermediate temperature regime, setting severe limits on their engineering applications. In this study, we have systematically investigated the origin of such temperature-dependent premature tensile failure in a precipitation-hardened high-entropy alloy. We highlight the role of heterogeneous strain distribution and environmental attack in facilitating intergranular crack initiation and propagation at intermediate temperatures. The dislocation accumulation has been found in the vicinity of grain boundaries to accommodate thermally activated grain-boundary sliding. Grain boundaries with extensive dislocation pile-ups served as preferential sites for the initiation of voids and associated cracks. The growth and linkage of microcracks lead to the destructive tensile failure. More importantly, environmentally assisted grain-boundary damage plays a vital role in exacerbating the embrittlement. In contrast to the laboratory air atmosphere, tensile testing in an inert argon atmosphere protected the specimens from the environmental damage and helped to recover the tensile ductility at intermediate temperatures. Electron microscopy analyses have uncovered unique deformation substructures, in which both Orowan looping and particle shearing took place. These findings provide a fundamental understanding of the temperature-dependent deformation behaviors of polycrystalline high-entropy alloys, and this understanding is of a great significance for developing high-performance structural materials for elevated temperature applications. | Tensile properties of the investigated PH-HEAs at both ambient and elevated temperatures. Unless specified otherwise, bare specimens were tensioned in the laboratory air. | /home/shared/llm-extraction-pipeline/articles_all/10.1016.j.mtphys.2022.100653/tables/Table 1.csv | {'a': 'Tensioned in the laboratory air for the PH-HEAs with CoCrAlY coatings.', 'b': 'Tensioned in an inert argon atmosphere for the bare PH-HEAs.'} | [ { "original": "PH-HEAs", "standardized": "PH-HEAs", "confidence": "medium" } ]
./10.1016.j.mtphys.2023.101172 | MFNS | A novel valence-balanced double half-Heusler Ti2Zr2Hf2NbVFe5Ni3Sb8 alloy by high entropy engineering | The ingots of nominal Ti2Zr2Hf2NbVFe5Ni3Sb8DHH alloys (MFNS) were synthesized by weighing stoichiometric amounts of high-purity elements Ti (piece, 99.9%), Zr (chips, 99.9%), Hf (chips, 99.9%), Nb (piece, 99.9%), V (grains, 99.9%), Fe (chips, 99.9%), Ni (chips, 99.9%), and Sb (shots, 99.9%). Afterward, the mixtures of elements were melted and remelted multiple times using arc melting under an argon atmosphere. The arc-melted ingots were heat-treated at 1223 K for 5 days, manually crushed into small pieces in an agate mortar, and ground to a fine powder using a ball mill (BM, 450 rpm) for 1, 2, and 3 h. The obtained powders were subsequently consolidated into densified bulk specimens (sintered samples) using the SPS technique at 1223 K for 5 min under an axial pressure of 60 MPa in a vacuum. | The lattice thermal conductivity of stable 18-electron Ti2FeNiSb2 compound is remarkably lower than that of the traditional ternary half-Heusler alloy, and it is considered a promising thermoelectric material. Owing to the distinctive performance of high entropy alloys, we designed a novel valence-balanced double half-Heusler Ti2Zr2Hf2NbVFe5Ni3Sb8 alloy with high entropy sublattice. The experimental results showed that enhanced electrical transport properties and reduced thermal conductivity of the alloy were achieved. The thermal conductivity at room temperature was two fifths of that of reported Ti2FeNiSb2 and the maximum power factor improved three times. The ultralow theoretical minimum lattice thermal conductivity was estimated to be less than 0.2 W m-1K-1, showing the possibility for further reduction. Phonon spectrum calculation showed that the high entropy strategy was valid for scattering phonons and limiting lattice thermal conductivity. A peak ZT ∼0.027 at 823 K was achieved, which is almost five times that of the Ti2FeNiSb2. This work demonstrates the effectiveness of the high entropy strategy in double half-Heusler compounds and the potential of the new concept of HE-DHH compounds as high-performance thermoelectric materials. | The experimental results of Debye temperatures (thD), averaged phonon velocity (va), and Gruneisen parameter (g) in MFNS and Ti2FeNiSb2 [9]. | /home/shared/llm-extraction-pipeline/articles_all/10.1016.j.mtphys.2023.101172/tables/Table 3.csv |  | [ { "original": "MFNS", "standardized": "Ti2Zr2Hf2NbVFe5Ni3Sb8", "confidence": "high" } ]
./10.1016.j.mtsust.2023.100639 | HEAs | High entropy alloys prepared by spark plasma sintering: Mechanical and thermal properties | Conventional alloys and superalloys are useful in engineering, automotive, aerospace and medical applications. However, some are affected by high temperature oxidation while others lose strength at elevated temperatures. So, the quest to develop a material with high thermal stability, high strength at elevated temperature and high oxidation resistance, that high entropy alloys (HEAs) were invented. They are special type of alloys produced by consolidating multiple number of elements into a single entity. Their complexity, superior properties as well as their prospective wide range of applications provoked the zeal of researchers on the topic ever since their discovery for over two decades. This work, therefore, was aimed at taking a literature study on HEAs processed by spark plasma sintering (SPS). This was because SPS has been adjudged as one of the best processing techniques in powder metallurgy. The authors analyzed brief history of HEAs and SPS; mechanical, thermal and microstructural properties of HEAs; applications, challenges, and future work of HEAs. The study was concluded by observing that HEAs actually have high potential applications in aerospace, medical, military, and marine industries. However, more research needs to be done in order to maximize their usage. | Conventional alloys and superalloys are useful in engineering, automotive, aerospace and medical applications. However, some are affected by high temperature oxidation while others lose strength at elevated temperatures. So, the quest to develop a material with high thermal stability, high strength at elevated temperature and high oxidation resistance, that high entropy alloys (HEAs) were invented. They are special type of alloys produced by consolidating multiple number of elements into a single entity. Their complexity, superior properties as well as their prospective wide range of applications provoked the zeal of researchers on the topic ever since their discovery for over two decades. This work, therefore, was aimed at taking a literature study on HEAs processed by spark plasma sintering (SPS). This was because SPS has been adjudged as one of the best processing techniques in powder metallurgy. The authors analyzed brief history of HEAs and SPS; mechanical, thermal and microstructural properties of HEAs; applications, challenges, and future work of HEAs. The study was concluded by observing that HEAs actually have high potential applications in aerospace, medical, military, and marine industries. However, more research needs to be done in order to maximize their usage. | Comparison of Thermal Properties of HEAs vis-a-vis Conventional Alloy. | /home/shared/llm-extraction-pipeline/articles_all/10.1016.j.mtsust.2023.100639/tables/Table 2.csv |  | [ { "original": "HEAs", "standardized": "HEAs", "confidence": "high" } ]
./10.1016.j.nanoen.2023.109153 | HEA-NPs | High entropy materials for catalysis: A critical review of fundamental concepts and applications | In addition, Yao et al. reported a high entropy nano-particle catalyst PtPdRhRuCe (HEA NPs) for ammonia conversion[56]. The high entropy catalyst HEA NPs achieved 100% of the conversion rate of ammonia (NH3) and above 99% NOx(NO+NO2) selectivity at 700 °C phase operation temperature ( Fig. 7 d). However, the catalyst prepared by the impregnation method at the same operating temperature showed only 18.7% NOxyield in the ammonia conversion reaction, and the majority of products were released in the form of N2. The catalytic selectivity of HEA NPs was thus amply demonstrated. In addition, a degradation test was used to examine the stability of the catalyst. The outcomes demonstrated that the catalytic activity or selectivity of the catalyst began to decline after operating continuously at 700 °C for around 30 h. This exhibited the stability of HEA-NPs in its entirety. Therefore, the rational design of high-performance heterogeneous catalysts will be guided by leveraging the unique structural advantages of high entropy catalysts and harnessing the positive synergistic effects of multi-component systems. | High entropy materials (HEMs) have attracted significant attention in catalysis due to their adjustable constituents, unique electronic configurations, abundant active sites as well as entropy stabilization. This review provides a comprehensive overview of recent advancements in HEMs, encompassing typical synthesis methods, intrinsic properties, characterization techniques, and catalytic applications in environmental governance, energy conversion, and energy storage. Moreover, the review delves into the principles underlying HEMs, including their precise definition, key characteristics, and the high entropy effects they exhibit. Notably, the various synthetic methods and high entropy effects of HEMs are categorized to emphasize the relationship between multiple compositions, structures, high effects, and the enhancement of catalytic performance in HEMs. Lastly, the review presents the prospects and challenges, shedding light on the future directions for the further development of HEMs. | Characteristics and applications of high-entropy catalysts obtained through different synthesis methods. | /home/shared/llm-extraction-pipeline/articles_all/10.1016.j.nanoen.2023.109153/tables/Table 1.csv |  | [ { "original": "HEA-NPs", "standardized": "PtPdRhRuCe", "confidence": "high" } ]
./10.1016.j.nanoen.2023.109153 | HEHs | High entropy materials for catalysis: A critical review of fundamental concepts and applications | The electrochemical oxygen evolution reaction (OER), which is an electrochemical process, plays a vital role in renewable energy conversion and energy storage technologies[82]. However, the slow four-electron transfer reaction of OER kinetics has severely hindered the development of OER[131]. The design of electrocatalysts for OER plays a pivotal role in advancing the next generation of energy storage technology, aiming to minimize overpotential and improve reaction kinetics. Noble metals have long been acknowledged as benchmark catalysts due to their significant contributions to OER. Unfortunately, the scarcity, high price, and low stability impel the development of substitutions for these catalysts[95]. HEMs with multiple components and high entropy effects possess multiple active sites and stable atomic structures, making them ideal candidates for OER. Consequently, multi-component transition metal hydride electrocatalysts with favorable chemical compositions and surface electronic structures offer significant reductions in overpotential, thereby enhancing electrocatalytic activity for OER[132]. Yu et al. developed multiple electrocatalysts made up of high entropy layered double hydroxide (HEHs)[60]. The lattice distortion effect induced by the multi-metallic composition structures of HEHs enables a more effective decrease in the apparent activation energy of electrocatalytic reactions than low-entropy hydrotalcite. Impressively, the lowest overpotential of the HEHs was 187 mV which was much lower than that of the conventional two-component metal hydroxide catalysts ( Fig. 9 a). Furthermore, HEHs also exhibited higher stability, being able to maintain long-term stability for 12 h at 1.56 VRHEwithout a significant decrease. | High entropy materials (HEMs) have attracted significant attention in catalysis due to their adjustable constituents, unique electronic configurations, abundant active sites as well as entropy stabilization. This review provides a comprehensive overview of recent advancements in HEMs, encompassing typical synthesis methods, intrinsic properties, characterization techniques, and catalytic applications in environmental governance, energy conversion, and energy storage. Moreover, the review delves into the principles underlying HEMs, including their precise definition, key characteristics, and the high entropy effects they exhibit. Notably, the various synthetic methods and high entropy effects of HEMs are categorized to emphasize the relationship between multiple compositions, structures, high effects, and the enhancement of catalytic performance in HEMs. Lastly, the review presents the prospects and challenges, shedding light on the future directions for the further development of HEMs. | Characteristics and applications of high-entropy catalysts obtained through different synthesis methods. | /home/shared/llm-extraction-pipeline/articles_all/10.1016.j.nanoen.2023.109153/tables/Table 1.csv |  | [ { "original": "HEHs", "standardized": "HEHs", "confidence": "low" } ]
./10.1016.j.ndteint.2024.103090 | Ti-6Al-4V | Laser ultrasonic spatially resolved acoustic spectroscopy for grain size study based on Improved Variational Mode Decomposition (IVMD) | Laser Ultrasonic Spatially Resolved Acoustic Spectroscopy (SRAS) is a technique used for detecting the grain size of metal surfaces. It involves exciting Surface Acoustic Waves (SAW) using a grated light source and employs optical deflection techniques to detect ultrasound. The differences in sound velocity between different grains are utilized for grain size characterization. However, this technique is susceptible to the influence of sample surface roughness, resulting in issues like low signal-to-noise ratio and waveform distortion. To address these challenges, a study was conducted on grain size characterization using Laser Ultrasonic SRAS based on Improved Variational Mode Decomposition (IVMD). This involved optimizing Variational Mode Decomposition (VMD) by introducing Permutation Entropy (PE), Weighted Spectral Kurtosis (WSK), and Dynamic Time Warping (DTW). Adaptive decomposition and selection of simulated surface wave signals were employed to achieve signal recovery. A comparison with Empirical Mode Decomposition (EMD) demonstrated that the proposed algorithm had higher noise robustness. The Laser Ultrasonic SRAS detection system was used to characterize the grain size of Ti-6Al-4V casting alloys, and the data were processed using the proposed algorithm. The results were consistent with optical microscopy images, further confirming the reliability and effectiveness of the improved algorithm. The research findings indicate that Laser Ultrasonic Spatially Resolved Acoustic Spectroscopy based on IVMD can effectively reduce the impact of noise on detection signals, thereby enhancing the detectability of grain size measurement. | Laser Ultrasonic Spatially Resolved Acoustic Spectroscopy (SRAS) is a technique used for detecting the grain size of metal surfaces. It involves exciting Surface Acoustic Waves (SAW) using a grated light source and employs optical deflection techniques to detect ultrasound. The differences in sound velocity between different grains are utilized for grain size characterization. However, this technique is susceptible to the influence of sample surface roughness, resulting in issues like low signal-to-noise ratio and waveform distortion. To address these challenges, a study was conducted on grain size characterization using Laser Ultrasonic SRAS based on Improved Variational Mode Decomposition (IVMD). This involved optimizing Variational Mode Decomposition (VMD) by introducing Permutation Entropy (PE), Weighted Spectral Kurtosis (WSK), and Dynamic Time Warping (DTW). Adaptive decomposition and selection of simulated surface wave signals were employed to achieve signal recovery. A comparison with Empirical Mode Decomposition (EMD) demonstrated that the proposed algorithm had higher noise robustness. The Laser Ultrasonic SRAS detection system was used to characterize the grain size of Ti-6Al-4V casting alloys, and the data were processed using the proposed algorithm. The results were consistent with optical microscopy images, further confirming the reliability and effectiveness of the improved algorithm. The research findings indicate that Laser Ultrasonic Spatially Resolved Acoustic Spectroscopy based on IVMD can effectively reduce the impact of noise on detection signals, thereby enhancing the detectability of grain size measurement. | Parameters of Ti-6Al-4V at T=293.15 K used in simulation. | /home/shared/llm-extraction-pipeline/articles_all/10.1016.j.ndteint.2024.103090/tables/Table 2.csv |  | [ { "original": "Ti-6Al-4V", "standardized": "Ti6Al4V", "confidence": "high" } ]
./10.1016.j.nimb.2024.165481 | MEA | Effects of precipitates on defect formation and irradiation resistance in CoCrFeNi alloy | In this study, the irradiation resistance of a high-entropy alloy (HEA), (CoCrFeNi)95Ti1Nb1Al3, which is based on a CoCrFeNi medium-entropy alloy (MEA), was investigated. Thin-film samples of HEA and MEA were irradiated by 2.4 MeV Ni ions to 1.7 × 1019 ions/m2 at 673 and 873 K. Compared to MEA, no significant segregation of solution elements was observed in the aged HEA with precipitation and the unaged HEA without precipitation after irradiation at 873 K. Thus, the irradiation resistance of the HEA was improved. In addition, the formation of stacking fault tetrahedra (SFTs), a type of vacancy cluster, owing to ion irradiation at 673 and 873 K, was significantly reduced in the HEA. The formation of SFTs in HEA is due to the cascade damage caused by ion irradiation. However, the formation of SFTs in MEA is not only due to a cascade, but also due to the aggregation of vacancies. The results based on rate theory simulations show that nano-sized and sub-nano-sized precipitates in HEA act as sinks for vacancies and inhibit the long-range diffusion of vacancies, preventing vacancy cluster formation and the segregation of solution elements. | In this study, the irradiation resistance of a high-entropy alloy (HEA), (CoCrFeNi)95Ti1Nb1Al3, which is based on a CoCrFeNi medium-entropy alloy (MEA), was investigated. Thin-film samples of HEA and MEA were irradiated by 2.4 MeV Ni ions to 1.7 × 1019 ions/m2 at 673 and 873 K. Compared to MEA, no significant segregation of solution elements was observed in the aged HEA with precipitation and the unaged HEA without precipitation after irradiation at 873 K. Thus, the irradiation resistance of the HEA was improved. In addition, the formation of stacking fault tetrahedra (SFTs), a type of vacancy cluster, owing to ion irradiation at 673 and 873 K, was significantly reduced in the HEA. The formation of SFTs in HEA is due to the cascade damage caused by ion irradiation. However, the formation of SFTs in MEA is not only due to a cascade, but also due to the aggregation of vacancies. The results based on rate theory simulations show that nano-sized and sub-nano-sized precipitates in HEA act as sinks for vacancies and inhibit the long-range diffusion of vacancies, preventing vacancy cluster formation and the segregation of solution elements. | Densities and sizes of defects in MEA and HEAs irradiated at different temperatures. | /home/shared/llm-extraction-pipeline/articles_all/10.1016.j.nimb.2024.165481/tables/Table 1.csv |  | [ { "original": "MEA", "standardized": "CoCrFeNi", "confidence": "high" } ]
./10.1016.j.nme.2020.100813 | un-irradiated Al0.5CoCrFeNi | Mechanical and microstructural response of the Al0.5CoCrFeNi high entropy alloy to Si and Ni ion irradiation | Mechanical properties of the irradiated and un-irradiated Al0.5CoCrFeNi alloys were determined by nanoindentation, with six measurements taken from each specimen. The results are presented in Fig. 6 . It is seen the hardness of the ion irradiated samples is higher than the un-irradiated samples. | The nearly infinite compositional design space of high entropy alloys (HEAs) presents many opportunities to improve performance in extreme environments, particularly for nuclear reactors. The ability of some HEAs to resist high amounts of radiation damage, while well documented, has not yet been fully exploited. We studied the irradiation effect of different ions (Si and Ni) on the microstructure and mechanical properties of the Al0.5CoCrFeNi alloy at its equilibrium state, and of the individual response of each phase to irradiation. The results show a stronger effect of Si ions and differences in response of the ductile FCC (A1) and brittle ordered BCC (B2) phases towards irradiation. This finding highlights the need to further probe unexplored compositional spaces in HEAs, as further optimization is likely to yield further compositional and microstructural stability with practical applications. | Calculated nanohardness according the Nix-Gao model. | /home/shared/llm-extraction-pipeline/articles_all/10.1016.j.nme.2020.100813/tables/Table 1.csv |  | [ { "original": "un-irradiated Al0.5CoCrFeNi", "standardized": "Al0.5CoCrFeNi", "confidence": "high" } ]
./10.1016.j.nme.2022.101187 | W-Q700 ¦ Ti-Q700 ¦ Ta-Q700 | Characterization and evaluation of CuCrFeV(Ti, Ta, W) system for High Heat Flux applications | The Cu5Cr35Fe35V20Ti5, Cu5Cr35Fe35V20Ta5and Cu5Cr35Fe35V20W5(at. %) alloys were produced by vacuum arc-melting under a He atmosphere at low-pressure from starting elements with the following purities: Cu (99.996 %), Cr (99.998 %), Fe (99.99 %), V (99.8 %), Ti (99.998), Ta (99.95 %) and W (99.97 %). Hereinafter the samples are referred as Ti-HEA, Ta-HEA and W-HEA, respectively. To achieve a high chemical homogeneity, the buttons were melted during 30-45 s at least five times, turning them upside down before each melting. Samples were obtained by cross-sectioning. Some specimens were aged for 20 h in vacuum at 700 °C and water quenched at room temperature. These last materials will be named as Ti-Q700, Ta-Q700 and W-Q700. Samples of all materials were carefully polished at the final step with a 20-40 nm colloidal silica solution for 6-8 h in a GIGA-0900 Vibratory Polisher. The microstructure of the alloys was examined by a high-resolution scanning FE-SEM FEI TENEO microscope operating at 20 kV, equipped with an energy dispersive X-Ray spectroscopy (EDAX) detector. The energy dispersive spectroscopy (EDS) patterns were analyzed by TEAM software. X-ray diffraction measurements were performed by a X’PERT diffractometer using CuKαradiation. | Cu5Cr35Fe35V20-X5, with X = Ti, Ta or W, alloys were produced by arc melting to assess their feasibility to be used as structural materials and as interlayer in cooling systems. The microstructure and mechanical properties of the materials were analyzed in as-cast and aged states. In the as-cast state the structure of the three alloys is BCC, but formation of the intermetallic Fe7Ta3 is observed in Cu5Cr35Fe35V20Ta5. Thermal aging treatment at 700 °C caused significant changes in the microstructure of Cu5Cr35Fe35V20W5 and the formation of the sigma phase. Thermal treated Cu5Cr35Fe35V20Ta5 and Cu5Cr35Fe35V20W5 exhibit high mechanical strength and excellent compressive ductility but show work softening due to the appearance of dynamic recovery mechanisms. Type-A serration behavior is observed for Cu5Cr35Fe35V20W5. Both, the complexity of their microstructures and their differences are responsible for the different mechanical behavior of the three alloys. | Characteristic yield strength, sy, and stress peak, sM, values for the three materials in the aged condition. | /home/shared/llm-extraction-pipeline/articles_all/10.1016.j.nme.2022.101187/tables/Table 3.csv |  | [ { "original": "W-Q700", "standardized": "Cu5Cr35Fe35V20W5", "confidence": "high" }, { "original": "Ti-Q700", "standardized": "Cu5Cr35Fe35V20Ti5", "confidence": "high" }, { "original": "Ta-Q700", "standardized": "Cu5Cr35Fe35V20Ta5", "confidence": "high" } ]
./10.1016.j.nme.2023.101510 | HEA-Nb | Radiation damage evolution in High Entropy Alloys (HEAs) caused by 3-5 MeV Au and 5 MeV Cu ions in a broad range of dpa in connection to mechanical properties and internal morphology | High Entropy Alloys (HEAs) are prospective materials for nuclear fusion reactors and were irradiated in this study at a broad range of energetic ion fluences. Different ion masses (Cu and Au ions) and energies (3 and 5 MeV) were selected to investigate dpa (displacement per atom) development, radiation defect accumulation based on prevailing collision processes (Au ions) and ionization processes (Cu ions) in various HEAs. The studied HEAs differ in terms of elemental composition, internal morphology (grain structure) and other modifiers. Dpa values of 1 to ∼66 were achieved at Cu and Au ion fluences from 4 × 1014 to 1.3 × 1016 ions.cm-2 at room temperature, which generated varying levels of lattice damage. Theoretical simulations were performed to estimate the energy stopping and dpa depth distribution using SRIM code and compared with Au-concentration depth profiles determined by Rutherford backscattering spectrometry for Au-ions with 3 MeV ion energy. The prevailing energy losses of ions via ionization processes for Cu-5 MeV ions were found to increase the damage through lattice strain and probable lattice distortion, although the main defect introduction is expected to occur via collisions during nuclear stopping. Structural modification and defect accumulation were investigated by positron annihilation spectroscopy (PAS), which revealed a broader damaged layer with defects, where HEA-Nb (NbCrFeMnNi) exhibited the least damage accumulation from chosen alloys with no strong relation to the Au-5 MeV ion implantation fluence, whereas strong defect accumulation was recorded in the Au-ion implanted Eurofer97 used for comparison and HEA-Co (CoCrFeMnNi). PAS analysis also allowed defect sizes to be determined as an additional structural characteristic. The observed trends were also confirmed by thermal property analysis, with a worsening of thermal effusivity recorded after the irradiation in HEA-Co and Eurofer97. The worsening of the thermal properties was confirmed by the layer thickness, where the layer identified by PAS was found to be broader than the SRIM theoretical predictions. Nanoindentation measurements confirmed less pronounced radiation hardening of HEA-Nb relative to that observed in HEA-Co and Eurofer97. Transmission Electron Microscopy (TEM) analysis revealed layer thicknesses in reasonable agreement with the dpa depth profiles. The thermal effusivity decreased in the surface-irradiated layer in all investigated samples, the least influenced material was HEA-Nb. | High Entropy Alloys (HEAs) are prospective materials for nuclear fusion reactors and were irradiated in this study at a broad range of energetic ion fluences. Different ion masses (Cu and Au ions) and energies (3 and 5 MeV) were selected to investigate dpa (displacement per atom) development, radiation defect accumulation based on prevailing collision processes (Au ions) and ionization processes (Cu ions) in various HEAs. The studied HEAs differ in terms of elemental composition, internal morphology (grain structure) and other modifiers. Dpa values of 1 to ∼66 were achieved at Cu and Au ion fluences from 4 × 1014 to 1.3 × 1016 ions.cm-2 at room temperature, which generated varying levels of lattice damage. Theoretical simulations were performed to estimate the energy stopping and dpa depth distribution using SRIM code and compared with Au-concentration depth profiles determined by Rutherford backscattering spectrometry for Au-ions with 3 MeV ion energy. The prevailing energy losses of ions via ionization processes for Cu-5 MeV ions were found to increase the damage through lattice strain and probable lattice distortion, although the main defect introduction is expected to occur via collisions during nuclear stopping. Structural modification and defect accumulation were investigated by positron annihilation spectroscopy (PAS), which revealed a broader damaged layer with defects, where HEA-Nb (NbCrFeMnNi) exhibited the least damage accumulation from chosen alloys with no strong relation to the Au-5 MeV ion implantation fluence, whereas strong defect accumulation was recorded in the Au-ion implanted Eurofer97 used for comparison and HEA-Co (CoCrFeMnNi). PAS analysis also allowed defect sizes to be determined as an additional structural characteristic. The observed trends were also confirmed by thermal property analysis, with a worsening of thermal effusivity recorded after the irradiation in HEA-Co and Eurofer97. The worsening of the thermal properties was confirmed by the layer thickness, where the layer identified by PAS was found to be broader than the SRIM theoretical predictions. Nanoindentation measurements confirmed less pronounced radiation hardening of HEA-Nb relative to that observed in HEA-Co and Eurofer97. Transmission Electron Microscopy (TEM) analysis revealed layer thicknesses in reasonable agreement with the dpa depth profiles. The thermal effusivity decreased in the surface-irradiated layer in all investigated samples, the least influenced material was HEA-Nb. | Thermal properties and thickness of the surface and subsurface layers for HEA samples after Au-5 MeV, Cu-5 MeV and Au-3 MeV ion irradiation as determined by thermal effusivity measurements and model fitting. | /home/shared/llm-extraction-pipeline/articles_all/10.1016.j.nme.2023.101510/tables/Table 3.csv |  | [ { "original": "HEA-Nb", "standardized": "NbCrFeMnNi", "confidence": "High" } ]
./10.1016.j.nme.2023.101510 | HEA-Co ¦ Eurofer97 | Radiation damage evolution in High Entropy Alloys (HEAs) caused by 3-5 MeV Au and 5 MeV Cu ions in a broad range of dpa in connection to mechanical properties and internal morphology | High Entropy Alloys (HEAs) are prospective materials for nuclear fusion reactors and were irradiated in this study at a broad range of energetic ion fluences. Different ion masses (Cu and Au ions) and energies (3 and 5 MeV) were selected to investigate dpa (displacement per atom) development, radiation defect accumulation based on prevailing collision processes (Au ions) and ionization processes (Cu ions) in various HEAs. The studied HEAs differ in terms of elemental composition, internal morphology (grain structure) and other modifiers. Dpa values of 1 to ∼66 were achieved at Cu and Au ion fluences from 4 × 1014 to 1.3 × 1016 ions.cm-2 at room temperature, which generated varying levels of lattice damage. Theoretical simulations were performed to estimate the energy stopping and dpa depth distribution using SRIM code and compared with Au-concentration depth profiles determined by Rutherford backscattering spectrometry for Au-ions with 3 MeV ion energy. The prevailing energy losses of ions via ionization processes for Cu-5 MeV ions were found to increase the damage through lattice strain and probable lattice distortion, although the main defect introduction is expected to occur via collisions during nuclear stopping. Structural modification and defect accumulation were investigated by positron annihilation spectroscopy (PAS), which revealed a broader damaged layer with defects, where HEA-Nb (NbCrFeMnNi) exhibited the least damage accumulation from chosen alloys with no strong relation to the Au-5 MeV ion implantation fluence, whereas strong defect accumulation was recorded in the Au-ion implanted Eurofer97 used for comparison and HEA-Co (CoCrFeMnNi). PAS analysis also allowed defect sizes to be determined as an additional structural characteristic. The observed trends were also confirmed by thermal property analysis, with a worsening of thermal effusivity recorded after the irradiation in HEA-Co and Eurofer97. The worsening of the thermal properties was confirmed by the layer thickness, where the layer identified by PAS was found to be broader than the SRIM theoretical predictions. Nanoindentation measurements confirmed less pronounced radiation hardening of HEA-Nb relative to that observed in HEA-Co and Eurofer97. Transmission Electron Microscopy (TEM) analysis revealed layer thicknesses in reasonable agreement with the dpa depth profiles. The thermal effusivity decreased in the surface-irradiated layer in all investigated samples, the least influenced material was HEA-Nb. | High Entropy Alloys (HEAs) are prospective materials for nuclear fusion reactors and were irradiated in this study at a broad range of energetic ion fluences. Different ion masses (Cu and Au ions) and energies (3 and 5 MeV) were selected to investigate dpa (displacement per atom) development, radiation defect accumulation based on prevailing collision processes (Au ions) and ionization processes (Cu ions) in various HEAs. The studied HEAs differ in terms of elemental composition, internal morphology (grain structure) and other modifiers. Dpa values of 1 to ∼66 were achieved at Cu and Au ion fluences from 4 × 1014 to 1.3 × 1016 ions.cm-2 at room temperature, which generated varying levels of lattice damage. Theoretical simulations were performed to estimate the energy stopping and dpa depth distribution using SRIM code and compared with Au-concentration depth profiles determined by Rutherford backscattering spectrometry for Au-ions with 3 MeV ion energy. The prevailing energy losses of ions via ionization processes for Cu-5 MeV ions were found to increase the damage through lattice strain and probable lattice distortion, although the main defect introduction is expected to occur via collisions during nuclear stopping. Structural modification and defect accumulation were investigated by positron annihilation spectroscopy (PAS), which revealed a broader damaged layer with defects, where HEA-Nb (NbCrFeMnNi) exhibited the least damage accumulation from chosen alloys with no strong relation to the Au-5 MeV ion implantation fluence, whereas strong defect accumulation was recorded in the Au-ion implanted Eurofer97 used for comparison and HEA-Co (CoCrFeMnNi). PAS analysis also allowed defect sizes to be determined as an additional structural characteristic. The observed trends were also confirmed by thermal property analysis, with a worsening of thermal effusivity recorded after the irradiation in HEA-Co and Eurofer97. The worsening of the thermal properties was confirmed by the layer thickness, where the layer identified by PAS was found to be broader than the SRIM theoretical predictions. Nanoindentation measurements confirmed less pronounced radiation hardening of HEA-Nb relative to that observed in HEA-Co and Eurofer97. Transmission Electron Microscopy (TEM) analysis revealed layer thicknesses in reasonable agreement with the dpa depth profiles. The thermal effusivity decreased in the surface-irradiated layer in all investigated samples, the least influenced material was HEA-Nb. | Summary of the XRD results. Crystallite size refers to the size of coherently diffracting domains (CDDs), while the 'ratio' represents the ratio of a given variable in the irradiated sample vs. that in the corresponding pristine sample. The penetration of X-rays is higher than the depth of the irradiated layer, thus the results are somehow averaged from irradiated and unirradiated volume. | /home/shared/llm-extraction-pipeline/articles_all/10.1016.j.nme.2023.101510/tables/Table 4.csv |  | [ { "original": "HEA-Co", "standardized": "CoCrFeMnNi", "confidence": "high" }, { "original": "Eurofer97", "standardized": "Eurofer97", "confidence": "high" } ]
./10.1016.j.nme.2023.101510 | HEA-Co + Y2O3 | Radiation damage evolution in High Entropy Alloys (HEAs) caused by 3-5 MeV Au and 5 MeV Cu ions in a broad range of dpa in connection to mechanical properties and internal morphology | Radiation damage accumulation, radiation tolerance and the corresponding thermal and mechanical properties were investigated in HEA-Nb alloy at various Au-ion fluences of 5 MeV energy to achieve a broad dpa range in this study. In addition, Cu ions of 5 MeV were used to compare the effects of radiation with much lighter ions of the same energy. We also selected the highest achievable dpa value to compare radiation tolerance and property modification in HEA-Nb, HEA-Co, HEA-Co + Y2O3and Eurofer97. The influence of the composition of each in terms of damage accumulation, as well as the thermal and mechanical properties, was compared to conventional Eurofer 97 steel, the main candidate structural material for ITER and future fusion power plants[37]. | High Entropy Alloys (HEAs) are prospective materials for nuclear fusion reactors and were irradiated in this study at a broad range of energetic ion fluences. Different ion masses (Cu and Au ions) and energies (3 and 5 MeV) were selected to investigate dpa (displacement per atom) development, radiation defect accumulation based on prevailing collision processes (Au ions) and ionization processes (Cu ions) in various HEAs. The studied HEAs differ in terms of elemental composition, internal morphology (grain structure) and other modifiers. Dpa values of 1 to ∼66 were achieved at Cu and Au ion fluences from 4 × 1014 to 1.3 × 1016 ions.cm-2 at room temperature, which generated varying levels of lattice damage. Theoretical simulations were performed to estimate the energy stopping and dpa depth distribution using SRIM code and compared with Au-concentration depth profiles determined by Rutherford backscattering spectrometry for Au-ions with 3 MeV ion energy. The prevailing energy losses of ions via ionization processes for Cu-5 MeV ions were found to increase the damage through lattice strain and probable lattice distortion, although the main defect introduction is expected to occur via collisions during nuclear stopping. Structural modification and defect accumulation were investigated by positron annihilation spectroscopy (PAS), which revealed a broader damaged layer with defects, where HEA-Nb (NbCrFeMnNi) exhibited the least damage accumulation from chosen alloys with no strong relation to the Au-5 MeV ion implantation fluence, whereas strong defect accumulation was recorded in the Au-ion implanted Eurofer97 used for comparison and HEA-Co (CoCrFeMnNi). PAS analysis also allowed defect sizes to be determined as an additional structural characteristic. The observed trends were also confirmed by thermal property analysis, with a worsening of thermal effusivity recorded after the irradiation in HEA-Co and Eurofer97. The worsening of the thermal properties was confirmed by the layer thickness, where the layer identified by PAS was found to be broader than the SRIM theoretical predictions. Nanoindentation measurements confirmed less pronounced radiation hardening of HEA-Nb relative to that observed in HEA-Co and Eurofer97. Transmission Electron Microscopy (TEM) analysis revealed layer thicknesses in reasonable agreement with the dpa depth profiles. The thermal effusivity decreased in the surface-irradiated layer in all investigated samples, the least influenced material was HEA-Nb. | Summary of the XRD results. Crystallite size refers to the size of coherently diffracting domains (CDDs), while the 'ratio' represents the ratio of a given variable in the irradiated sample vs. that in the corresponding pristine sample. The penetration of X-rays is higher than the depth of the irradiated layer, thus the results are somehow averaged from irradiated and unirradiated volume. | /home/shared/llm-extraction-pipeline/articles_all/10.1016.j.nme.2023.101510/tables/Table 4.csv |  | [ { "original": "HEA-Co + Y2O3", "standardized": "CoCrFeMnNi+Y2O3", "confidence": "High" } ]
./10.1016.j.nme.2024.101709 | #RE1 ¦ #RE3 ¦ #RE6 | Irradiation effects on copper oxide superconductors including high-entropy REBCO(HE-REBCO) | We investigated 3 polycrystalline specimens of REBCO labeled as #RE1, #RE3, #RE6. These specimens were prepared by conventional solid-state reaction and sintered twice in the same condition of previous research[25]. The ratio of each RE elements were prepared with equimolar in nominal composition. Table 1 shows the actual composition of RE elements, mixing entropy at RE sites, and superconducting properties of each sample[25]. The mixing entropy was calculated by the equation;ΔSmix=-R∑iNxilnxiwhereR,N,xiare the gas constant, number of the elements at RE site, and the atomic fraction of the elements, respectively. | Polycrystalline specimens of copper oxide superconductors YBa2Cu3O7-δ(YBCO), Y0.39Sm0.30Eu0.31Ba2Cu3O7-δ(ME-REBCO), Y0.18La0.24Nd0.14Sm0.14Eu0.15Gd0.15Ba2Cu3O7-δ (HE-REBCO) were irradiated with 1 MeV-He ions at room temperature. Magnetization measurement using superconducting quantum interference device (SQUID) and microstructure observation using transmission electron microscope (TEM) were conducted before and after irradiation. The improvement of properties in HE-REBCO and degradations in YBCO, ME-REBCO were suggested by SQUID measurement. HE-REBCO had smaller irradiation defects and volume fractions although disappearance of twin boundaries due to tetragonal transition occurred in peak-damage area as well as YBCO. These defects work as optimal flux pinning centers leading to improve properties in HEREBCO. | RE composition, mixing entropy, superconducting properties of specimens. | /home/shared/llm-extraction-pipeline/articles_all/10.1016.j.nme.2024.101709/tables/Table 1.csv |  | [ { "original": "#RE1", "standardized": "#RE1", "confidence": "High" }, { "original": "#RE3", "standardized": "#RE3", "confidence": "High" }, { "original": "#RE6", "standardized": "#RE6", "confidence": "High" } ]
./10.1016.j.optlaseng.2017.02.007 | Magnesium | Research and development status of laser cladding on magnesium alloys: A review | Magnesium alloys are one of the most promising lightweight structural materials. However, the poor corrosion and wear resistance restrain their further application. As a kind of surface modification technique, laser cladding treatment is superior to others owing to its unique characteristics such as high efficiency and the metallurgical bonding between the coatings and substrates. In this paper, the laser cladding process and the effects of processing parameters, including laser power, scanning velocity, beam focal position, feeding ways of the material etc., are discussed in detail. The material systems preplaced on magnesium alloys are summarized. Except for the traditional metallic materials, novel ternary alloys, amorphous alloys and high entropy alloys (HEAs) are widely used and apparent advantages are exhibited. In terms of the problems existing in the laser cladding process of magnesium alloys, some potential solutions and the development tendency are reviewed. | Magnesium alloys are one of the most promising lightweight structural materials. However, the poor corrosion and wear resistance restrain their further application. As a kind of surface modification technique, laser cladding treatment is superior to others owing to its unique characteristics such as high efficiency and the metallurgical bonding between the coatings and substrates. In this paper, the laser cladding process and the effects of processing parameters, including laser power, scanning velocity, beam focal position, feeding ways of the material etc., are discussed in detail. The material systems preplaced on magnesium alloys are summarized. Except for the traditional metallic materials, novel ternary alloys, amorphous alloys and high entropy alloys (HEAs) are widely used and apparent advantages are exhibited. In terms of the problems existing in the laser cladding process of magnesium alloys, some potential solutions and the development tendency are reviewed. | Physical properties of Mg, Al, and Fe [6]. | /home/shared/llm-extraction-pipeline/articles_all/10.1016.j.optlaseng.2017.02.007/tables/Table 2.csv |  | [ { "original": "Magnesium", "standardized": "Magnesium", "confidence": "high" } ]
./10.1016.j.optlaseng.2017.02.007 | Amorphous | Research and development status of laser cladding on magnesium alloys: A review | Amorphous alloy has short-range order and long-range disorder arrangement, so it has distinctive properties including excellent ductility of metals and stability of ceramics[68-70]. When the characteristics of amorphous alloys were discovered, the Ni-Cr-P-B amorphous alloys were laser cladded on some mild steel by Yoshioka et al.[71]. Several years later, Zhu et al.[72]fabricated Fe38Ni30Si16B14V2amorphous composite coating on AISI 1045 steel by laser cladding in order to increase the wear resistance. | Magnesium alloys are one of the most promising lightweight structural materials. However, the poor corrosion and wear resistance restrain their further application. As a kind of surface modification technique, laser cladding treatment is superior to others owing to its unique characteristics such as high efficiency and the metallurgical bonding between the coatings and substrates. In this paper, the laser cladding process and the effects of processing parameters, including laser power, scanning velocity, beam focal position, feeding ways of the material etc., are discussed in detail. The material systems preplaced on magnesium alloys are summarized. Except for the traditional metallic materials, novel ternary alloys, amorphous alloys and high entropy alloys (HEAs) are widely used and apparent advantages are exhibited. In terms of the problems existing in the laser cladding process of magnesium alloys, some potential solutions and the development tendency are reviewed. | Average volumetric losses measured after a wear test time of 1h [75]. | /home/shared/llm-extraction-pipeline/articles_all/10.1016.j.optlaseng.2017.02.007/tables/Table 3.csv |  | [ { "original": "Amorphous", "standardized": "Fe38Ni30Si16B14V2", "confidence": "medium" } ]
./10.1016.j.optlaseng.2022.107458 | 304 SS | Structure and properties of laser cladding CoCrNi multicomponent alloy coating used in rain gauge | Rain gauge is an instrument used by meteorologists and hydrologists to measure the precipitation of a certain area for a period of time[2]. The main uses of rain gauges are as follows: (1) Automatic monitoring of river and open channel water level. (2) Monitoring of tailwater level in front of and under the dam of the reservoir. (3) Water level monitoring of surge tank. (4) Tidal level automatic monitoring system. (5) Urban water supply and sewage level monitoring system. The working principle of the rain gauge is that rainwater enters the tipping bucket through the filter, rain collector and funnel. When the water volume reaches the threshold, the tipping bucket will overturn. Every time the state of the tipper changes, the circuit switch will be triggered, and the recorder will receive the pulse signal sent by the circuit, and the recorder will record the signal. After repeated this process, the complete rainfall process will be recorded[3]. The shell of rain gauge is shown inFig. 1. The shell of the rain gauge is made of 304 SS. It is exposed to the outdoor environment for a long time and is scoured by rain. Sulfur dioxide acid gas discharged from power plants, factories and automobiles, or nitrogen oxide flue gas discharged from automobiles, rises to the sky. When these acid gases meet with the water vapor in the sky, they will form sulfuric acid and nitric acid droplets, which will acidify rainwater, so that the pH is less than 7. | Rain gauge is an important measuring instrument, which is widely used for rainfall measurement under various conditions. However, since the rain gauge is used in outdoor exposed environment, its shell is easily corroded by rain, especially by acid rainwater, which will affect the service life. In order to improve the corrosion resistance and prolong its service life, CoCrNi medium entropy alloy (MEA) coating was prepared on the surface of rain gauge's shell by laser cladding. The microstructure and properties of the CoCrNi coating were studied comprehensively. The results show that the coating and the substrate form a metallurgical bond. The microstructure of CoCrNi MEA coating is mainly composed of two kinds of microstructures, and mainly containing face centered cubic (FCC) structure. The coatings have excellent corrosion resistance in acid rainwater with different pH. The corrosion current density of the laser cladding CoCrNi MEA coatings are lower than that of 304 stainless steel (SS), reduced by 2 orders of magnitude, the corrosion potential increased in varying degrees, with an increase range of 0.03∼0.47 V. The pitting corrosion resistance of the coating is excellent, with the increase of pH, the pitting resistance is enhanced. The corrosion resistance of the coating is related to the phase structure, uniformity and compactness of the microstructure as well as the corrosion resistant elements in the coating. The microhardness of the coating is 703.6 HV, the specific wear rate of the alloy is 1.4×10-4 mm3/Nm, and the friction coefficient is 0.47. Experiments show that the coating have excellent corrosion resistance and mechanical properties for the rain gauge's shell, which provides a guarantee for prolonging its service life. | Corrosion dynamic parameters of laser cladding CoCrNi MEA coatings and 304 SS in simulated rainwater. | /home/shared/llm-extraction-pipeline/articles_all/10.1016.j.optlaseng.2022.107458/tables/Table 2.csv |  | [ { "original": "304 SS", "standardized": "304 SS", "confidence": "low" } ]
./10.1016.j.optlastec.2015.02.001 | MMC(0.4) ¦ MMC(0.1) | Laser surface forming of AlCoCrCuFeNi particle reinforced AZ91D matrix composites | Fig. 3 shows the cross-section of the formed MMC layer on AZ91D (metal flow rate was 5g/min). Thereinto, the right-hand side shows the magnified microstructures at different locations denoted in the MMC layer. It is evident that the maximum melted and penetration depth of the injected particles was about 1100μm. The interface between the melting layer and substrate shows apparent U-shaped arc, being a result of the Gaussian energy distribution of laser light source used (CO2laser). It is estimated that the volume fraction of reinforced particles in the MMC layer is about 0.4 (obtained at 100 magnifications, and the average value was calculated, denoted as MMC(0.4)). Meanwhile, the volume fraction of the reinforced particles is about 0.1 (denoted as MMC(0.1)) when the metal flow rate is 2g/min (not shown). Towards to the surface of the MMC layer, the microstructure consists mainly of the particles and (Mg) phase with the interdendritic eutectic consisting of (Mg) and Mg17Al12. The (Mg) phase in the form of directionally dendritic crystal growth was observed, where the dendrite spacing is about 8μm (location A). While moving towards the substrate, it is evident that the particles became more homogeneously distributed in the matrix (location B). Moreover, it can also be seen that the interface patterns between the particles and the substrate are different at this location: some of them are fairly smooth; the others are with complicated structures. Beneath MMC, it is the interface between the reinforced zone and the substrate (IRS), which is characterized by the fact that interdendritic region tends to form a divorced eutectic (location C, between the both lines). The width of IRS is about 300μm. Besides, a minor amount of Cu was detected by EDS (~0.35at%) in the interdendritic region in IRS, which means that this region, at least the interdendritic phase, was suffering from remelting during the LMI processing. Thus, the formation of divorced eutectic was associated with solute segregation of alloying elements in magnesium alloys when solidifying[20]. At location D, the SEM magnified image shows that some particles were prone to agglomerate together in the LMI processing. | Traditionally, the laser melt injection (LMI) technique can only be used for forming ceramic particles reinforced metal matrix composites (MMCs) for enhancing surface properties of lightweight engineering materials. In this research, the LMI method was employed to form metal particles reinforced MMCs on AZ91D instead. This was viable because of the unique properties of the AlCoCrCuFeNi high-entropy alloy (HEA) metal particles used. The large difference in melting point between the HEA and the substrate material (AZ91D), and the limited reaction and the lack of fusion between the HEA and Mg have made it possible that a metal particles reinforced AZ91D composite material was produced. The reason of limited reaction was considered mainly due to the relatively high mixing enthalpy between the HEA constituent elements and Mg. Although there was some melting occurred at the particles surface with some solute segregation found in the vicinity close to the surface, intermetallic compounds were not observed. With regard to the wear resistance of the MMCs, it was found that when the volume fraction of the reinforcement phase, i.e. the HEA particles, reached about 0.4, the wear volume loss of the coating was only one-seventh of that of the substrate material. | Specific wear rate for different materials. | /home/shared/llm-extraction-pipeline/articles_all/10.1016.j.optlastec.2015.02.001/tables/Table 3.csv |  | [ { "original": "MMC(0.4)", "standardized": "AlCoCrCuFeNi/AZ91D-0.4", "confidence": "high" }, { "original": "MMC(0.1)", "standardized": "AlCoCrCuFeNi/AZ91D-0.1", "confidence": "high" } ]
./10.1016.j.optlastec.2015.02.001 | AZ91D | Laser surface forming of AlCoCrCuFeNi particle reinforced AZ91D matrix composites | Traditionally, the laser melt injection (LMI) technique can only be used for forming ceramic particles reinforced metal matrix composites (MMCs) for enhancing surface properties of lightweight engineering materials. In this research, the LMI method was employed to form metal particles reinforced MMCs on AZ91D instead. This was viable because of the unique properties of the AlCoCrCuFeNi high-entropy alloy (HEA) metal particles used. The large difference in melting point between the HEA and the substrate material (AZ91D), and the limited reaction and the lack of fusion between the HEA and Mg have made it possible that a metal particles reinforced AZ91D composite material was produced. The reason of limited reaction was considered mainly due to the relatively high mixing enthalpy between the HEA constituent elements and Mg. Although there was some melting occurred at the particles surface with some solute segregation found in the vicinity close to the surface, intermetallic compounds were not observed. With regard to the wear resistance of the MMCs, it was found that when the volume fraction of the reinforcement phase, i.e. the HEA particles, reached about 0.4, the wear volume loss of the coating was only one-seventh of that of the substrate material. | Traditionally, the laser melt injection (LMI) technique can only be used for forming ceramic particles reinforced metal matrix composites (MMCs) for enhancing surface properties of lightweight engineering materials. In this research, the LMI method was employed to form metal particles reinforced MMCs on AZ91D instead. This was viable because of the unique properties of the AlCoCrCuFeNi high-entropy alloy (HEA) metal particles used. The large difference in melting point between the HEA and the substrate material (AZ91D), and the limited reaction and the lack of fusion between the HEA and Mg have made it possible that a metal particles reinforced AZ91D composite material was produced. The reason of limited reaction was considered mainly due to the relatively high mixing enthalpy between the HEA constituent elements and Mg. Although there was some melting occurred at the particles surface with some solute segregation found in the vicinity close to the surface, intermetallic compounds were not observed. With regard to the wear resistance of the MMCs, it was found that when the volume fraction of the reinforcement phase, i.e. the HEA particles, reached about 0.4, the wear volume loss of the coating was only one-seventh of that of the substrate material. | Specific wear rate for different materials. | /home/shared/llm-extraction-pipeline/articles_all/10.1016.j.optlastec.2015.02.001/tables/Table 3.csv |  | [ { "original": "AZ91D", "standardized": "AZ91D", "confidence": "High" } ]
./10.1016.j.optlastec.2015.02.001 | Al-Mg ¦ Ni-Mg | Laser surface forming of AlCoCrCuFeNi particle reinforced AZ91D matrix composites | If the surface part of particles were dissolved, the solute redistribution would take place during the LMI processing. In MCAs, the mixing enthalpy of the binary liquid plays a crucial role in the elements segregation associated with solidification[17]. Actually, the copper possesses a low tendency to be attracted by (Fe, Cr, Co, Ni) due to the relatively high mixing enthalpy between Cu and these elements. On the other hand, the considerably high mixing entropy between the (Fe, Cr, Co) and Mg indicates that they also has a low tendency to mix with the substrate melt. As a result, these elements were enriched around the particles in the course of solidification. Although the mixing enthalpy between Al-Mg and Ni-Mg is negative, they have larger negative mixing enthalpy between them and other HEA elements. This represents that Al and Ni also have a tendency to stay in the vicinity close to the particles. Thus, only Cu could be rejected to the substrate melt. In addition, the mixing enthalpy can also be used to explain the segregation of Cu in the start particles, which would result from the weak bonding between Cu and other HEA elements. | Traditionally, the laser melt injection (LMI) technique can only be used for forming ceramic particles reinforced metal matrix composites (MMCs) for enhancing surface properties of lightweight engineering materials. In this research, the LMI method was employed to form metal particles reinforced MMCs on AZ91D instead. This was viable because of the unique properties of the AlCoCrCuFeNi high-entropy alloy (HEA) metal particles used. The large difference in melting point between the HEA and the substrate material (AZ91D), and the limited reaction and the lack of fusion between the HEA and Mg have made it possible that a metal particles reinforced AZ91D composite material was produced. The reason of limited reaction was considered mainly due to the relatively high mixing enthalpy between the HEA constituent elements and Mg. Although there was some melting occurred at the particles surface with some solute segregation found in the vicinity close to the surface, intermetallic compounds were not observed. With regard to the wear resistance of the MMCs, it was found that when the volume fraction of the reinforcement phase, i.e. the HEA particles, reached about 0.4, the wear volume loss of the coating was only one-seventh of that of the substrate material. | The values of DHijmix (kJ/mol) calculated using Miedema's model for atomic pair between Al, Co, Cr, Cu, Fe, Ni, Zn and Mg [28]. | /home/shared/llm-extraction-pipeline/articles_all/10.1016.j.optlastec.2015.02.001/tables/Table 4.csv |  | [ { "original": "Al-Mg", "standardized": "Al-Mg", "confidence": "High" }, { "original": "Ni-Mg", "standardized": "Ni-Mg", "confidence": "High" } ]
./10.1016.j.optlastec.2016.04.011 | 304 substrate | Laser surface alloying of FeCoCrAlNi high-entropy alloy on 304 stainless steel to enhance corrosion and cavitation erosion resistance | Curves showing the cumulative MDE as a function of time for various samples in the cavitation erosion test are given in Fig. 9(a) and the corresponding cavitation erosion resistanceReis shown in Fig. 9(b) . As can be seen obviously, the cavitation erosion resistanceReis increased for FeCoCrAlNi HEA coating, reaching 7.6 times that of 304 substrate. The whole process of the cavitation erosion of the samples can be divided into two parts. In the first stage of ~5h for the 304 substrate, the cumulative MDE increases slowly, indicating that little material is removed in this stage. When the cavitation erosion goes into the second period, the cumulative MDE starts to rise linearly with test time. At the end of the test, the cumulative MDE of 304 substrate has reached ~25.3μm. On the other hand, no observable cumulative MDE is recorded for FeCoCrAlNi HEA coating in the 5-h test, implying that it is still within the incubation period. Then the cumulative MDE of the HEA coating increases in an extremely slow rate and reaches to only 3.5μm at the end of 15h, about 1/8 that of the 304 substrate. The cavitation erosion resistance of this HEA coating is also much higher than that of NiCrSiB coating with the cumulative MDE of 0.056μm after 4-h cavitation erosion tests[19]. The HEA coating has a microhardness of ~5.0GPa, whereas the NiCrSiB coating has a microhardness of ~5.8GPa. Therefore, the cavitation erosion resistance is not proportional to the microhardness, which is consistent with other reports that the hardness is not the sole factor affecting the cavitation erosion resistance[19]. Rather, an appropriate compromise between hardness and toughness will lead to high cavitation erosion resistance, since the energy imparted from cavitation can be absorbed with a low degree of damage. The effect of solid solution strengthening, as discussed in the previous section, directly results in a higher microhardness. In particular, the large residual compressive stresses field, which can increase the dislocation slip resistance and delay the crack initiation and propagation[38]. On the other hand, the absence of a continuous brittle intermetallic phase has been reported to enhance toughness[34]. In addition, the absence of cracks around Vickers indentation also suggests a tough state of the HEA coating. Thus, a microstructure with a suitable combination of hardness and toughness would be highly resistant to erosion, and the high resistance of the FeCoCrAlNi HEA coating seems to have resulted from such a microstructure. | FeCoCrAlNi high-entropy alloy coating was synthesized with premixed high-purity Co, Cr, Al and Ni powders on 304 stainless steel by laser surface alloying, aiming at improving corrosion and cavitation erosion resistance. Phase constituents, microstructure and microhardness were investigated using XRD, SEM, and microhardness tester, respectively. The cavitation erosion and electrochemical corrosion behavior of FeCoCrAlNi coating in 3.5% NaCl solution were also evaluated using an ultrasonic vibrator and potentiodynamic polarization measurement. Experimental results showed that with appropriate laser processing parameters, FeCoCrAlNi coating with good metallurgical bonding to the substrate could be achieved. FeCoCrAlNi coating was composed of a single BCC solid solution. The formation of simple solid solutions in HEAs was the combined effect of mixing entropy (ΔS mix), mixing enthalpy (ΔH mix), atom-size difference (δ) and valence electron concentration (VEC), and the effect of ΔS mix was much larger than that of the other factors. The microhardness of the FeCoCrAlNi coating was ~3 times that of the 304 stainless steel. Both the corrosion and cavitation erosion resistance of the coating were improved. The cavitation erosion resistance for FeCoCrAlNi HEA coating was ~7.6 times that of 304 stainless steel. The corrosion resistance was also improved as reflected by a reduction in the current density of one order of magnitude as compared with 304 stainless steel. | Corrosion parameters of 304 stainless steel and FeCoCrAlNi HEA coating in 3.5% NaCl solution (open to air). | /home/shared/llm-extraction-pipeline/articles_all/10.1016.j.optlastec.2016.04.011/tables/Table 6.csv |  | [ { "original": "304 substrate", "standardized": "304 substrate", "confidence": "high" } ]
./10.1016.j.optlastec.2016.04.011 | HEA coating | Laser surface alloying of FeCoCrAlNi high-entropy alloy on 304 stainless steel to enhance corrosion and cavitation erosion resistance | FeCoCrAlNi high-entropy alloy coating was synthesized with premixed high-purity Co, Cr, Al and Ni powders on 304 stainless steel by laser surface alloying, aiming at improving corrosion and cavitation erosion resistance. Phase constituents, microstructure and microhardness were investigated using XRD, SEM, and microhardness tester, respectively. The cavitation erosion and electrochemical corrosion behavior of FeCoCrAlNi coating in 3.5% NaCl solution were also evaluated using an ultrasonic vibrator and potentiodynamic polarization measurement. Experimental results showed that with appropriate laser processing parameters, FeCoCrAlNi coating with good metallurgical bonding to the substrate could be achieved. FeCoCrAlNi coating was composed of a single BCC solid solution. The formation of simple solid solutions in HEAs was the combined effect of mixing entropy (ΔS mix), mixing enthalpy (ΔH mix), atom-size difference (δ) and valence electron concentration (VEC), and the effect of ΔS mix was much larger than that of the other factors. The microhardness of the FeCoCrAlNi coating was ~3 times that of the 304 stainless steel. Both the corrosion and cavitation erosion resistance of the coating were improved. The cavitation erosion resistance for FeCoCrAlNi HEA coating was ~7.6 times that of 304 stainless steel. The corrosion resistance was also improved as reflected by a reduction in the current density of one order of magnitude as compared with 304 stainless steel. | FeCoCrAlNi high-entropy alloy coating was synthesized with premixed high-purity Co, Cr, Al and Ni powders on 304 stainless steel by laser surface alloying, aiming at improving corrosion and cavitation erosion resistance. Phase constituents, microstructure and microhardness were investigated using XRD, SEM, and microhardness tester, respectively. The cavitation erosion and electrochemical corrosion behavior of FeCoCrAlNi coating in 3.5% NaCl solution were also evaluated using an ultrasonic vibrator and potentiodynamic polarization measurement. Experimental results showed that with appropriate laser processing parameters, FeCoCrAlNi coating with good metallurgical bonding to the substrate could be achieved. FeCoCrAlNi coating was composed of a single BCC solid solution. The formation of simple solid solutions in HEAs was the combined effect of mixing entropy (ΔS mix), mixing enthalpy (ΔH mix), atom-size difference (δ) and valence electron concentration (VEC), and the effect of ΔS mix was much larger than that of the other factors. The microhardness of the FeCoCrAlNi coating was ~3 times that of the 304 stainless steel. Both the corrosion and cavitation erosion resistance of the coating were improved. The cavitation erosion resistance for FeCoCrAlNi HEA coating was ~7.6 times that of 304 stainless steel. The corrosion resistance was also improved as reflected by a reduction in the current density of one order of magnitude as compared with 304 stainless steel. | Corrosion parameters of 304 stainless steel and FeCoCrAlNi HEA coating in 3.5% NaCl solution (open to air). | /home/shared/llm-extraction-pipeline/articles_all/10.1016.j.optlastec.2016.04.011/tables/Table 6.csv |  | [ { "original": "HEA coating", "standardized": "FeCoCrAlNi", "confidence": "high" } ]
./10.1016.j.optlastec.2017.03.023 | FeCoCrAlCu-X0.5 | Phase evolution characteristics and corrosion behavior of FeCoCrAlCu-X0.5 coatings on cp Cu by laser high-entropy alloying | Fe-Co-Cr-Al-X0.5 (X=Si, Mo or Ti) powder systems with close-to-equiatomic ratios were mixed and laser surface alloyed onto cp Cu substrates, aiming at producing FeCoCrAlCu-X0.5 coatings by reaction synthesis of Cu with Fe-Co-Cr-Al-X0.5 powder. With optimized processing parameters, the laser high-entropy alloying (LHEA) coatings free of cracks and pores were achieved. X-ray diffractometry confirmed that the crystal structures of FeCoCrAlCu-X0.5 LHEA coatings evolved from two-phase fcc+bcc structures for X=Si to three-phase fcc+bcc+intermetallic structures for X=Mo and X=Ti. The phase formation analysis indicated that besides Ω and δ parameters, solidification temperature T s must be considered when predicating on the formation of simple solid solution structure in high entropy alloys, instead of melting point of the alloy as suggested previously. The alloy for X=Si exhibited the best corrosion resistance among the tested specimens based on corrosion rate, which was two orders of magnitude lower than that of the substrate. | Fe-Co-Cr-Al-X0.5 (X=Si, Mo or Ti) powder systems with close-to-equiatomic ratios were mixed and laser surface alloyed onto cp Cu substrates, aiming at producing FeCoCrAlCu-X0.5 coatings by reaction synthesis of Cu with Fe-Co-Cr-Al-X0.5 powder. With optimized processing parameters, the laser high-entropy alloying (LHEA) coatings free of cracks and pores were achieved. X-ray diffractometry confirmed that the crystal structures of FeCoCrAlCu-X0.5 LHEA coatings evolved from two-phase fcc+bcc structures for X=Si to three-phase fcc+bcc+intermetallic structures for X=Mo and X=Ti. The phase formation analysis indicated that besides Ω and δ parameters, solidification temperature T s must be considered when predicating on the formation of simple solid solution structure in high entropy alloys, instead of melting point of the alloy as suggested previously. The alloy for X=Si exhibited the best corrosion resistance among the tested specimens based on corrosion rate, which was two orders of magnitude lower than that of the substrate. | Parameters of O, d and VEC for FeCoCrAlCu-X0.5 LHEA coatings. | /home/shared/llm-extraction-pipeline/articles_all/10.1016.j.optlastec.2017.03.023/tables/Table 1.csv |  | [ { "original": "FeCoCrAlCu-X0.5", "standardized": "FeCoCrAlCu-X0.5", "confidence": "low" } ]
./10.1016.j.optlastec.2019.01.009 | AlCrFeMoVx | Laser additive manufacturing of compositionally graded AlCrFeMoVx (x = 0 to 1) high-entropy alloy system | The current study discusses a novel combinatorial high-throughput approach for assessing the composition-microstructure-hardness relationship, using laser deposited compositionally graded AlCrFeMoVx (0 < x < 1) high entropy alloy (HEA) as a candidate system. The composition gradient was achieved from AlCrFeMo (with 0.3 at. % V) to AlCrFeMoV (with 18.5 at. % V) over a length of ∼20 mm, deposited using the laser engineered net shaping process from a blend of elemental powders. Scanning electron microscopy, X-ray diffraction, and transmission electron microscopy were used to characterize the alloys. A single solid solution (SS) body-centered cubic (bcc) structure is observed throughout the compositional range. The high solubility of V in this novel alloy system offers a broad range of solid solution strengthening of a compositionally complex but structurally simple bcc matrix. The hardness of the alloy increases from 485 Hv to 581 Hv on increasing V from 0.3 to 18.5 at. %. The solid solution hardening model for dilute solutions underestimates the strengthening of the alloy. The current study presents a novel and efficient method for microstructural screening of the bulk alloys for optimization of the microstructure and properties. | The current study discusses a novel combinatorial high-throughput approach for assessing the composition-microstructure-hardness relationship, using laser deposited compositionally graded AlCrFeMoVx (0 < x < 1) high entropy alloy (HEA) as a candidate system. The composition gradient was achieved from AlCrFeMo (with 0.3 at. % V) to AlCrFeMoV (with 18.5 at. % V) over a length of ∼20 mm, deposited using the laser engineered net shaping process from a blend of elemental powders. Scanning electron microscopy, X-ray diffraction, and transmission electron microscopy were used to characterize the alloys. A single solid solution (SS) body-centered cubic (bcc) structure is observed throughout the compositional range. The high solubility of V in this novel alloy system offers a broad range of solid solution strengthening of a compositionally complex but structurally simple bcc matrix. The hardness of the alloy increases from 485 Hv to 581 Hv on increasing V from 0.3 to 18.5 at. %. The solid solution hardening model for dilute solutions underestimates the strengthening of the alloy. The current study presents a novel and efficient method for microstructural screening of the bulk alloys for optimization of the microstructure and properties. | The average compositions of the different regions across the AlCrFeMoVx alloy gradient using SEM-EDS. | /home/shared/llm-extraction-pipeline/articles_all/10.1016.j.optlastec.2019.01.009/tables/Table 1.csv |  | [ { "original": "AlCrFeMoVx", "standardized": "AlCrFeMoVx", "confidence": "low" } ]
./10.1016.j.optlastec.2019.05.006 | O2 | Microstructure and high temperature wear behaviour of in-situ TiC reinforced AlCoCrFeNi-based high-entropy alloy composite coatings fabricated by laser cladding | The specific values of the parameters mentioned above are listed in Table 5 . The flash temperatures of the CTi0coating at room temperature and high temperature are 428 K and 1133 K, while those of the CTi1.0coating is 531 K and 1067 K, respectively. The chemical reactions that may occur during the formation of the oxide layer are calculated by the Gibbs free energy function method. According to thermodynamics, chemical reactions can occur spontaneously when the Gibbs free energy change is negative. The oxidation reactions that may occur during the formation of oxidation layer are shown as follows:(6)2Al + O2= 2AlO(7)4Al + 3O2= 2Al2O3(8)2Co + O2= 2CoO(9)4Cr + 3O2= 2Cr2O3(10)3Fe + 2O2= Fe3O4(11)4Fe + 3O2= 2Fe2O3(12)2Ni + O2= 2NiO(13)2Ti + O2= 2TiO(14)4Ti + 3O2= 2Ti2O3 | AlCoCrFeNiTix (x = 0, 0.2, 0.4, 0.6, 0.8, 1.0) HEA coatings reinforced by in-situ TiC particles were successfully prepared on AISI1045 steel via laser cladding. The coatings are made up of two BCC phases identified as Fe-Cr and Al-Ni phases, and a few in-situ TiC phases with a shape of granular in micro-nano scale. Ti element prefers to dissolve into the Al-Ni phase and refines the equiaxed grains. The AlCoCrFeNiTi1.0 HEA composite coating with the highest volume fraction of TiC particles phase (2.6%) exhibits the highest average microhardness (860.1 HV0.3). It is found that the composite coating is strengthened by the effect of solid solution strengthening, dispersion strengthening, and fine-grain strengthening. The wear behaviour of the coatings was tested at 25 °C and 600 °C, respectively. The micromorphology and chemical composition analysis of the wear scars show that oxidation wear occurs in addition to adhesive wear during the wear process at 600 °C. The oxidation products are identified as Al2O3, CoO, Cr2O3, Fe2O3, Fe3O4, and NiO in terms of the calculation of flash temperature and Gibbs free energy. The calculation results of wear rates show that the AlCoCrFeNiTi1.0 composite coating exhibits the best wear resistance. | Specific values of DHi,f,298(J*mol-1) and F'i,T (Jmol-1) for chemical reactions (5)-(14). | /home/shared/llm-extraction-pipeline/articles_all/10.1016.j.optlastec.2019.05.006/tables/Table 6.csv |  | [ { "original": "O2", "standardized": "O2", "confidence": "High" } ]
./10.1016.j.optlastec.2021.106915 | AlCoCrxFeNi | Recent research and development status of laser cladding: A review | The materials commonly used for corrosion-resistant coatings are Cr-based, Ni-based, Co-based self-fluxing alloys with particle reinforced phase such as Al2O3, SiC or B4C. The coating has excellent high temperature and corrosion resistance. Jiang et al.[135]analyzed the effect of Cr content on the microstructure and corrosion resistance of LC AlCoCrxFeNi HEA coating on the surface of 45 steel. When x = 1.00 and 1.50, the microstructure only has the FCC solid solution phase and a small amount of equiaxed iron particles also appeared in the coating when x = 0.50, 0.75, 2. Fig. 16 is the kinetic potential-anodic polarization curve recorded on the sample in0.1mol/LHCl and 3.5 wt% NaCl solution. It can be seen that the corrosion resistance of the coating first increases and then decreases with the increase of x, and it is best when x = 1.5. Element segregation also affects the corrosion resistance of coatings. Wu et al.[215]studied the preparation of Cu-9Ni-6Sn coatings with and without tin-rich precipitation by LC. The results show that the coatings without Sn-rich precipitation show a general corrosion morphology, while with Sn-rich precipitation have severe local corrosion. However, in addition to analyzing the effect of scanning speed on the corrosion resistance of the coating, the effect of process parameters such as laser power also should be analyzed. | In industries such as aerospace, petrochemistry and automobile, many parts of different machines are under environment which shows high temperature and high pressure, and have their proneness to wear and corrosion. Therefore, the wear resistibility and stability under high temperature need to be further improved. Nowadays, Laser cladding (LC) is widely used in machine parts repairing and functional coating due to its advantages such as lower dilution rate, small heat-affected zone and good metallurgical bonding between coating and substrate. In this paper, LC is introduced in detail from aspects of process simulation, monitoring and parameter optimization. At the same time, the paper gives a comprehensive review over LC material system as high entropy alloys (HEAs), amorphous alloy and single crystal alloy have been gradually showing their advantages over traditional metal materials in LC. In addition, the applications of LC in functional coatings and in maintenance of machine parts are also outlined. Also, the existing problems and the development trend of LC is discussed then. | Summarizes the structural characteristics and properties of LC HEAs. | /home/shared/llm-extraction-pipeline/articles_all/10.1016.j.optlastec.2021.106915/tables/Table 1.csv |  | [ { "original": "AlCoCrxFeNi", "standardized": "AlCoCrxFeNi", "confidence": "medium" } ]
./10.1016.j.optlastec.2021.106915 | MoFe1.5CrTiWAlNbx ¦ Al2CrFeCoxCuNiTi | Recent research and development status of laser cladding: A review | the wear resistance and corrosion resistance of the HEA cladding layer have been significantly improved[128]. Qiu et al.[129]studied the corrosion resistance of LC Al2CrFeCoxCuNiTi HEA coating on Q235 steel, and the results showed that the corrosion resistance of the cladding layer in 3.5 wt% NaCl and 1 mol/L NaOH solution was good. Corrosion current density in 1 mol/L NaOH solution is reduced by 3 orders of magnitude compared to Q235 steel, and HEAs coating (x = 0.5) in 3.5 wt% NaCl solution has no pitting corrosion. Co content, microstructure and element distribution have an effect on the corrosion resistance of the cladding layer. Wang et al.[130]studied the hardness and wear resistance of LC MoFe1.5CrTiWAlNbxHEA coating on M2 tool steel. Fig. 11(a) shows the XRD pattern of the coating and the results show that the coating is mainly BCC, (Nb,Ti)C and C14 Laves phases. The microhardness of the coating increases with the increase of Nb content. As shown in Fig. 11(c) , the microhardness reaches a maximum of 910HV0.2when x = 3, this is much higher than the wear-resistant substrate. Meanwhile, From the Fig. 11(b) (d), the friction coefficient and wear volume of HEAs coating is significantly lower than the substrate. However, the control of the number and shape of the reinforced phase and matrix should be further studied in order to achieve synergy. | In industries such as aerospace, petrochemistry and automobile, many parts of different machines are under environment which shows high temperature and high pressure, and have their proneness to wear and corrosion. Therefore, the wear resistibility and stability under high temperature need to be further improved. Nowadays, Laser cladding (LC) is widely used in machine parts repairing and functional coating due to its advantages such as lower dilution rate, small heat-affected zone and good metallurgical bonding between coating and substrate. In this paper, LC is introduced in detail from aspects of process simulation, monitoring and parameter optimization. At the same time, the paper gives a comprehensive review over LC material system as high entropy alloys (HEAs), amorphous alloy and single crystal alloy have been gradually showing their advantages over traditional metal materials in LC. In addition, the applications of LC in functional coatings and in maintenance of machine parts are also outlined. Also, the existing problems and the development trend of LC is discussed then. | Summarizes the structural characteristics and properties of LC HEAs. | /home/shared/llm-extraction-pipeline/articles_all/10.1016.j.optlastec.2021.106915/tables/Table 1.csv |  | [ { "original": "MoFe1.5CrTiWAlNbx", "standardized": "MoFe1.5CrTiWAlNb3", "confidence": "high" }, { "original": "Al2CrFeCoxCuNiTi", "standardized": "Al2CrFeCo0.5CuNiTi", "confidence": "high" } ]
./10.1016.j.optlastec.2021.106915 | Ti3Al + TiB | Recent research and development status of laser cladding: A review | Oxide ceramics and intermetallic compounds, such as Al2O3, ZrO2, TiSi, TiAl, NiCr, etc., are widely used in the preparation of high temperature oxidation resistant coatings due to their good resistance to high temperature oxidation. Feng et al.[189,214]studied LC in-situ synthesis (Ti3Al + TiB)/Ti coating and the effect of LaB6addition on the solidification process and high temperature oxidation resistance of the coating. Studies have shown that the coating microstructure is refined and the distribution of the second reinforcing phase is uniform when 3.0% LaB6is added, and the solidification process of a coating with LaB6added illustrated in Fig. 15 . The powder is immediately liquefied into a high temperature melt pool above 2500 °C. La2O3first nucleates and grows up, and the TiB phase precipitates when the temperature of the melt pool drops to about 2200 °C. When the temperature further decreases, TiB, β-Ti, Ti3Al undergo and β-α transformation during solidification at around 882 °C. The coating is composed of α-Ti + TiB + Ti3Al + La2O3at room temperature. The improved high temperature oxidation resistance of the coating is that the critical aluminum content of the alumina is reduced and the oxide particles are refined. In addition, the formation of in-situ nanocrystals reduces the oxygen partial pressure of the coating. However, the dilution rate of the coating is large, so the quality of the coating needs to be further improved. Aghili et al.[174]analyzed the preparation of Ni-Cr chromium carbide coatings on the surface of TiAl alloys and found that the oxidation behavior of the coating and the substrate follows the parabolic law of oxidation kinetics at 900 °C. The parabolic rate constant is 1/5 of the substrate, which shows excellent high-temperature oxidation resistance. However, the quality of cladding layer needs to be further improved. | In industries such as aerospace, petrochemistry and automobile, many parts of different machines are under environment which shows high temperature and high pressure, and have their proneness to wear and corrosion. Therefore, the wear resistibility and stability under high temperature need to be further improved. Nowadays, Laser cladding (LC) is widely used in machine parts repairing and functional coating due to its advantages such as lower dilution rate, small heat-affected zone and good metallurgical bonding between coating and substrate. In this paper, LC is introduced in detail from aspects of process simulation, monitoring and parameter optimization. At the same time, the paper gives a comprehensive review over LC material system as high entropy alloys (HEAs), amorphous alloy and single crystal alloy have been gradually showing their advantages over traditional metal materials in LC. In addition, the applications of LC in functional coatings and in maintenance of machine parts are also outlined. Also, the existing problems and the development trend of LC is discussed then. | Summary of process parameters and properties of LC particle reinforced MMCs. | /home/shared/llm-extraction-pipeline/articles_all/10.1016.j.optlastec.2021.106915/tables/Table 2.csv |  | [ { "original": "Ti3Al + TiB", "standardized": "(Ti3Al+TiB)", "confidence": "high" } ]
./10.1016.j.optlastec.2021.106915 | TiC-TiB2 | Recent research and development status of laser cladding: A review | The microstructure and element distribution of the coating will also change with the addition of alloying elements which can help to affect its performance. Lin et al.[197]studied the effect of Mo content on the microstructure and properties of LC NiAl coatings on the surface of medium carbon steels. The results show that as the Mo content increases, the coating grains are refined and the wear resistance is better. Other scholars have studied the content of Ni, Co, and Al on LC MCrAlY coatings[198]. Zhang et al.[188,199]investigated the effects of the addition of Cr and Mo on the hardness, wear resistance, and high temperature oxidation resistance of LC TiC-TiB2particle reinforced iron-based coatings on a 5CrNiMo mold steel substrate. Fig. 13 shows that the microstructure of the coating after the Cr element was added and the coating microstructure is mainly bulk TiC (P1), flower-like TiB2(P2) and a small amount of (Fe, Cr)7C3(P3, P4) carbide. | In industries such as aerospace, petrochemistry and automobile, many parts of different machines are under environment which shows high temperature and high pressure, and have their proneness to wear and corrosion. Therefore, the wear resistibility and stability under high temperature need to be further improved. Nowadays, Laser cladding (LC) is widely used in machine parts repairing and functional coating due to its advantages such as lower dilution rate, small heat-affected zone and good metallurgical bonding between coating and substrate. In this paper, LC is introduced in detail from aspects of process simulation, monitoring and parameter optimization. At the same time, the paper gives a comprehensive review over LC material system as high entropy alloys (HEAs), amorphous alloy and single crystal alloy have been gradually showing their advantages over traditional metal materials in LC. In addition, the applications of LC in functional coatings and in maintenance of machine parts are also outlined. Also, the existing problems and the development trend of LC is discussed then. | Summary of process parameters and properties of LC particle reinforced MMCs. | /home/shared/llm-extraction-pipeline/articles_all/10.1016.j.optlastec.2021.106915/tables/Table 2.csv |  | [ { "original": "TiC-TiB2", "standardized": "TiC-TiB2", "confidence": "high" } ]
./10.1016.j.optlastec.2021.106963 | NCA composite coating | Effects of NiCr intermediate layer on microstructure and tribological property of laser cladding Cr3C2 reinforced Ni60A-Ag composite coating on copper alloy | Commercially available continuous casting mould Cr-Zr-Cu alloy (main composition: Cu:Cr:Zr: = 99.3:0.55:0.15 (wt.%)) with a dimension of 30 × 20 × 15 mm3was applied as the substrate. Before laser cladding, the substrate was rinsed with acetone solution to remove the grease and sand blasting was carried out for the surface to improve the roughness and overcome the problem of strong reflection. The chemical composition of original powders for the cladding NiCr intermediate layer and Cr3C2containing Ni60A-Ag composite coating (denoted as NCA composite coating) was shown in Table 1 . The feedstock powders of NCA composite coating were prepared by a high-energy ball milling (Fritsch Pulverisette P-4, Germany) at a relative rotary speed of 300 rev/min for 8 h. In order to ensure the uniform dispersion and fine granulation of the mixed powders, the hard tungsten carbide balls were used as mixing balls with the ball-to-powder mass ratio of 20:1. The powders of NiCr intermediate layer and NCA composite coating with a thickness of 0.8 mm and 1 mm were pre-placed on the Cu alloy substrate and polished intermediate layer, respectively. Laser cladding was performed through a high power 4 kw CW fiber laser processing system (IPG-YLS-4000, Germany) connected to a six axis KUKA robot. After a sequence of trial experiment, the optimum processing parameters of intermediate layer and NCA composite coating were determined: laser power 2.6 kW, spot diameter 3 mm, overlapping rate 50%, scanning speed 800 mm min-1. In order to prevent excessive oxidation and burning loss, laser processing was conducted in argon shielding atmosphere through the coaxial nozzles under the specimens with a pressure of 0.15 MPa. The original powder of NCA composite coating with thickness of 1.2 mm was directly clad on copper alloy through same processing parameters to obtain the single layered NCA composite coating (denoted as mono-NCA coating). | In order to improve the wear resistance of Cu alloy as structural components, the Cr3C2 reinforcing Ni60A-Ag self-lubricating composite coating was successfully fabricated on Cu alloy through laser cladding technology. The formation and uneven distribution of coarse Cr7C3 columnar dendrites caused macro-cracks and severe phases segregation in the single layered composite coating. However, the preparation of NiCr intermediate layer effectively suppressed the formation of defects and precipitated homogeneous distribution of Cr7C3 and Ag fine dendrites. Ni3B and Ni31Si12 ceramic generated the preferential solidification along Cr7C3 dendrites boundary. The γ-Ni and Cr7C3 phases present an obvious texture index in the pole figures. The microhardness and plastic deformation resistance of composite coating significantly increased by 10 and 106 times relative to the substrate due to amount of Cr7C3 ceramic and dispersed distribution of Ni3B and Ni31Si12 refinement structure. The composite coating exhibited mean friction coefficient below 0.25 along with the elevated load and two orders of magnitude lower wear rates compared with substrate, which can attribute to the evenly distributed of Cr7C3 and Ag dendrites. | Chemical compositions of the raw powders for NiCr intermediate and NCA composite coating. | /home/shared/llm-extraction-pipeline/articles_all/10.1016.j.optlastec.2021.106963/tables/Table 1.csv |  | [ { "original": "NCA composite coating", "standardized": "NCA composite coating", "confidence": "high" } ]
./10.1016.j.optlastec.2021.106963 | NiCr coating | Effects of NiCr intermediate layer on microstructure and tribological property of laser cladding Cr3C2 reinforced Ni60A-Ag composite coating on copper alloy | Fig. 3 a and b exhibit the XRD patterns of the raw powder and composite coating. Compared with the powder composition, the preferred orientation growth of (200) plane in 51° causes the peak intensity to increase significantly and the diffraction peaks of γ-Ni phases shift to low 2 Theta degree in the NiCr coating. It can be attributed to the lattice distortion caused by diffusion and solid solution of Cu atoms with larger atomic radius from the substrate to γ-Ni phase confirmed by the following Fig. 7 and the accumulation of residual tensile stress during laser cladding[18]. Fig. 3 b reveals that there are γ-Ni (Cr, Fe) solid solution, reinforced phase Cr7C3, few Ni31Si12, Ni3B and lubricating Ag phase in the NCA composite coating. However, there are abundant of Cu and Ag phase, few of γ-Ni solid solution and Cr7C3in the mono-NCA coating due to the diffusion of Cu element from substrate. Compared with the raw powders of NCA composite coating, the result deduces that the fractional Cr desolated from γ-Ni(Cr, Fe) reacts with Cr3C2to produce the hard reinforced Cr7C3phases during the successive laser input[11]. The intensity of central diffraction peaks is significantly enhanced, which is mainly due to the optimization of crystallinity and preferred orientation characteristic demonstrated in Fig. 9 . The existence of reinforced Cr7C3phase and solid lubricants Ag particles would be beneficial to improve the mechanical and tribological performance of the NCA composite coating[27]. | In order to improve the wear resistance of Cu alloy as structural components, the Cr3C2 reinforcing Ni60A-Ag self-lubricating composite coating was successfully fabricated on Cu alloy through laser cladding technology. The formation and uneven distribution of coarse Cr7C3 columnar dendrites caused macro-cracks and severe phases segregation in the single layered composite coating. However, the preparation of NiCr intermediate layer effectively suppressed the formation of defects and precipitated homogeneous distribution of Cr7C3 and Ag fine dendrites. Ni3B and Ni31Si12 ceramic generated the preferential solidification along Cr7C3 dendrites boundary. The γ-Ni and Cr7C3 phases present an obvious texture index in the pole figures. The microhardness and plastic deformation resistance of composite coating significantly increased by 10 and 106 times relative to the substrate due to amount of Cr7C3 ceramic and dispersed distribution of Ni3B and Ni31Si12 refinement structure. The composite coating exhibited mean friction coefficient below 0.25 along with the elevated load and two orders of magnitude lower wear rates compared with substrate, which can attribute to the evenly distributed of Cr7C3 and Ag dendrites. | Mechanical properties of the NiCr and NCA composite coating. | /home/shared/llm-extraction-pipeline/articles_all/10.1016.j.optlastec.2021.106963/tables/Table 2.csv |  | [ { "original": "NiCr coating", "standardized": "NiCr coating", "confidence": "high" } ]
./10.1016.j.optlastec.2021.107243 | Coating II ¦ Coating I | A novel Ni2MnCuSnAl0.1 multi-principal element alloy coating to enhance the wear resistance and corrosion resistance of Mg-Li alloy | In this paper, three Ni2MnCuSnAl0.1MPEA coatings with different preparation processes were studied. Ni2MnCuSnAl0.1MPEA coating without ultrasonic vibration was prepared as contrastive coating. Ni2MnCuSnAl0.1MPEA coatings with one time of UALC and two times of UALC were prepared and defined as Coating I and Coating II respectively. The microstructures, macrographs and phase composition of Ni2MnCuSnAl0.1MPEA coatings in different regions are depicted in Fig. 2 . Dense metallurgical coatings were successfully prepared on the Mg-Li alloy. Fig. 2 ashows the images at low magnification both surface view and cross-section of the MPEA coating prepared without ultrasonic vibration. No obvious defects were observed in the surface view macrograph of the coating. However, some micro-cracks, pores and segregation were found in the cross-section image, and thus, the microstructure and properties of this coating were not further studied. Fig. 2 b and cshow the images at low magnification both surface view and cross-section of Coating I and Coating II respectively. No obvious defects were found both in the surface view and cross-section of Coating I and Coating II. These two coatings were composed of three regions (topside region, central region and bottom region). Homogeneous microstructures were found in the topside and central regions of the coatings, while gradient microstructure was observed in the bottom region. Fig. 2 d and gpresent the XRD patterns of Coating I and Coating II respectively. Phase analysis indicates that the two coatings have similar phase compositions of BCC solid solution, Ni2MnAl and Ni2MnSn. The peritectic microstructure composed of three phases with distinct contrasts (marked as A, B and C) was obtained in the topside region and central region of Coating I and Coating II, shown in Fig. 2 e, f, h and i. The phase size of Coating II is larger than that of coating I, which may due to the grain growth under the second thermal treatment by laser cladding. Further element compositions of phases A, B and C in the coatings are listed in Table 2 . According to the element analysis, the black phase (phase A), gray phase (phase B) and dark gray phase (phase C) are inferred to be Ni2MnAl, Ni2MnSn and the BCC solid solution of Ni-Mn-Cu-Sn-Al-Mg-Li respectively[25], which is consistent with the XRD results. It is worth noting that the diffraction peaks of the BCC phase in the XRD pattern obviously migrates to the direction of small angle, because Mg (1.601 Å), Li (1.519 Å) and Sn (1.620 Å) with large atomic radius is dissolved in Ni (1.246 Å), Cu (1.278 Å) and Mn (1.350 Å), which significantly increases the d-spacing, resulting in the decrease of corresponding diffraction angle, according to the Bragg's Law (2dsinθ = nλ)[25,26]. | The evaporation and dilution of substrate are the key deficiencies that limit the performance of laser-cladded coatings on Mg-Li alloys (or Mg alloys). In order to overcome these drawbacks, in this work, a novel Ni2MnCuSnAl0.1 multi-principal element alloy (MPEA) coating and a multi-step ultrasonic assisted laser cladding technique were proposed. Dense metallurgical Ni2MnCuSnAl0.1 MPEA coatings were successfully synthesized on Mg-Li alloy. Typical gradient microstructure of low-diluted layer, diffusive layer and interfacial layer were obtained in the coating. The low-diluted layer was composed of BCC solid solution, Ni2MnAl and Ni2MnSn while the diffusive layer and interfacial layer showed an interactive microstructure of Mg-CuMg2 eutectic, Ni2MnAl, Li2MgSn/SnMg2 and Mg/Mg-Li substrate. The corrosion potential of Ni2MnCuSnAl0.1 MPEA coating (-108 mVSHE) was 1283 mVSHE higher than that of Mg-Li alloy (-1391 mVSHE), while the corrosion current density of the coating (5.85 × 10-7 A·cm-2) was about three orders of magnitude lower than that of Mg-Li alloy (1.12 × 10-4 A·cm-2). The micro-hardness gradually increased from the substrate to the coating, and the average micro-hardness of the coating was ~ 541.2 HV0.2, which is about 10 times higher than that of Mg-Li alloy (~57.8 HV0.2). The wear resistance of Mg-Li alloy was also improved approximately 10 times by cladding Ni2MnCuSnAl0.1 MPEA coating. | Electrochemical parameters of Ni2MnCuSnAl0.1 MPEA coatings and Mg-Li alloy in 3.5 wt% NaCl. | /home/shared/llm-extraction-pipeline/articles_all/10.1016.j.optlastec.2021.107243/tables/Table 4.csv |  | [ { "original": "Coating II", "standardized": "Ni2MnCuSnAl0.1", "confidence": "high" }, { "original": "Coating I", "standardized": "Ni2MnCuSnAl0.1", "confidence": "high" } ]
./10.1016.j.optlastec.2021.107243 | Mg-Li alloy | A novel Ni2MnCuSnAl0.1 multi-principal element alloy coating to enhance the wear resistance and corrosion resistance of Mg-Li alloy | The evaporation and dilution of substrate are the key deficiencies that limit the performance of laser-cladded coatings on Mg-Li alloys (or Mg alloys). In order to overcome these drawbacks, in this work, a novel Ni2MnCuSnAl0.1 multi-principal element alloy (MPEA) coating and a multi-step ultrasonic assisted laser cladding technique were proposed. Dense metallurgical Ni2MnCuSnAl0.1 MPEA coatings were successfully synthesized on Mg-Li alloy. Typical gradient microstructure of low-diluted layer, diffusive layer and interfacial layer were obtained in the coating. The low-diluted layer was composed of BCC solid solution, Ni2MnAl and Ni2MnSn while the diffusive layer and interfacial layer showed an interactive microstructure of Mg-CuMg2 eutectic, Ni2MnAl, Li2MgSn/SnMg2 and Mg/Mg-Li substrate. The corrosion potential of Ni2MnCuSnAl0.1 MPEA coating (-108 mVSHE) was 1283 mVSHE higher than that of Mg-Li alloy (-1391 mVSHE), while the corrosion current density of the coating (5.85 × 10-7 A·cm-2) was about three orders of magnitude lower than that of Mg-Li alloy (1.12 × 10-4 A·cm-2). The micro-hardness gradually increased from the substrate to the coating, and the average micro-hardness of the coating was ~ 541.2 HV0.2, which is about 10 times higher than that of Mg-Li alloy (~57.8 HV0.2). The wear resistance of Mg-Li alloy was also improved approximately 10 times by cladding Ni2MnCuSnAl0.1 MPEA coating. | The evaporation and dilution of substrate are the key deficiencies that limit the performance of laser-cladded coatings on Mg-Li alloys (or Mg alloys). In order to overcome these drawbacks, in this work, a novel Ni2MnCuSnAl0.1 multi-principal element alloy (MPEA) coating and a multi-step ultrasonic assisted laser cladding technique were proposed. Dense metallurgical Ni2MnCuSnAl0.1 MPEA coatings were successfully synthesized on Mg-Li alloy. Typical gradient microstructure of low-diluted layer, diffusive layer and interfacial layer were obtained in the coating. The low-diluted layer was composed of BCC solid solution, Ni2MnAl and Ni2MnSn while the diffusive layer and interfacial layer showed an interactive microstructure of Mg-CuMg2 eutectic, Ni2MnAl, Li2MgSn/SnMg2 and Mg/Mg-Li substrate. The corrosion potential of Ni2MnCuSnAl0.1 MPEA coating (-108 mVSHE) was 1283 mVSHE higher than that of Mg-Li alloy (-1391 mVSHE), while the corrosion current density of the coating (5.85 × 10-7 A·cm-2) was about three orders of magnitude lower than that of Mg-Li alloy (1.12 × 10-4 A·cm-2). The micro-hardness gradually increased from the substrate to the coating, and the average micro-hardness of the coating was ~ 541.2 HV0.2, which is about 10 times higher than that of Mg-Li alloy (~57.8 HV0.2). The wear resistance of Mg-Li alloy was also improved approximately 10 times by cladding Ni2MnCuSnAl0.1 MPEA coating. | Electrochemical parameters of Ni2MnCuSnAl0.1 MPEA coatings and Mg-Li alloy in 3.5 wt% NaCl. | /home/shared/llm-extraction-pipeline/articles_all/10.1016.j.optlastec.2021.107243/tables/Table 4.csv |  | [ { "original": "Mg-Li alloy", "standardized": "Mg-Li alloy", "confidence": "low" } ]
./10.1016.j.optlastec.2021.107447 | Q345 steel | Laser deposition of high-entropy alloys: A comprehensive review | Effect of aluminum addition:The slurry erosion performance of the AlxCoCrFeNiTi0.5(where x is 1.0, 1.5, 2.0, and 2.5 as molar ratios) coating laser deposited onto Q345 steel substrate (composition in wt.%: C ≤ 0.20, Mn = 1.0-1.6, Si ≤ 0.55, S ≤ 0.045, P ≤ 0.045, V = 0.02-0.15, Ti = 0.20, Fe = balance) at different impingement angle varying from 15° to 90° was studied by Zhao et al.[125]. The authors observed that HEA clads have better resistance to erosion at the small impinging angle (15°). The results also indicated that erosion mechanism transformed from ductile to brittle with the addition of Al content. Consequently, limited plasticity provided high hardness. This high hardness, excellent plasticity and low stacking energy all credited to provide excellent erosion resistance. SEM analysis depicted that the erosion mode of HEA clads comprised of micro-cutting, micro-ploughing, and blended-cutting were the main erosion mechanism of HEA coatings. | Since the advent in 2004, high-entropy alloys (HEAs) have become an attraction for the world and applied in the extensive engineering fields due to their outstanding properties. These materials are exhibiting their potentiality for challenging conditions where coatings are applied through laser deposition technology. Laser deposition techniques containing laser cladding (LC), laser surface alloying (LSA), and laser surface remelting (LSR) are the modern technologies that can be applied for surface modification through HEAs. Nobler properties of the LC-HEA depositions over the conventional alloys have further explored this field in the last few years. Here, this paper provides a comprehensive state-of-the-art review for LC-HEA-based coatings, focusing on the use of laser deposition technique for HEAs, the effect of laser process parameters on mechanical properties, and microstructural evolution. The mechanical characteristics include but are not limited to hardness, wear, corrosion, and erosion resistance are discussed, with regard to their microstructure and phase composition. Besides, the existing problems, possible future developments regarding the LC-HEA depositions are predicted. Due to excellent mechanical properties and functional potential as well as a variety of element constitutions for HEA designing, laser-assisted depositions containing blended HEAs as feedstock material will have promising applications prospects in the field of material science and engineering. | Summary of the literature demonstrating the effect of element incorporation on the phase formations, strengthening mechanisms, morphologies, hardness, and observations of LC-HEA depositions. | /home/shared/llm-extraction-pipeline/articles_all/10.1016.j.optlastec.2021.107447/tables/Table 2.csv |  | [ { "original": "Q345 steel", "standardized": "C≤0.20, Mn=1.0-1.6, Si≤0.55, S≤0.045, P≤0.045, V=0.02-0.15, Ti=0.20, Fe=balance", "confidence": "High" } ]
./10.1016.j.optlastec.2021.107447 | AISI 1045 steel | Laser deposition of high-entropy alloys: A comprehensive review | Effect of aluminum addition:Xu et al.[120]applied the LC technology to prepare CoCrFeNiTiAlx(0 ≤ x ≤ 2.0) coating on AISI 1045 steel (composition in wt.%: C = 0.43-0.50, Mn = 0.60-0.90, S ≤ 0.05, P ≤ 0.04, Fe = balance) and measured the hardness in the different zones of the coating under a test load of 200 g and dwell time of 10 s. The micro-Vickers hardness distribution curves for different content variation of Al are shown in Fig. 17 . The hardness exhibited a decreasing trend towards the HAZ and attained the peak hardness of 880HV at Al0.5. Referring to Al0.5coating, the transformation of the FCC phase to stable BCC, laves phase, and grain refinement, all these factors contributed to achieving high hardness. In another study, HEA-based AlxCoCrFe2.7MoNi (where x is 0, 0.5, 1, 1.5, and 2.0 as molar ratios) laser-deposited coating on pure iron (Fe ≥ 99.85%) by Sha et al.[110], to investigate the role of Al contents with the composition of other constituents. The hardness analysis performed at a test load of 9.8 N and holding time of 15 s indicated that hardness increased (1142 HV) when Al contents are increased. This increase in hardness may be attributed due to the formation of BCC phase [(Ni, Al)-rich] and σ-phase [(Cr, Mo)-rich]. Chen et al.[128]fabricated CoAlxFeNiCu1-x(0.25 ≤ x ≤ 0.75) coating to study the simultaneous variation of Cu and Al contents on the microhardness and found that hardness raised with the increase in Al contents and with the decrease in Cu contents, transforms FCC to BCC lattice structure. Consequently, formed multi-component containing FCC and BCC solid solutions at x = 0.75 where maximum hardness (541.1 HV) was occurred. | Since the advent in 2004, high-entropy alloys (HEAs) have become an attraction for the world and applied in the extensive engineering fields due to their outstanding properties. These materials are exhibiting their potentiality for challenging conditions where coatings are applied through laser deposition technology. Laser deposition techniques containing laser cladding (LC), laser surface alloying (LSA), and laser surface remelting (LSR) are the modern technologies that can be applied for surface modification through HEAs. Nobler properties of the LC-HEA depositions over the conventional alloys have further explored this field in the last few years. Here, this paper provides a comprehensive state-of-the-art review for LC-HEA-based coatings, focusing on the use of laser deposition technique for HEAs, the effect of laser process parameters on mechanical properties, and microstructural evolution. The mechanical characteristics include but are not limited to hardness, wear, corrosion, and erosion resistance are discussed, with regard to their microstructure and phase composition. Besides, the existing problems, possible future developments regarding the LC-HEA depositions are predicted. Due to excellent mechanical properties and functional potential as well as a variety of element constitutions for HEA designing, laser-assisted depositions containing blended HEAs as feedstock material will have promising applications prospects in the field of material science and engineering. | Summary of the literature demonstrating the effect of element incorporation on the phase formations, strengthening mechanisms, morphologies, hardness, and observations of LC-HEA depositions. | /home/shared/llm-extraction-pipeline/articles_all/10.1016.j.optlastec.2021.107447/tables/Table 2.csv |  | [ { "original": "AISI 1045 steel", "standardized": "AISI 1045 steel", "confidence": "medium" } ]
./10.1016.j.optlastec.2021.107447 | Q235 steel | Laser deposition of high-entropy alloys: A comprehensive review | Effect of titanium addition:FeCoNiAlCrTix-based (x = 0, 0.25, 0.5, 0.75, 1.0) HEAs were coated on Q235 steel (composition in wt.%: C = 0.22, Mn = 1.40, Si = 0.35, S = 0.050, P = 0.045, Fe = balance) by He et al.[133]. The hardness of the coating increased by twofold when x increased from 0 to 1. The addition of Ti contents enhanced the solid solution effect that cause severe lattice distortion, which increased the Vickers hardness up to 966.29 HV. Qiu et al.[118]also explored the addition of Ti content in the Al2CrFeNiCoCuTix(where x is 0, 0.25, 0.5, 0.75, and 1.0 as molar ratios) coating prepared through LC. The coating contains BCC, FCC and Laves phase in the lattice structure, when x = 1.0. Hence, BCC and laves phase ensure the excellent hardness of the Ti1clads. | Since the advent in 2004, high-entropy alloys (HEAs) have become an attraction for the world and applied in the extensive engineering fields due to their outstanding properties. These materials are exhibiting their potentiality for challenging conditions where coatings are applied through laser deposition technology. Laser deposition techniques containing laser cladding (LC), laser surface alloying (LSA), and laser surface remelting (LSR) are the modern technologies that can be applied for surface modification through HEAs. Nobler properties of the LC-HEA depositions over the conventional alloys have further explored this field in the last few years. Here, this paper provides a comprehensive state-of-the-art review for LC-HEA-based coatings, focusing on the use of laser deposition technique for HEAs, the effect of laser process parameters on mechanical properties, and microstructural evolution. The mechanical characteristics include but are not limited to hardness, wear, corrosion, and erosion resistance are discussed, with regard to their microstructure and phase composition. Besides, the existing problems, possible future developments regarding the LC-HEA depositions are predicted. Due to excellent mechanical properties and functional potential as well as a variety of element constitutions for HEA designing, laser-assisted depositions containing blended HEAs as feedstock material will have promising applications prospects in the field of material science and engineering. | Summary of the literature demonstrating the effect of element incorporation on the phase formations, strengthening mechanisms, morphologies, hardness, and observations of LC-HEA depositions. | /home/shared/llm-extraction-pipeline/articles_all/10.1016.j.optlastec.2021.107447/tables/Table 2.csv |  | [ { "original": "Q235 steel", "standardized": "C0.22Mn1.40Si0.35S0.050P0.045Fe97.94", "confidence": "high" } ]
./10.1016.j.optlastec.2021.107447 | SS | Laser deposition of high-entropy alloys: A comprehensive review | Few researchers also studied the hardness analysis of in-situ synthesized particulate-reinforced LC-HEA composites depositions and observed a significant increase in laser-deposited hardness of the HEA coatings. Liu et al.[137]investigated the hardness (under a load of 300 g) of TiC-reinforced AlCoCrFeNiTix(where x is 0, 0.2, 0.4, 0.6, 0.8, and 1.0 as molar ratios) coating was fabricated by using LC. The maximum micro-Vickers hardness value 1027.5 HV0.3attained with TiC-reinforcement was higher than the same (AlCoCrFeNiTix) coatings deposited without reinforcement[133,155]. The significant improvement in hardness is attributable to precipitation hardening, dispersion hardening (due to TiC reinforcement), fine grain strengthening, and solid solution strengthening. Likewise, laser-deposited TiN-reinforced CoCr2FeNiTix(x = 0, 0.5, 1.0) HEA composite coating on 904L SS (composition in wt.%: Cr = 19-23, Ni = 23-28, C ≤ 0.02, Mn ≤ 2, Mo = 4-5, Cu = 1.0-2.0, S ≤ 0.035, Si ≤ 1.0, P ≤ 0.045, Fe = balance) by Guo et al.[164]and observed hardness (measured under a test load of 1.98 N and duration time of 10 s) of value 642 HV (30% more than the substrate) for Ti1.0coating. The presence of the ceramic phase (TiN) and laves phase along with the FCC lattice structure significantly due to in-situ TiN reinforcement significantly improve the hardness of the coating. In another study, in-situ NbC-reinforced AlCoCrFeNi composite coating fabricated through LC by Li et al.[136]reported that maximum Vickers hardness of value 525 HV was observed at 20 wt%. Fig. 19 exhibited that at 20 wt% reinforcement of NbC, the BCC lattice structure was almost the same while the FCC lattice structure decreased significantly. Consequently, hardness was increased. | Since the advent in 2004, high-entropy alloys (HEAs) have become an attraction for the world and applied in the extensive engineering fields due to their outstanding properties. These materials are exhibiting their potentiality for challenging conditions where coatings are applied through laser deposition technology. Laser deposition techniques containing laser cladding (LC), laser surface alloying (LSA), and laser surface remelting (LSR) are the modern technologies that can be applied for surface modification through HEAs. Nobler properties of the LC-HEA depositions over the conventional alloys have further explored this field in the last few years. Here, this paper provides a comprehensive state-of-the-art review for LC-HEA-based coatings, focusing on the use of laser deposition technique for HEAs, the effect of laser process parameters on mechanical properties, and microstructural evolution. The mechanical characteristics include but are not limited to hardness, wear, corrosion, and erosion resistance are discussed, with regard to their microstructure and phase composition. Besides, the existing problems, possible future developments regarding the LC-HEA depositions are predicted. Due to excellent mechanical properties and functional potential as well as a variety of element constitutions for HEA designing, laser-assisted depositions containing blended HEAs as feedstock material will have promising applications prospects in the field of material science and engineering. | Summary of the literature demonstrating the effect of element incorporation on the phase formations, strengthening mechanisms, morphologies, hardness, and observations of LC-HEA depositions. | /home/shared/llm-extraction-pipeline/articles_all/10.1016.j.optlastec.2021.107447/tables/Table 2.csv |  | [ { "original": "SS", "standardized": "Fe(b),Cr19-23,Ni23-28,C≤0.02,Mn≤2,Mo4-5,Cu1-2,S≤0.035,Si≤1,P≤0.045", "confidence": "high" } ]
./10.1016.j.optlastec.2021.107447 | H13 steel | Laser deposition of high-entropy alloys: A comprehensive review | Shu et al.[170]developed amorphous matrix composite HEA (FexCo100-x)42Cr29Ni8B14Si7(x = 52%, 57%, 62%, and 67%) coating onto the H13 steel substrate and evaluated the high-temperature sliding wear using ball-on-disk wear test. The wear rate significantly decreased with the incorporation of Fe-Co ratio, which lessened the amorphous phase contents in the coating, and the fraction of oxidation wear was increased. The superior wear performance of (Fe52Co48)42Cr29Ni8B14Si7coating after heating was attributed due to the dominant oxidation wear mechanism and due to the development of CoFe15.7and Co2B phases. However, statistical difference in these measurements was not found. | Since the advent in 2004, high-entropy alloys (HEAs) have become an attraction for the world and applied in the extensive engineering fields due to their outstanding properties. These materials are exhibiting their potentiality for challenging conditions where coatings are applied through laser deposition technology. Laser deposition techniques containing laser cladding (LC), laser surface alloying (LSA), and laser surface remelting (LSR) are the modern technologies that can be applied for surface modification through HEAs. Nobler properties of the LC-HEA depositions over the conventional alloys have further explored this field in the last few years. Here, this paper provides a comprehensive state-of-the-art review for LC-HEA-based coatings, focusing on the use of laser deposition technique for HEAs, the effect of laser process parameters on mechanical properties, and microstructural evolution. The mechanical characteristics include but are not limited to hardness, wear, corrosion, and erosion resistance are discussed, with regard to their microstructure and phase composition. Besides, the existing problems, possible future developments regarding the LC-HEA depositions are predicted. Due to excellent mechanical properties and functional potential as well as a variety of element constitutions for HEA designing, laser-assisted depositions containing blended HEAs as feedstock material will have promising applications prospects in the field of material science and engineering. | Summary of the literature demonstrating the effect of element incorporation on the phase formations, strengthening mechanisms, morphologies, hardness, and observations of LC-HEA depositions. | /home/shared/llm-extraction-pipeline/articles_all/10.1016.j.optlastec.2021.107447/tables/Table 2.csv |  | [ { "original": "H13 steel", "standardized": "H13 steel", "confidence": "High" } ]
./10.1016.j.optlastec.2021.107447 | SS 304 | Laser deposition of high-entropy alloys: A comprehensive review | Zhang et al.[135]explored the erosion cavitation and electrochemical corrosion behavior of the equimolar FeCoCrAlNi coating in the salt saline solution. The polarization curves revealed that Epitvalue for HEA coating was significantly lesser than substrate SS 304, which indicated that FeCoCrAlNi reduced the pitting corrosion. The corrosion performance of the deposits was better than NiCrBSi coating[202]. It is due to the appearance of passive oxide films of alloying elements (Cr, Ni, and Co). The cavitation erosion of the coating as well as substrate was measured with regard to the mean depth of erosion (MDE) after 5 h, 10 h, and 15 h. It was observed that cumulative MDE of HEA coating was negligible in the developing stage after 5 h and eroded about 3.5 μm after 15 h. The surface morphologies shown in Fig. 33 depicted that HEA coating exhibited a smoother surface with no obvious plastic deformation after 5 h. When immersion time raised from 5 h to 10 h, the cavitation became visible at the grain boundaries. The size of the crater increased and cracks appeared after 15 h, as shown in Fig. 33 . However, even after 15 h of erosion cavitation testing, plastic deformation and flow patterns were not present. It clearly showed that FeCoCrAlNi coating formed a microstructure of appropriate hardness and high toughness [lack of IM phases], which resulted in highly erosion resistant coating. These obtained results also indicated that the erosion resistance of the FeCoCrAlNi coating was much higher than that of typical nickel-based super alloy NiCrBSi coating[202]. | Since the advent in 2004, high-entropy alloys (HEAs) have become an attraction for the world and applied in the extensive engineering fields due to their outstanding properties. These materials are exhibiting their potentiality for challenging conditions where coatings are applied through laser deposition technology. Laser deposition techniques containing laser cladding (LC), laser surface alloying (LSA), and laser surface remelting (LSR) are the modern technologies that can be applied for surface modification through HEAs. Nobler properties of the LC-HEA depositions over the conventional alloys have further explored this field in the last few years. Here, this paper provides a comprehensive state-of-the-art review for LC-HEA-based coatings, focusing on the use of laser deposition technique for HEAs, the effect of laser process parameters on mechanical properties, and microstructural evolution. The mechanical characteristics include but are not limited to hardness, wear, corrosion, and erosion resistance are discussed, with regard to their microstructure and phase composition. Besides, the existing problems, possible future developments regarding the LC-HEA depositions are predicted. Due to excellent mechanical properties and functional potential as well as a variety of element constitutions for HEA designing, laser-assisted depositions containing blended HEAs as feedstock material will have promising applications prospects in the field of material science and engineering. | Summary of the literature demonstrating the effect of element incorporation on the phase formations, strengthening mechanisms, morphologies, hardness, and observations of LC-HEA depositions. | /home/shared/llm-extraction-pipeline/articles_all/10.1016.j.optlastec.2021.107447/tables/Table 2.csv |  | [ { "original": "SS 304", "standardized": "SS 304", "confidence": "high" } ]
./10.1016.j.optlastec.2022.107845 | BCC solid solution | Microstructure and elevated temperature wear behavior of laser-cladded AlCrFeMnNi high-entropy alloy coating | The AlCrFeMnNi high-entropy alloy (HEA) coatings were deposited on 316L stainless steel through laser cladding technology that employs pre-alloyed HEA powders. The microstructure, phase composition and hardness of the laser-cladded coatings prepared at different laser scanning speeds were investigated. The wear behavior and properties of the HEA coatings at different temperatures (from room temperature to 600 °C) was comprehensively evaluated using a pin-on-disc test. It was demonstrated that the laser-cladded AlCrFeMnNi HEA coatings exhibited dense and uniform microstructures consisting of a single BCC solid solution phase. A columnar-to-equiaxed transition structure feature was observed in the molten pool of the laser-cladded coating. The coatings possessed better high-temperature wear performance due to the protective effect of oxide films on the wear track. The coating at 400 °C exhibited the best wear resistance, which had the lowest friction coefficient and wear rate of 0.48 and 1.246 × 10-4 mm3/N · m, respectively. At room temperature, the main wear mechanism of the coating was abrasive wear. However, the predominant wear mechanism at high temperatures was oxidation and adhesive wear. | The AlCrFeMnNi high-entropy alloy (HEA) coatings were deposited on 316L stainless steel through laser cladding technology that employs pre-alloyed HEA powders. The microstructure, phase composition and hardness of the laser-cladded coatings prepared at different laser scanning speeds were investigated. The wear behavior and properties of the HEA coatings at different temperatures (from room temperature to 600 °C) was comprehensively evaluated using a pin-on-disc test. It was demonstrated that the laser-cladded AlCrFeMnNi HEA coatings exhibited dense and uniform microstructures consisting of a single BCC solid solution phase. A columnar-to-equiaxed transition structure feature was observed in the molten pool of the laser-cladded coating. The coatings possessed better high-temperature wear performance due to the protective effect of oxide films on the wear track. The coating at 400 °C exhibited the best wear resistance, which had the lowest friction coefficient and wear rate of 0.48 and 1.246 × 10-4 mm3/N · m, respectively. At room temperature, the main wear mechanism of the coating was abrasive wear. However, the predominant wear mechanism at high temperatures was oxidation and adhesive wear. | Experimental lattice parameters of the BCC solid solution for the laser-cladded HEA coatings at different scanning speed. | /home/shared/llm-extraction-pipeline/articles_all/10.1016.j.optlastec.2022.107845/tables/Table 2.csv |  | [ { "original": "BCC solid solution", "standardized": "AlCrFeMnNi", "confidence": "high" } ]
./10.1016.j.optlastec.2022.108188 | C2 ¦ C5 | Effects of laser energy density on microstructure and corrosion resistance of FeCrNiMnAl high entropy alloy coating | The XRD results of FeCrNiMnAl high-entropy alloy coatings under different laser energy densities are shown in Fig. 4 . The main diffraction peak angles of the BCC phase were 2θ = 44.93°, 64.89° and 82.24°. According to the PDF cards, the phase in the coating consisted of two solid solutions: Fe-Cr (ICDD PDF 00-054-0331) disordered BCC phase and Al-Ni (ICDD PDF 00-002-1261) ordered BCC phase. Based on the previous research[25-28], HEA containing Al, Cr, Fe, Ni elements would form single BCC or dual BCC + FCC or A2 + B2 phases. It was obvious that the C2-C5 coatings had (100) peak while C1 did not, which indicated that C2-C5 coatings consist of Fe-Cr(A2) + Al-Ni(B2) phases but C1 coating lacks Al-Ni(B2) phase. As the cooling rate had a great impact on the phase composition of the coating. Lower Ledreduced the cooling rate of the C1 coating. However, the generation of Al-Ni(B2) phase required a large cooling rate of solidified structure. Hence, the laser process of C1 coating determined that its interior was not conducive to the generation of Al-Ni(B2) phase[29]. Besides, Al and Ni elements in C2-C5 coatings had a disposition to form an ordered BCC superlattice (Al-Ni), while other elements basically distributed around Al-Ni phase. Meanwhile, Fe-Cr phase and Al-Ni phase normally formed a set of diffraction peaks, and the similar phenomenon had been confirmed in studies of FeCoNiCrAl and FeCoNiCrAlMoxHEA[30,31]. Based on these studies, it was found that the dendrites and dendritic interstices of HEA alloy contained similar structures. Specifically, the Fe-Cr rich precipitated phase was embedded in the Al-Ni rich substrate because of the occurrence of amplitude modulation decomposition. | In this work, FeCrNiMnAl high entropy alloy (HEA) coating was successfully prepared by laser cladding technology on 17-4PH stainless steel substrate. The aim of the study was to investigate the effects of laser energy density (Led = 50 ∼ 70 J/mm2) on the geometric characteristics, microstructure and corrosion resistance of HEA coatings. The results indicated that Led would significantly affect the Geometrical characteristics of the coatings, and the height, depth and width increased with increasing laser energy density. In electrochemical tests, the corrosion resistance of coatings tended to increase and then decreased with increasing Led. At the Led of 65 J/mm2, the corrosion current density of the coating was only 1.156 × 10-5 A/cm2, indicating that the dense passive film was formed on the surface of HEA coating. The corrosion resistance of the coating was closely related to the passivation film on the surface of the coating. At the Led of 50 J/mm2, microcracks on the coating surface could facilitate ionic intrusion, resulting in poor corrosion resistance. However, at the Led of 65 J/mm2, the corrosion products on the coating surface were less and the corrosion resistance was optimum. Accordingly, the laser cladding process had a significant impact on the quality and performance of HEA coating. Modulation of laser process parameters was an effective method to optimize coating performance. | Electrochemical parameters obtained by Tafel empirical law and polarization curve. | /home/shared/llm-extraction-pipeline/articles_all/10.1016.j.optlastec.2022.108188/tables/Table 4.csv |  | [ { "original": "C2", "standardized": "Fe20Cr20Ni20Mn20Al20", "confidence": "High" }, { "original": "C5", "standardized": "Fe20Cr20Ni20Mn20Al20", "confidence": "High" } ]
./10.1016.j.optlastec.2022.108188 | C4 ¦ C3 | Effects of laser energy density on microstructure and corrosion resistance of FeCrNiMnAl high entropy alloy coating | To characterize the corrosion resistance of HEA coating and 17-4PH substrate, the potentiodynamic polarization measurement is an accurate and efficient detection method when explore the corrosion resistance of samples. Fig. 8(a) displays the electrochemical polarization curves of C1-5 HEA coating and substrate in 3.5 wt% NaCl solution. Then, the self-corrosion potential and self-corrosion current density of the samples were deduced by Tafel-fitting method to further appraise the corrosion resistance capability of the samples, and the fitting results are shown in Table 4 . Notably, although there were differences in materials between the substrate and the coating, the change inEcorrwas not obvious, which might be related to the respective system of each sample. In this paper, the main purpose of laser cladding coatings was to improve the corrosion resistance of metal samples, and the corrosion rate mainly depends on the self-corrosion current density (Icorr) of samples[49]. According to the data in Table 4 , the corrosion resistance of the samples in descending order are: C4 > C5 > C3 > C2 > C1. The results suggested that the corrosion resistance of HEA coatings in NaCl solution was better than 17-4PH steel. | In this work, FeCrNiMnAl high entropy alloy (HEA) coating was successfully prepared by laser cladding technology on 17-4PH stainless steel substrate. The aim of the study was to investigate the effects of laser energy density (Led = 50 ∼ 70 J/mm2) on the geometric characteristics, microstructure and corrosion resistance of HEA coatings. The results indicated that Led would significantly affect the Geometrical characteristics of the coatings, and the height, depth and width increased with increasing laser energy density. In electrochemical tests, the corrosion resistance of coatings tended to increase and then decreased with increasing Led. At the Led of 65 J/mm2, the corrosion current density of the coating was only 1.156 × 10-5 A/cm2, indicating that the dense passive film was formed on the surface of HEA coating. The corrosion resistance of the coating was closely related to the passivation film on the surface of the coating. At the Led of 50 J/mm2, microcracks on the coating surface could facilitate ionic intrusion, resulting in poor corrosion resistance. However, at the Led of 65 J/mm2, the corrosion products on the coating surface were less and the corrosion resistance was optimum. Accordingly, the laser cladding process had a significant impact on the quality and performance of HEA coating. Modulation of laser process parameters was an effective method to optimize coating performance. | Electrochemical parameters obtained by Tafel empirical law and polarization curve. | /home/shared/llm-extraction-pipeline/articles_all/10.1016.j.optlastec.2022.108188/tables/Table 4.csv |  | [ { "original": "C4", "standardized": "C4", "confidence": "Low" }, { "original": "C3", "standardized": "C3", "confidence": "Low" } ]
./10.1016.j.optlastec.2022.108188 | C1 | Effects of laser energy density on microstructure and corrosion resistance of FeCrNiMnAl high entropy alloy coating | WherePdenotes laser power,Vdenotes laser scanning speed, D denotes spot diameter. According to different Led, the coatings were labelled Ledas C1-5 coating. To complete the tissue characterization and performance Test, the prepared coating was cut into rectangles of size 12 mm × 8 mm × 8 mm using a wire cutter. | In this work, FeCrNiMnAl high entropy alloy (HEA) coating was successfully prepared by laser cladding technology on 17-4PH stainless steel substrate. The aim of the study was to investigate the effects of laser energy density (Led = 50 ∼ 70 J/mm2) on the geometric characteristics, microstructure and corrosion resistance of HEA coatings. The results indicated that Led would significantly affect the Geometrical characteristics of the coatings, and the height, depth and width increased with increasing laser energy density. In electrochemical tests, the corrosion resistance of coatings tended to increase and then decreased with increasing Led. At the Led of 65 J/mm2, the corrosion current density of the coating was only 1.156 × 10-5 A/cm2, indicating that the dense passive film was formed on the surface of HEA coating. The corrosion resistance of the coating was closely related to the passivation film on the surface of the coating. At the Led of 50 J/mm2, microcracks on the coating surface could facilitate ionic intrusion, resulting in poor corrosion resistance. However, at the Led of 65 J/mm2, the corrosion products on the coating surface were less and the corrosion resistance was optimum. Accordingly, the laser cladding process had a significant impact on the quality and performance of HEA coating. Modulation of laser process parameters was an effective method to optimize coating performance. | Electrochemical parameters obtained by Tafel empirical law and polarization curve. | /home/shared/llm-extraction-pipeline/articles_all/10.1016.j.optlastec.2022.108188/tables/Table 4.csv |  | [ { "original": "C1", "standardized": "Fe20Cr20Ni20Mn20Al20", "confidence": "High" } ]
./10.1016.j.optlastec.2022.108494 | 4% ¦ 0% ¦ 8% ¦ 2% | Design and characterization of in-situ TiB reinforced TiB/Ti50Zr25Al15Cu10 non-equiatomic medium-entropy alloy composite coating on magnesium alloy by laser cladding | According to the performance comparison of TiZrAlCu MEACs, the details of discussion is shown in chapter 3.1, the weight percentage of 2%, 4% and 8% LaB6were added to Ti50Zr25Al15Cu10MEAC system. The Ti50Zr25Al15Cu10with 2 wt%, 4 wt% and 8 wt% LaB6powders were prepared by mixing for 40 min through a ball milling machine with ball-to-powder (mass ratio) of 2:1 and rotating speed of 350 r/min. Preparations before laser cladding are the same as described in part 2.2.1. The laser process parameters are as follows: the laser power is 1500 W, the scanning speed is 20 mm/s, the spot diameter is 3 mm, and the overlap rate is 40%. | The improvement of corrosion resistance and wear resistance levels is of great significance because of the far-ranging impacts of them on the further application of magnesium alloys. In this work, a novel TiB/Ti50Zr25Al15Cu10 medium-entropy alloy composite coating (MEACC) was successfully prepared on the surface of magnesium alloy by laser cladding. The effect of LaB6 content on microstructure, micro-hardness, wear resistance and corrosion resistance of Ti50Zr25Al15Cu10 coatings was studied in detail. The results show that TiB/Ti50Zr25Al15Cu10 MEACCs are mainly composed of α-Ti, BCC and TiB phases. With LaB6 content increased, the microstructure of the coating is refined and homogenized. And when the addition amount is excessive, Cu2La clusters appear. The lattice distortion caused by La3+ with large ion radius leading to the formation of hard BCC solid solution, as well as the dispersion strengthening of TiB in-situ, the coating presents high micro-hardness and excellent wear resistance. Especially, the average micro-hardness values of Ti50Zr25Al15Cu10 coating with 4 wt% LaB6 is ∼679.4 HV0.3, which is about 11 times than that of the substrate (∼61.6 HV0.3). Besides, TiB/Ti50Zr25Al15Cu10 MEACC displays excellent corrosion resistance. The minimum corrosion current density is 8.52 × 10-7 A·cm-2, and the oxidation phenomenon emerged in the coating. The oxide film is mainly composed of the oxidation state of Ti, Zr, Al, Cu and the sub-oxide state of Cu. | Electrochemical data obtained from potentiodynamic polarization tests. | /home/shared/llm-extraction-pipeline/articles_all/10.1016.j.optlastec.2022.108494/tables/Table 6.csv |  | [ { "original": "4%", "standardized": "4% LaB6", "confidence": "high" }, { "original": "0%", "standardized": "0%", "confidence": "high" }, { "original": "8%", "standardized": "8% LaB6", "confidence": "high" }, { "original": "2%", "standardized": "2% LaB6", "confidence": "high" } ]
./10.1016.j.optlastec.2022.108639 | Mg-Ni ¦ Al-Ni | Dissimilar laser lap welding of Mg and Al alloys using a CoCrFeNi medium-entropy alloy interlayer | Currently, three schemes have been widely reported on the suppression of Mg-Al IMCs in welding processes: controlling the heat input, reducing the reaction time, and generating substitution phases. For example, the joining of 1050 Al and AZ31 Mg was realized by magnetic pulse welding and the metallurgical bonding was achieved by elemental diffusion through the interface, and the maximum tensile shear strength of the joint reaches 97 % of that of the 1050 aluminum base material[4]. The temperature of the welding interface had reached the melting temperature, but no IMCs formed at the interface due to the extremely fast cooling rate. Some researchers performed explosive welding on Mg/Al dissimilar metals[5]. The results showed that the metallurgical bonding of the explosive welding interface was achieved by local diffusion during a short thermal action time, the thickness of the diffusion layer was about 3.5 μm, and no IMCs existed and the shear strength of AZ31B/7075 joints reached 70 MPa. Other researchers successfully realized Mg/Al dissimilar metal joining by friction stir lap welding[6], and they pointed out that reducing the mixing area of Mg/Al alloys and the welding temperature may be an effective way to reduce IMCs and increase joint strengths. In addition, the researches on improving the dissimilar Mg/Al joint interface focus on preventing the formation of the Mg-Al IMCs via adding different kinds of interlayer. Gao et al. studied Ti interlayer to joined AZ31B Mg alloy and 6061Al alloys by fiber laser welding, the joint strength was up to 78.2 ± 3.6 MPa[7]. The results showed that the formation of Mg-Al IMCs was effectively suppressed by the precise control of laser power and the newly formed thermodynamically advantageous Al-Mg-Ti IMCs. Peng et al.[8]used Cu and Ni powders as interlayer material in the friction stir lap welded Mg-Al joint, and they found that the bonding strengths between Mg-Cu, Al-Cu, Al-Ni, and Mg-Ni phases and matrix were higher than that between Mg-Al IMCs, which effectively inhibited the formation of Mg-Al IMCs, and the shear force of Mg-Cu/Ni-Al joints was 41 % higher than that of Mg-Al joints. In addition, some researchers added additional elements such as Fe, Cu, and Ni during the welding process to generate IMCs phases associated with the added elements, completely or partially replacing the Mg-Al IMCs in the interface and improve the shear properties of the joints[9-11]. Therefore, controlling the welding heat input and designing the interlayer from the perspective of thermodynamics to obtain replacement phases is a helpful method to inhibit the formation of continuous Mg-Al IMCs. | Laser welding of Mg to Al dissimilar metals is of great significance in various industries, such as automobile, electrical, electronics, and energy systems, which promotes lightweight composite structure. However, Mg-Al intermetallic compounds (IMCs) have tremendous detrimental effects on the dissimilar metal joining of Mg to Al. In this work, dissimilar Mg/Al alloys joints with CoCrFeNi medium-entropy alloy (MEA) powders interlayer were achieved by the laser welding process, and the effect of different laser powers on the microstructure and mechanical properties of the joints was analyzed, reaching a maximum tensile shear strength of 100.12 MPa. The formation mechanism of the interface was investigated by experimental investigations and thermodynamic calculations. In addition, a numerical simulation of the laser welding process was carried out to reveal the temperature field of the molten pool and the flow change process. Based on the law of multi-component HEA phase formation, the interfacial metallurgical products were calculated and analyzed. The results of the energy dispersive spectroscopy show that the molten CoCrFeNi MEA powders reacted with Al to form Al-rich AlxCoCrFeNi phase, due to a more negative generation enthalpy compared to Mg-Al IMCs. With the increase of laser power, the Al-rich AlxCoCrFeNi phase mixed layer went through four states of agglomeration, continuity, interruption and dispersion, while the IMCs at the interface gradually increased and finally tend to be continuity. Due to the physical barrier of MEA and formation of Al-rich AlxCoCrFeNi phase, the formation of the Mg-Al IMCs phase was effectively suppressed, which improved the shear properties of the joints. The material- microstructure-property relations was established in this work, which facilitated the development of laser welding technology for Mg and Al alloys. | Binary enthalpy (Hijmix) values for the elements in selected HEAs compositions. | /home/shared/llm-extraction-pipeline/articles_all/10.1016.j.optlastec.2022.108639/tables/Table 3.csv |  | [ { "original": "Mg-Ni", "standardized": "Mg-Ni", "confidence": "Low" }, { "original": "Al-Ni", "standardized": "Al-Ni", "confidence": "Low" } ]
./10.1016.j.optlastec.2022.108639 | Mg-Al | Dissimilar laser lap welding of Mg and Al alloys using a CoCrFeNi medium-entropy alloy interlayer | Laser welding of Mg to Al dissimilar metals is of great significance in various industries, such as automobile, electrical, electronics, and energy systems, which promotes lightweight composite structure. However, Mg-Al intermetallic compounds (IMCs) have tremendous detrimental effects on the dissimilar metal joining of Mg to Al. In this work, dissimilar Mg/Al alloys joints with CoCrFeNi medium-entropy alloy (MEA) powders interlayer were achieved by the laser welding process, and the effect of different laser powers on the microstructure and mechanical properties of the joints was analyzed, reaching a maximum tensile shear strength of 100.12 MPa. The formation mechanism of the interface was investigated by experimental investigations and thermodynamic calculations. In addition, a numerical simulation of the laser welding process was carried out to reveal the temperature field of the molten pool and the flow change process. Based on the law of multi-component HEA phase formation, the interfacial metallurgical products were calculated and analyzed. The results of the energy dispersive spectroscopy show that the molten CoCrFeNi MEA powders reacted with Al to form Al-rich AlxCoCrFeNi phase, due to a more negative generation enthalpy compared to Mg-Al IMCs. With the increase of laser power, the Al-rich AlxCoCrFeNi phase mixed layer went through four states of agglomeration, continuity, interruption and dispersion, while the IMCs at the interface gradually increased and finally tend to be continuity. Due to the physical barrier of MEA and formation of Al-rich AlxCoCrFeNi phase, the formation of the Mg-Al IMCs phase was effectively suppressed, which improved the shear properties of the joints. The material- microstructure-property relations was established in this work, which facilitated the development of laser welding technology for Mg and Al alloys. | Laser welding of Mg to Al dissimilar metals is of great significance in various industries, such as automobile, electrical, electronics, and energy systems, which promotes lightweight composite structure. However, Mg-Al intermetallic compounds (IMCs) have tremendous detrimental effects on the dissimilar metal joining of Mg to Al. In this work, dissimilar Mg/Al alloys joints with CoCrFeNi medium-entropy alloy (MEA) powders interlayer were achieved by the laser welding process, and the effect of different laser powers on the microstructure and mechanical properties of the joints was analyzed, reaching a maximum tensile shear strength of 100.12 MPa. The formation mechanism of the interface was investigated by experimental investigations and thermodynamic calculations. In addition, a numerical simulation of the laser welding process was carried out to reveal the temperature field of the molten pool and the flow change process. Based on the law of multi-component HEA phase formation, the interfacial metallurgical products were calculated and analyzed. The results of the energy dispersive spectroscopy show that the molten CoCrFeNi MEA powders reacted with Al to form Al-rich AlxCoCrFeNi phase, due to a more negative generation enthalpy compared to Mg-Al IMCs. With the increase of laser power, the Al-rich AlxCoCrFeNi phase mixed layer went through four states of agglomeration, continuity, interruption and dispersion, while the IMCs at the interface gradually increased and finally tend to be continuity. Due to the physical barrier of MEA and formation of Al-rich AlxCoCrFeNi phase, the formation of the Mg-Al IMCs phase was effectively suppressed, which improved the shear properties of the joints. The material- microstructure-property relations was established in this work, which facilitated the development of laser welding technology for Mg and Al alloys. | Binary enthalpy (Hijmix) values for the elements in selected HEAs compositions. | /home/shared/llm-extraction-pipeline/articles_all/10.1016.j.optlastec.2022.108639/tables/Table 3.csv |  | [ { "original": "Mg-Al", "standardized": "Mg-Al", "confidence": "low" } ]
./10.1016.j.optlastec.2022.108639 | AlxCoCrFeNi | Dissimilar laser lap welding of Mg and Al alloys using a CoCrFeNi medium-entropy alloy interlayer | Laser welding of Mg to Al dissimilar metals is of great significance in various industries, such as automobile, electrical, electronics, and energy systems, which promotes lightweight composite structure. However, Mg-Al intermetallic compounds (IMCs) have tremendous detrimental effects on the dissimilar metal joining of Mg to Al. In this work, dissimilar Mg/Al alloys joints with CoCrFeNi medium-entropy alloy (MEA) powders interlayer were achieved by the laser welding process, and the effect of different laser powers on the microstructure and mechanical properties of the joints was analyzed, reaching a maximum tensile shear strength of 100.12 MPa. The formation mechanism of the interface was investigated by experimental investigations and thermodynamic calculations. In addition, a numerical simulation of the laser welding process was carried out to reveal the temperature field of the molten pool and the flow change process. Based on the law of multi-component HEA phase formation, the interfacial metallurgical products were calculated and analyzed. The results of the energy dispersive spectroscopy show that the molten CoCrFeNi MEA powders reacted with Al to form Al-rich AlxCoCrFeNi phase, due to a more negative generation enthalpy compared to Mg-Al IMCs. With the increase of laser power, the Al-rich AlxCoCrFeNi phase mixed layer went through four states of agglomeration, continuity, interruption and dispersion, while the IMCs at the interface gradually increased and finally tend to be continuity. Due to the physical barrier of MEA and formation of Al-rich AlxCoCrFeNi phase, the formation of the Mg-Al IMCs phase was effectively suppressed, which improved the shear properties of the joints. The material- microstructure-property relations was established in this work, which facilitated the development of laser welding technology for Mg and Al alloys. | Laser welding of Mg to Al dissimilar metals is of great significance in various industries, such as automobile, electrical, electronics, and energy systems, which promotes lightweight composite structure. However, Mg-Al intermetallic compounds (IMCs) have tremendous detrimental effects on the dissimilar metal joining of Mg to Al. In this work, dissimilar Mg/Al alloys joints with CoCrFeNi medium-entropy alloy (MEA) powders interlayer were achieved by the laser welding process, and the effect of different laser powers on the microstructure and mechanical properties of the joints was analyzed, reaching a maximum tensile shear strength of 100.12 MPa. The formation mechanism of the interface was investigated by experimental investigations and thermodynamic calculations. In addition, a numerical simulation of the laser welding process was carried out to reveal the temperature field of the molten pool and the flow change process. Based on the law of multi-component HEA phase formation, the interfacial metallurgical products were calculated and analyzed. The results of the energy dispersive spectroscopy show that the molten CoCrFeNi MEA powders reacted with Al to form Al-rich AlxCoCrFeNi phase, due to a more negative generation enthalpy compared to Mg-Al IMCs. With the increase of laser power, the Al-rich AlxCoCrFeNi phase mixed layer went through four states of agglomeration, continuity, interruption and dispersion, while the IMCs at the interface gradually increased and finally tend to be continuity. Due to the physical barrier of MEA and formation of Al-rich AlxCoCrFeNi phase, the formation of the Mg-Al IMCs phase was effectively suppressed, which improved the shear properties of the joints. The material- microstructure-property relations was established in this work, which facilitated the development of laser welding technology for Mg and Al alloys. | EDS analysis results are marked in Fig. 7. | /home/shared/llm-extraction-pipeline/articles_all/10.1016.j.optlastec.2022.108639/tables/Table 5.csv |  | [ { "original": "AlxCoCrFeNi", "standardized": "AlxCoCrFeNi", "confidence": "High" } ]
./10.1016.j.optlastec.2023.109975 | LA composites | Microstructure performance and Nano-Effect of laser alloying composites with Multi-Phase on TA1 titanium alloy | The LA GOSs/CNTs reinforced composites were generated on an second layer of the composites; the SEM image of GOSs in LA composites shown in Fig. 7 a. In substance, a laser beam irradiated on GOSs also the pre-melted alloy powders, huge amounts of GOSs were melted but kept portion GOSs in solid state, affecting the solidification process of a LP extensively, such as the grain nucleation/growth. Fig. 7 b indicated that huge amounts of nanocrystals were produced attached to GOSs in the composites, considering that Cu of HEAs played a central role as the special ultrafine nanostructure catalytic effect. As shown in Fig. 7 c, portion of the nanocrystals were able to be agglomerated when the temperature of LP reached a certain value[38]. Fig. 7 d depicted that the atoms of CNTs were interwoven together, also large number of APs and the dendrites were generated attached to CNTs/GOSs. In substance, huge number of UPs were produced in the atomic arrangement of CNTs, partial UPs did great damage to balance state of the atoms, enhancing crystal boundaries’ free energy of the composites. As illustrated in Fig. 7 e, the SAED pattern (Middle-composites) proved that amounts of UPs were generated; Fig. 7 f indicated that lots of the un-melting CNTs were also proved to be existence in middle-composites, reinforcing Composites. Fig. 7 g indicated that the lattice distortions were produced in an interface region between the crystalline/APs regions. Due to the complex chemical compositions between the crystal/APs, the interface region owned the varied lattices parameters, favoring the dislocations to be produced after a swift solidification process of a puddle. Fig. 7 h indicated that CNTs with the distinct hollow were produced; portion of CNTs were not melted wholly due to the un-distribution of laser beam energy, further reinforcing the composites. As shown in Fig. 7 i, the nanowall of GOSs and CNTs’ tube were interwove together in some location, LP owned the extreme rapid heating/cooling rates, so UPs should diffuse into the every locations of LP rapidly, the high value ofthe diffusion coefficient could guarantee this complete diffusion of UPs, favoring the complicated microstructure to be generated. In substance, one quantum in LP should obtain sufficient energy from laser beam. Considering that one of UPs should be a quantum, so UPs would not require long waiting time to vary from normal lattice point (point vacancy) to the interstitial particle[39],i.e. become an interstitial particle due to its ultrafine structure. | Laser alloying (LA) of the Nimonic93-Zn-SiB2-CeO2 mixed powders formed a first layer by the coaxialpowderfeedingon a TA1 titanium alloy substrate; then the mixture powders of FeCoCrAlCu-TiC was alloyed on this formed first layer also by the coaxialpowderfeeding to produce the high entropy alloys (HEAs) base layer, forming the composites. The nanocrystals and the graphene oxide sheets (Graphene oxide sheets, GOSs)/CNTs reinforced layer were formed on an second layer, also by mean of LA of FeCoCrAlCu-TiC-(GOSs/CNTs). Portions of the produced ultrafine particles (UPs) were able to disrupt the balanced state of the atoms, enhancing the free energy of the crystal boundaries of such composites; UPs should diffuse into every locations of a laser-pool (LP) with an extreme high temperature as soon as possible. Wear performance of such composites was significantly higher than that of TA1 under an action of multi-phase. Identification of synthetic UPs in such fabricated composites, more importantly an UPs effect, contributes theoretical/experimental basis to upgrade quality of the laser fabricated materials with multi-phase. | The wear volume losses test data of the LA composites. | /home/shared/llm-extraction-pipeline/articles_all/10.1016.j.optlastec.2023.109975/tables/Table 2.csv |  | [ { "original": "LA composites", "standardized": "LA composites", "confidence": "High" } ]
./10.1016.j.optlastec.2023.110122 | AM-800 ¦ AM-1000 | Effects of laser power on microstructures and mechanical properties of CoCrFeNiMn high entropy alloy with the addition of Y2O3 by directed energy deposition | To study the mechanical properties of CoCrFeNiMn HEA with the addition of Y2O3at varying laser power, the bulk sample was vertically cut from top to bottom. This resulted in obtaining tensile specimens with dimensions of 2 mm × 6 mm × 30 mm (thickness × width × length). The tensile samples were named AM-700, AM-800, and AM-1000 samples, respectively. All bulk samples were machined using the same cutting method. All tensile samples were ground with SiC sandpapers to remove the oxide layer from the surface. The tensile tests were conducted at room temperature using MTS Exceed E43 electronic universal testing machine. The tensile rate was recorded at 0.1 mm/min, and the engineering strain was obtained for the compilation of a flow curve. | The bulk CoCrFeNiMn high entropy alloy with the addition of Y2O3 is fabricated by directed energy deposition, and its microstructures and mechanical properties were investigated in relation to laser power. The XRD results revealed that FCC and Cr-rich precipitates were constant in all samples, regardless of laser power. Moreover, the lattice constant is maximum at 800 W laser power due to the increased Y content. The EBSD results indicated that higher laser power can coarse grain, but it is refined at 800 W due to the increased concentration of new compounds and Y2O3 in the sample. The texture strength of the sample processed at 1000 W is approximately 1.6 times greater than that observed in the 700 W process. Besides, the sample shows the minimum texture strength at 800 W, owing to the action of small grain size. Additionally, the higher laser power is beneficial to form <001> texture along the scanning direction and the building direction. The laser power has a proportional relationship to the average KAM value and low-angle grain boundary. The results of the deformation behavior suggest that the sample has excellent mechanical properties at 800 W, which exhibits ductile fracture. | Strengthening contribution of grain boundary, dislocation, and oxide precipitation. | /home/shared/llm-extraction-pipeline/articles_all/10.1016.j.optlastec.2023.110122/tables/Table 1.csv |  | [ { "original": "AM-800", "standardized": "CoCrFeNiMn", "confidence": "High" }, { "original": "AM-1000", "standardized": "CoCrFeNiMn", "confidence": "High" } ]
./10.1016.j.optlastec.2023.110122 | AM-700 | Effects of laser power on microstructures and mechanical properties of CoCrFeNiMn high entropy alloy with the addition of Y2O3 by directed energy deposition | To study the mechanical properties of CoCrFeNiMn HEA with the addition of Y2O3at varying laser power, the bulk sample was vertically cut from top to bottom. This resulted in obtaining tensile specimens with dimensions of 2 mm × 6 mm × 30 mm (thickness × width × length). The tensile samples were named AM-700, AM-800, and AM-1000 samples, respectively. All bulk samples were machined using the same cutting method. All tensile samples were ground with SiC sandpapers to remove the oxide layer from the surface. The tensile tests were conducted at room temperature using MTS Exceed E43 electronic universal testing machine. The tensile rate was recorded at 0.1 mm/min, and the engineering strain was obtained for the compilation of a flow curve. | The bulk CoCrFeNiMn high entropy alloy with the addition of Y2O3 is fabricated by directed energy deposition, and its microstructures and mechanical properties were investigated in relation to laser power. The XRD results revealed that FCC and Cr-rich precipitates were constant in all samples, regardless of laser power. Moreover, the lattice constant is maximum at 800 W laser power due to the increased Y content. The EBSD results indicated that higher laser power can coarse grain, but it is refined at 800 W due to the increased concentration of new compounds and Y2O3 in the sample. The texture strength of the sample processed at 1000 W is approximately 1.6 times greater than that observed in the 700 W process. Besides, the sample shows the minimum texture strength at 800 W, owing to the action of small grain size. Additionally, the higher laser power is beneficial to form <001> texture along the scanning direction and the building direction. The laser power has a proportional relationship to the average KAM value and low-angle grain boundary. The results of the deformation behavior suggest that the sample has excellent mechanical properties at 800 W, which exhibits ductile fracture. | Yield strength estimated using measurement, theoretical calculation by Eq. (4) and Eq. (10) for all samples. | /home/shared/llm-extraction-pipeline/articles_all/10.1016.j.optlastec.2023.110122/tables/Table 2.csv | {'NA': 'V\nB\n represents the fraction of grain-boundary strengthening, V\nD\n is the fraction of dislocation strengthening, and V\nODS\n stands for the fraction of oxide-precipitation strengthening.'} | [ { "original": "AM-700", "standardized": "CoCrFeNiMnY2O3", "confidence": "Medium" } ]
./10.1016.j.optlastec.2024.110747 | C5 ¦ C3 ¦ C2 | The effects of synthesis route and LaB6-doping on FeCoNiCrTi coating performance: Morphology, microstructure, microhardness and corrosion resistance | HEAs coatings were prepared by coaxial powder feeding laser cladding equipment (Nanjing Pfizer Optoelectronic Technology Co., Ltd). The equipment was composed of fiber laser, platform, powder feeder system and laser head, as shown in Fig. 2(a) . To remove the oxides and contaminants on the surface of Ti6Al4V, the surface was polished by grinding machine with abrasive pape (#80 SiC sandpapers) before the cladding experiment. And it was cleaned with acetone. Futhermore, the mixed powders was dried in a vacuum drying for 2 h at 100 °C. In order to explore the impact ofLedon the formability quality and performance of coating, four differentLedprocess routes were set up, as shown in Table 1 . TheLedcan be defined by the following formula[32]:(1)Led=PV×DwherePdenotes the laser power,Vdenotes the scanning speed,Ddenotes the spot diameter.Led= 44 J∙mm-2, 55 J∙mm-2, 73.33 J∙mm-2, 80.0 J∙mm-2were designated as C1, C2, C3, C4 respectively. C5 represents the LaB6/ FeCoNiCrTi composite coating prepared under the optimal process parameters of C1-C4. | In this work, the FeCoNiCrTi HEA coatings were fabricated on the Ti6Al4V surface via laser cladding technology. The effects of synthesis routes (different energy density, Led ) and LaB6-doping on the single-track morphology, phase distribution, microstructure, microhardness and corrosion resistance of HEA coatings were comprehensively studied. Interestingly, the regulation of Led and addition of LaB6 significantly reduced the crack sensitivity and dilution rate of the coating. On the one hand, the optimized coating contributed to fine grain size when Led was 73.33 J/mm2. On the other hand, the in-situ generation of TiC, TiB2 and TiC/TiB2 composite structure played an important role in achieving the more excellent propertiy in LaB6/FeCoNiCrTi composite coating. Furthermore, the microhardness and corrosion resistance of the coatings were significantly improved owing to the ceramic phases and fine grain strengthening. Specifically, the average microhardness coating was up to 593 HV0.2. The corrosion current density (Icorr ) of the coating with a Led of 73.33 J/mm2 was 4.796 × 10-6 A·cm-2, the carrier density (ND) and thickness (d) of the passivation film were 1.556 × 1022 cm-2 and 3.244 nm, respectively, indicating the best corrosion resistance in HEA coatings. In terms of LaB6/FeCoNiCrTi coating, the Icorr , ND and d were 2.400 × 10-6 A·cm-2, 1.053 × 1022 cm-2 and 4.739 nm, respectively. Consequently, the doping of LaB6 further enhanced the corrosion resistance of HEA coating. | Electrochemical parameters of Ti6Al4V and C1-C5 coatings. | /home/shared/llm-extraction-pipeline/articles_all/10.1016.j.optlastec.2024.110747/tables/Table 4.csv |  | [ { "original": "C5", "standardized": "LaB6/FeCoNiCrTi", "confidence": "High" }, { "original": "C3", "standardized": "C3", "confidence": "High" }, { "original": "C2", "standardized": "C2", "confidence": "High" } ]
./10.1016.j.optlastec.2024.110747 | C1 ¦ C4 | The effects of synthesis route and LaB6-doping on FeCoNiCrTi coating performance: Morphology, microstructure, microhardness and corrosion resistance | In summary, this work aimed to improve the microhardness and corrosion resistance of Ti6Al4V and explored the influence of Ledon the morphology, microstructure, corrosion behavior and microhardness of the HEA coatings. Based on previous publications[17]and Liang's work[31], 2 wt% LaB6particles were introduced into the self-designed FeCoNiCrTi powder, and LaB6/FeCoNiCrTi composite coating was fabricated successfully via LC under the optimal laser process parameters of C1-C4. Eventually, the strengthening mechanism of LaB6on the composite coating properties was analyzed. | In this work, the FeCoNiCrTi HEA coatings were fabricated on the Ti6Al4V surface via laser cladding technology. The effects of synthesis routes (different energy density, Led ) and LaB6-doping on the single-track morphology, phase distribution, microstructure, microhardness and corrosion resistance of HEA coatings were comprehensively studied. Interestingly, the regulation of Led and addition of LaB6 significantly reduced the crack sensitivity and dilution rate of the coating. On the one hand, the optimized coating contributed to fine grain size when Led was 73.33 J/mm2. On the other hand, the in-situ generation of TiC, TiB2 and TiC/TiB2 composite structure played an important role in achieving the more excellent propertiy in LaB6/FeCoNiCrTi composite coating. Furthermore, the microhardness and corrosion resistance of the coatings were significantly improved owing to the ceramic phases and fine grain strengthening. Specifically, the average microhardness coating was up to 593 HV0.2. The corrosion current density (Icorr ) of the coating with a Led of 73.33 J/mm2 was 4.796 × 10-6 A·cm-2, the carrier density (ND) and thickness (d) of the passivation film were 1.556 × 1022 cm-2 and 3.244 nm, respectively, indicating the best corrosion resistance in HEA coatings. In terms of LaB6/FeCoNiCrTi coating, the Icorr , ND and d were 2.400 × 10-6 A·cm-2, 1.053 × 1022 cm-2 and 4.739 nm, respectively. Consequently, the doping of LaB6 further enhanced the corrosion resistance of HEA coating. | Electrochemical parameters of Ti6Al4V and C1-C5 coatings. | /home/shared/llm-extraction-pipeline/articles_all/10.1016.j.optlastec.2024.110747/tables/Table 4.csv |  | [ { "original": "C1", "standardized": "C1", "confidence": "High" }, { "original": "C4", "standardized": "C4", "confidence": "High" } ]
./10.1016.j.optlastec.2024.111162 | BM-FeCoCrNiMn | Microstructure and tensile properties of dissimilar metal joints between FeCoCrNiMn alloy and stainless steel using CoCrNiMn powders as filler material | Fig. 8 illustrates the correlation between the strain-hardening rate and true tensile strain. For these four types of samples, as the strain increases, the strain hardening rate decreases significantly, eventually reaching a low value. However, two BMs exhibit a certain level of strain hardening even at large strain stages, while two welded joints show a low strain hardening ability. As a result, two BMs exhibit higher values of the UTS and uniform elongation compared to two types of welded joints. In addition, no obvious stage of increase in work hardening rate is found in either the LBW or LMDW samples. It means that the main deformation mode for those two welded joints is dislocation slip, not twinning. In particular, compared to the LBW joint, the LMDW joint exhibits a higher strain-hardening ability. The strain hardening of the LMDW joint can be maintained as strain increases (purple curve in Fig. 8 ). Moreover, it is worth noting that an extremely high strain-hardening rate is found in the LMDW joint at the initial stage of strain. Then it quickly aligns with the strain-hardening rate of the BM-FeCoCrNiMn sample within the range of 2 to 12 %. The synchronization in strain-hardening between the two samples may be related to the similar chemical composition of the FZ and FeCoCrNiMn BM[47,48]. The results suggest that the FeCoCrNiMn BM of the LMDW joint could play a role in plastic deformation and strain hardening during the tensile process. Fig. 6 b and 6c depict surface irregularities observed after deformation in both the FeCoCrNiMn BM sample and the FeCoCrNiMn BM of the LMDW joint. However, a similar observation has not been found in the FeCoCrNiMn BM of the LBW joint ( Fig. 6 c). This observation may further confirm the analysis. | As one of the earliest proposed and most extensively studied high-entropy alloys, the FeCoCrNiMn alloy has received considerable attention. The dissimilar metal joining of FeCoCrNiMn alloy to 304 stainless steel has significant potential for practical applications in various engineering fields. However, there is still room for further improvement in the mechanical properties of the dissimilar fusion-welded joints. In the present study, an innovative approach was provided for the in-situ formation of high-entropy alloy materials in the fusion zone. The chemical composition is similar to that of the FeCoCrNiMn alloy, achieved using the equiatomic CoCrNiMn filler powders. Addressing the inhomogeneous chemical composition and promoting the deformation coordination between the fusion zone and the FeCoCrNiMn alloy can enhance the tensile properties of dissimilar welded joints. A remarkable finding of the study was that promising tensile strength and uniform elongation were achieved in the welded joint using CoCrNiMn powders. Those were ∼ 124.3 % and ∼ 229.2 % of the direct laser beam-welded joint, respectively. Based on the in-situ tensile tests and digital image correlation analysis, the enhanced deformation coordination on both sides of the fusion zone/FeCoCrNiMn interface was attributed to this observation. The results demonstrated that the in-situ formation of high-entropy alloy materials in the fusion zone would be an effective method for enhancing the mechanical properties of the welded joints between FeCoCrNiMn alloy and 304 stainless steel. | Calculated parameters of d, DHmix, D Smix, O, and VEC for the BMs and FZs (at.%). | /home/shared/llm-extraction-pipeline/articles_all/10.1016.j.optlastec.2024.111162/tables/Table 3.csv |  | [ { "original": "BM-FeCoCrNiMn", "standardized": "FeCoCrNiMn", "confidence": "high" } ]
./10.1016.j.optlastec.2024.111345 | AISI 316L | Microstructural Evolution and Wear Resistance of Surface Alloyed AISI 316L Stainless Steel with Equi-atomic CoCrFeMnTi by Continuous Wave Diode Laser | In this investigation, a multicomponent alloyed surface was developed on AISI 316L stainless steel (AISI 316L SS) substrate by melting it with a fiber coupled diode laser having 3.6 mm beam diameter (using argon as shrouding gas) along with simultaneous melting of equiatomic pre-mixed elemental powders of cobalt (Co), chromium (Cr), iron (Fe), manganese (Mn) and titanium (Ti) (high entropy alloy). The process parameters used in the experiment were laser power (1800-2200 W) and scan speed (6 mm/sec to 8 mm/sec). Following laser surface alloying (LSA) a detailed microstructural characterization of the surface and evaluation of surface mechanical properties (micro/nano hardness, Young’s modulus and wear resistance) were undertaken. Due to LSA there is formation of near eutectic microstructure consisting of FCC and BCC phase mixtures along with the precipitates of Fe2Ti randomly distributed in the microstructure which was confirmed by X-ray diffraction (XRD) and electron back scattered diffraction (EBSD) analysis. There is an increase in microhardness in the processed zone from 180 VHN (of as received AISI 316L SS) to 309-650 VHN. In addition, there is an increase in Young’s modulus from 208 GPa for as received AISI 316L SS to 228-301 GPa for laser surface alloyed zone. The wear resistance (against WC ball in fretting wear mode) property of AISI 316L SS substrate after LSA was superior to the substrate. The wear mechanism was established. | In this investigation, a multicomponent alloyed surface was developed on AISI 316L stainless steel (AISI 316L SS) substrate by melting it with a fiber coupled diode laser having 3.6 mm beam diameter (using argon as shrouding gas) along with simultaneous melting of equiatomic pre-mixed elemental powders of cobalt (Co), chromium (Cr), iron (Fe), manganese (Mn) and titanium (Ti) (high entropy alloy). The process parameters used in the experiment were laser power (1800-2200 W) and scan speed (6 mm/sec to 8 mm/sec). Following laser surface alloying (LSA) a detailed microstructural characterization of the surface and evaluation of surface mechanical properties (micro/nano hardness, Young’s modulus and wear resistance) were undertaken. Due to LSA there is formation of near eutectic microstructure consisting of FCC and BCC phase mixtures along with the precipitates of Fe2Ti randomly distributed in the microstructure which was confirmed by X-ray diffraction (XRD) and electron back scattered diffraction (EBSD) analysis. There is an increase in microhardness in the processed zone from 180 VHN (of as received AISI 316L SS) to 309-650 VHN. In addition, there is an increase in Young’s modulus from 208 GPa for as received AISI 316L SS to 228-301 GPa for laser surface alloyed zone. The wear resistance (against WC ball in fretting wear mode) property of AISI 316L SS substrate after LSA was superior to the substrate. The wear mechanism was established. | Summary of lattice strain of LSA AISI 316L stainless steel under different parameters. | /home/shared/llm-extraction-pipeline/articles_all/10.1016.j.optlastec.2024.111345/tables/Table 10.csv |  | [ { "original": "AISI 316L", "standardized": "AISI 316L", "confidence": "high" } ]
./10.1016.j.optlastec.2024.111345 | AISI 316L SS | Microstructural Evolution and Wear Resistance of Surface Alloyed AISI 316L Stainless Steel with Equi-atomic CoCrFeMnTi by Continuous Wave Diode Laser | In this investigation, a multicomponent alloyed surface was developed on AISI 316L stainless steel (AISI 316L SS) substrate by melting it with a fiber coupled diode laser having 3.6 mm beam diameter (using argon as shrouding gas) along with simultaneous melting of equiatomic pre-mixed elemental powders of cobalt (Co), chromium (Cr), iron (Fe), manganese (Mn) and titanium (Ti) (high entropy alloy). The process parameters used in the experiment were laser power (1800-2200 W) and scan speed (6 mm/sec to 8 mm/sec). Following laser surface alloying (LSA) a detailed microstructural characterization of the surface and evaluation of surface mechanical properties (micro/nano hardness, Young’s modulus and wear resistance) were undertaken. Due to LSA there is formation of near eutectic microstructure consisting of FCC and BCC phase mixtures along with the precipitates of Fe2Ti randomly distributed in the microstructure which was confirmed by X-ray diffraction (XRD) and electron back scattered diffraction (EBSD) analysis. There is an increase in microhardness in the processed zone from 180 VHN (of as received AISI 316L SS) to 309-650 VHN. In addition, there is an increase in Young’s modulus from 208 GPa for as received AISI 316L SS to 228-301 GPa for laser surface alloyed zone. The wear resistance (against WC ball in fretting wear mode) property of AISI 316L SS substrate after LSA was superior to the substrate. The wear mechanism was established. | In this investigation, a multicomponent alloyed surface was developed on AISI 316L stainless steel (AISI 316L SS) substrate by melting it with a fiber coupled diode laser having 3.6 mm beam diameter (using argon as shrouding gas) along with simultaneous melting of equiatomic pre-mixed elemental powders of cobalt (Co), chromium (Cr), iron (Fe), manganese (Mn) and titanium (Ti) (high entropy alloy). The process parameters used in the experiment were laser power (1800-2200 W) and scan speed (6 mm/sec to 8 mm/sec). Following laser surface alloying (LSA) a detailed microstructural characterization of the surface and evaluation of surface mechanical properties (micro/nano hardness, Young’s modulus and wear resistance) were undertaken. Due to LSA there is formation of near eutectic microstructure consisting of FCC and BCC phase mixtures along with the precipitates of Fe2Ti randomly distributed in the microstructure which was confirmed by X-ray diffraction (XRD) and electron back scattered diffraction (EBSD) analysis. There is an increase in microhardness in the processed zone from 180 VHN (of as received AISI 316L SS) to 309-650 VHN. In addition, there is an increase in Young’s modulus from 208 GPa for as received AISI 316L SS to 228-301 GPa for laser surface alloyed zone. The wear resistance (against WC ball in fretting wear mode) property of AISI 316L SS substrate after LSA was superior to the substrate. The wear mechanism was established. | Summary of volume fraction of BCC, FCC and Fe2Ti precipitate in LSA AISI 316L SS processed at different parameters. | /home/shared/llm-extraction-pipeline/articles_all/10.1016.j.optlastec.2024.111345/tables/Table 8.csv |  | [ { "original": "AISI 316L SS", "standardized": "AISI 316L SS", "confidence": "low" } ]
./10.1016.j.partic.2024.04.010 | Na0.95-Li0.06-Ni0.25-Cu0.05-Fe0.15-Mn0.49-O2 ¦ (Li-Fe-Zn-Ni-Co-Mn)3O4 ¦ Co0.6-Ni0.6-Fe0.6-Mn0.6-Cu0.6-O4 | High-entropy materials: Excellent energy-storage and conversion materials in the field of electrochemistry | Recently, the research on HEOs as electrode materials for the lithium-ion batteries (LIBs) or other secondary batteries has become a hot spot. The structure of HEOs electrode has been studies from simple rock salt type to perovskite and even complex structure (Liu, Li, et al., 2022). The electrochemical properties of HEOs with newly developed structures as electrode material are summarized, as shown inTable 2. It is found that high-entropy perovskite oxides (HEPOs)-based electrode materials express excellent performance in converting electrical and chemical energies (Duan et al., 2020;Jiang et al., 2018;Sarkar et al., 2018). Because of their high entropy and lattice-distortion effects, HEPOs electrode materials are conductive to accelerating the conduction rate of oxygen anions, thereby increasing the reaction rate (Fig. 4(i)) (Dąbrowa et al., 2020;Liu, Tang, et al., 2022;Yang et al., 2021a,2021b). The design of HEO structures is still being improved. Cai et al. designed and synthesized O3-type layered Na0.95-Li0.06-Ni0.25-Cu0.05-Fe0.15-Mn0.49-O2HEO as sodium ion cathode electrode material (Cai et al., 2023). It is found that the crystal structure undergoes a highly reversible OP2-P3-O3phase transition during the discharge process, which can adapt to the changes in the local interaction during Na+removal and embedding. Besides, the entropy stability of HEOs can promote the formation of layered O3-type structures to a greater extent, thus supporting better rate performance (111 mA h g-1at 8C) and long-term cycle stability (about 96% capacity retention after 400 cycles). In addition, Liu et al. synthesized (Li-Fe-Zn-Ni-Co-Mn)3O4HEO with hollow multi-shell structure, which have high specific surface area, excellent stability and large reactivity (Liu, Yu, et al., 2024). The structure of hollow spherical shell can effectively maintain the stability of the structure and disperse the external load (Wang et al., 2020). Therefore, its own aggregation can be mitigated. The ample oxygen vacancy and optimized electronic distribution of (Li-Fe-Zn-Ni-Co-Mn)3O4HEO with hollow multi-shell structure make reversible storage of lithium possible. Therefore, the design of HEOs electrode materials rich in oxygen vacancies are conductive to ion transport and increase the reaction rate, thus improving the performance of LIBs (Tian et al., 2023;Zhang et al., 2015). Liu et al. researched the Pr1/6-La1/6-Nd1/6-Ba1/6-Sr1/6-Ca1/6-Co-O3-δ(PLNBSCC) derived from the Pr-Ba-Co2-O5-δ(PBC) prototype (Liu, Tang, et al., 2022) and reported a higher O2-conductivity of PLNBSCC than that of PBC in the tested temperature range (Fig. 4(e)), thereby indicating its high oxygen permeability. PLNBSCC is equipped with a HEPO structure wherein the lattice-distortion effect provides more oxygen vacancies for PLNBSCC (Eom et al., 2017;Vinnik et al., 2020). Therefore, PLNBSCC has a better performance and remarkable conductivity than the PBC series of HEOs electrode materials (Fig. 4(f)). In addition, Toparli and co-workers synthesized the (Mg-Co-Ni-Zn)1-x-LixO HEOs anode materials (Lokcu et al., 2020) and demonstrated an increase in the number of oxygen vacancies with increasing concentration of Li+improves (Fig. 4(g)), which enhances the energy-storage properties and achieves a slower capacity decay rate, and longer cycle life of the LIBs (Zhang et al., 2015).Fig. 4(h) shows a high voltage and specific capacity of the HEO35(George et al., 2020). In addition, the expansion of d band in HEOs also enhances their energy storage properties. Du et al. studied the performance of zinc batteries with Co0.6-Ni0.6-Fe0.6-Mn0.6-Cu0.6-O4as cathode material (Du et al., 2023). It is found that the synergistic effect between polymetals widens the range of d band and enhances the chemisorption of reactive molecules, thus greatly enhancing the transport rate electrons and ions. This property also mitigates structural collapse caused by electrostatic interactions between various internal ions, thus enhancing the cycle stability of the zinc batteries. Therefore, when designing electrode materials, the d band of the metal can be regulated by controlling the composition of the HEMs to expand the range of the d band, thereby enhancing the coupling strength between the electrode and molecule, and finally improving the electrode performance (Gu et al., 2021). | High-entropy materials (HEMs), a new type of materials, have attracted significant attention in the field of electrocatalytic reactions, batteries and energy-storage materials over the past few years owing to their unique structure, controllable elementary composition, and adjustable properties. These excellent characteristics result from four major factors: high entropy, sluggish-diffusion, severe lattice distortion, and cocktail effect, and are used widely in energy-energy applications. This review aims to summarize the recent progress of HEMs in electrochemical energy-storage. We begin with the concept, structure, and four core effects of HEMs that provide the basic information on HEMs. Next, we discuss the major properties of HEMs and analyze the relationship between their structures and properties. Furthermore, we highlight the outstanding performance of HEMs in hydrogen storage, electrode materials of batteries, catalysis, and supercapacitors, and briefly explain the mechanisms of these materials that are crucial in energy storage and conversion. This review will assist in understanding the excellent energy-storage properties, intricacies of the phase structures, elemental interactions, and reaction mechanisms associated with HEMs. Moreover, challenges and future development prospects are summarized. This work will provide insight into the factors that are crucial for designing HEMs with energy storage properties. | Summary of the electrochemical properties of different structures of HEOs used as electrode material. | /home/shared/llm-extraction-pipeline/articles_all/10.1016.j.partic.2024.04.010/tables/Table 2.csv |  | [ { "original": "Na0.95-Li0.06-Ni0.25-Cu0.05-Fe0.15-Mn0.49-O2", "standardized": "Na0.95-Li0.06-Ni0.25-Cu0.05-Fe0.15-Mn0.49-O2", "confidence": "high" }, { "original": "(Li-Fe-Zn-Ni-Co-Mn)3O4", "standardized": "(Li-Fe-Zn-Ni-Co-Mn)3O4", "confidence": "high" }, { "original": "Co0.6-Ni0.6-Fe0.6-Mn0.6-Cu0.6-O4", "standardized": "Co0.6-Ni0.6-Fe0.6-Mn0.6-Cu0.6-O4", "confidence": "high" } ]
./10.1016.j.partic.2024.04.010 | (Fe-Co-Cr-Mn-Mg)3-O4 ¦ (Fe-Co-Cr-Mn-Zn)3-O4 ¦ (Fe-Co-Ni-Cr-Mn)3-O4 | High-entropy materials: Excellent energy-storage and conversion materials in the field of electrochemistry | Electrochemical capacitors (ECs), knows as supercapacitors, are superior storage containers due to the high energy density and fast charging speed. Unlike batteries, ECs store energy without undergoing a chemical reaction, therefore, ECs charge and discharge can reach tens of thousands of times (Cao et al., 2016;Mirvakili et al., 2015). ECs are mainly divided into three categories, including double-layer capacitors, pseudocapacitors and hybrid capacitors. As for the double-layer capacitors, there is no material change involved in the charging and discharging process of the double-layer capacitors, which produces capacitance effect through the electrostatic interaction between the electrode surface charge and the opposite ions in the electrolyte solution. However, highly reversible chemisorption occurs in pseudocapacitors. The adsorbed ions transfer charge to the atoms on the electrode. Transition metal oxides are often used as active materials for the electrodes of pseudocapacitors. In hybrid capacitors, charge storage involves the above two mechanisms. HEOs have been widely used in pseudocapacitors electrodes because of their abundant Faraday redox reactions and high theoretical capacitance, as shown inTable 3.Table 3shows that (Fe-Co-Ni-Cr-Mn)3-O4HEO has high specific capacitance (Zhang et al., 2023a). In fact, the doping of transition metal Fe, Ni and Cr reduces the band gap and improves the conductivity. Besides, the difference in a component element between (Fe-Co-Cr-Mn-Mg)3-O4and (Fe-Co-Cr-Mn-Zn)3-O4inTable 3makes their capacitive properties vary greatly. Therefore, each element must be carefully considered when designing HEMs. The structure of HEMs should also be carefully designed and adjusted. Nan et al. investigated the properties of La0.7-Bi0.3-Mn0.4-Fe0.3-Cu0.3-O3HEPO as electrode material for aqueous ECs. Due to the serious lattice distortion, oxygen anion diffusion in HEPO occurs only on the (sub-) surface during discharge. Therefore, rapid filling of oxygen vacancies on the surface by oxygen anions will hinder the removal of hydrogen ions, resulting in irreversible phase transition. Eventually, the cycling stability of HEPO is poor. However, there are also some HEOs that are structurally well designed. Sundara et al. synthesized HEO and carbon nanotubes (CNTs) nanocomposite and used it as an electrode material for ECs (Lal & Sundara, 2019). Excitingly, after 15,000 cycles of charge and discharge, the capacitance retention and coulombic efficiency of ECs equipped with HEO-CNTs could still be maintained at approximately 100 percent, as shown inFig. 7(g). The lattice-distortion of HEO and the unique arrangement structure of CNTs created an excellent electronic condition for ECs to efficiently conduct electrons, thus showing superior energy density and high electrical conductivity. Jiang et al. studied energy-storage performance of high-entropy K(Mg-Mn-Fe-Ni-Cu)-Fe(CN)6Prussian blue analogues (HEPBA) (Jiang et al., 2021). The K(Mg-Mn-Fe-Ni-Cu)-Fe(CN)6HEPBA exhibits an outstanding cycle efficiency and increased large capacitance reserves compared to other common Prussian blue analogues. The outstanding ECs performance of HEPBA may be related to the interplay between the superposition of atomic properties and the unique spatial arrangement structure. | High-entropy materials (HEMs), a new type of materials, have attracted significant attention in the field of electrocatalytic reactions, batteries and energy-storage materials over the past few years owing to their unique structure, controllable elementary composition, and adjustable properties. These excellent characteristics result from four major factors: high entropy, sluggish-diffusion, severe lattice distortion, and cocktail effect, and are used widely in energy-energy applications. This review aims to summarize the recent progress of HEMs in electrochemical energy-storage. We begin with the concept, structure, and four core effects of HEMs that provide the basic information on HEMs. Next, we discuss the major properties of HEMs and analyze the relationship between their structures and properties. Furthermore, we highlight the outstanding performance of HEMs in hydrogen storage, electrode materials of batteries, catalysis, and supercapacitors, and briefly explain the mechanisms of these materials that are crucial in energy storage and conversion. This review will assist in understanding the excellent energy-storage properties, intricacies of the phase structures, elemental interactions, and reaction mechanisms associated with HEMs. Moreover, challenges and future development prospects are summarized. This work will provide insight into the factors that are crucial for designing HEMs with energy storage properties. | Summary of the capacitance properties of HEOs as active materials for ECs. | /home/shared/llm-extraction-pipeline/articles_all/10.1016.j.partic.2024.04.010/tables/Table 3.csv |  | [ { "original": "(Fe-Co-Cr-Mn-Mg)3-O4", "standardized": "(Fe-Co-Cr-Mn-Mg)3-O4", "confidence": "high" }, { "original": "(Fe-Co-Cr-Mn-Zn)3-O4", "standardized": "(Fe-Co-Cr-Mn-Zn)3-O4", "confidence": "high" }, { "original": "(Fe-Co-Ni-Cr-Mn)3-O4", "standardized": "(Fe-Co-Ni-Cr-Mn)3-O4", "confidence": "high" } ]
./10.1016.j.physb.2010.10.065 | B2-FeSi | Electronic and thermodynamic properties of B2-FeSi from first principles | The electronic and thermodynamic properties of B2-FeSi have been investigated using the first-principles method based on the plane-wave basis set. The calculated equilibrium lattice constant is in good agreement with available experimental and theoretical data. Our results have shown that B2-FeSi was a narrow gap semiconductor of above 0.055eV and exhibited metallic characteristics. The density of states (DOS) can also describe orbital mixing. Using the quasi-harmonic Debye model, the thermodynamic properties of B2-FeSi have been analyzed. Variations of the Debye temperature Θ D , thermal expansion α, heat capacity C v , entropy S and the Grüneisen parameter γ on temperature T and pressure P were obtained successfully in the ranges of 0-2400K and 0-140GPa. | The electronic and thermodynamic properties of B2-FeSi have been investigated using the first-principles method based on the plane-wave basis set. The calculated equilibrium lattice constant is in good agreement with available experimental and theoretical data. Our results have shown that B2-FeSi was a narrow gap semiconductor of above 0.055eV and exhibited metallic characteristics. The density of states (DOS) can also describe orbital mixing. Using the quasi-harmonic Debye model, the thermodynamic properties of B2-FeSi have been analyzed. Variations of the Debye temperature Θ D , thermal expansion α, heat capacity C v , entropy S and the Grüneisen parameter γ on temperature T and pressure P were obtained successfully in the ranges of 0-2400K and 0-140GPa. | Lattice constant a (A), volume V (A3), bulk modulus B0 (GPa) and pressure derivative of bulk modulus B'0 for B2-FeSi at zero pressure. | /home/shared/llm-extraction-pipeline/articles_all/10.1016.j.physb.2010.10.065/tables/Table 1.csv | {'a': 'DFT with ultrasoft non-norm-conserving Vanderbilt pseudopotentials in GGA.', 'b': 'DFT with Hartwigsen-Goedecker-Hutter pseudopotentials in generalized gradient approximation GGA.', 'c': 'The same as above, but in local density approximation (LDA).', 'd': 'DFT with ultrasoft pseudopotentials in local-spin-density (LSD).', 'e': 'DFT with ultrasoft pseudopotentials in GGA.'} | [ { "original": "B2-FeSi", "standardized": "FeSi", "confidence": "High" } ]
./10.1016.j.physb.2018.08.044 | Nb0.25 | Microstructure and mechanical properties of FeCoCrNiNb X high-entropy alloy coatings | Fig. 2(a) shows the microstructure of the FeCoCrNiNb0.25HEA coating. The holes and cracks are not found, indicating a good metallurgical bond between the substrate and the coating is formed. A good metallurgical bond is formed due to the bonding line is observed as a curved morphology in Fig. 2(a) [22,26]. Fig. 2(b) shows microstructure of the FeCoCrNiNb0.25HEA coating. The microstructure is consisting of the dendritic (white part in Fig. 2(b) ) and interdendritic (gray part in Fig. 2(b) ) structures, which are denoted by DR and ID. during the plasma cladding process, the flow direction from the substrate to the coating is perpendicular to the interface, resulting in the dendritic growth along the vertical interface. The heat flow direction of the central part in HEA coating is uncertain, and the growth of dendrites has no preferred direction. Black precipitation is formed in the FeCoCrNiNbX(X = 0.25, and 0.6) HEA coatings with the shape of black block, acicular and petaloid ( Fig. 3(c) and (d)). According to the analysis of XRD, the black precipitation is BCC structure. | The microstructure and mechanical properties of high-entropy alloy (HEA) coatings by plasma cladding on Ti substrate are studied by the analysis of a series of FeCoCrNiNbX (X = 0.25, 0.6, 0.8) HEA coatings, to reveal the additional elemental Nb effects. The results show that the HEA coatings exhibit typical dendritic structure, and consist of BCC and FCC structures. The wear resistances of FeCoCrNiNbX HEA coatings increase firstly and then decrease with the increase of Nb content, agreeing with the hardness of coatings. Compared with the other HEA coatings from the previous work, the friction coefficients of the FeCoCrNiNbX HEA coatings are relatively lower and more stable, indicating the potential applications, such as for wear protection films of gear. The FeCoCrNiNb0.6 HEA coating shows high hardness and good wear resistance due to the reasonable volume fraction between BCC and FCC phases. The volume fraction of BCC and FCC structures in HEA coating are predicted not only using the valence electron concentration (VEC), but also by calculating parameters of Δ H mix and δ depending on the mixing enthalpy and the atomic size difference. | The value of DHmix (kJ/mol), d (%), and VEC for coatings in this paper. | /home/shared/llm-extraction-pipeline/articles_all/10.1016.j.physb.2018.08.044/tables/Table 2.csv |  | [ { "original": "Nb0.25", "standardized": "FeCoCrNiNb0.25", "confidence": "high" } ]
./10.1016.j.physb.2018.08.044 | Nb0.8 | Microstructure and mechanical properties of FeCoCrNiNb X high-entropy alloy coatings | The hardness of the FeCoCrNiNb0.8HEA coating is greater than the FeCoCrNiNb0.25HEA coating. On one hand, the grain size of FeCoCrNiNb0.8HEA coating is smaller than that of FeCoCrNiNb0.25HEA coating as shown in Fig. 2(b) and (d). On the other hand, it can also be attributed to the formation of BCC structure, which provides hardness for coatings [22,23]. The hardness of the FeCoCrNiNb0.6HEA coating is the highest in FeCoCrNiNbXHEA coatings due to the presence of little content of BCC structure along with high content of FCC structure, which is that the wear resistance in the FeCoCrNiNb0.6HEA coating is determined by the hardness and plasticity [22,23], as shown in XRD results. The FeCoCrNiNb0.6HEA is eutectic HEA, which is also play an important role in the higher hardness and better wear resistance of FeCoCrNiNb0.6 HEA coatings [25]. In addition, the formation of friction film in the surface of FeCoCrNiNb0.6HEA coating can improve the wear performance [32], as shown in Fig. 5(b) . As can be seen from Fig. 4 , the wear resistant of FeCoCrNiNbXHEA coating is good agree with Archard’ s law, which is that a high micro-hardness generally corresponds to a good wear resistance. | The microstructure and mechanical properties of high-entropy alloy (HEA) coatings by plasma cladding on Ti substrate are studied by the analysis of a series of FeCoCrNiNbX (X = 0.25, 0.6, 0.8) HEA coatings, to reveal the additional elemental Nb effects. The results show that the HEA coatings exhibit typical dendritic structure, and consist of BCC and FCC structures. The wear resistances of FeCoCrNiNbX HEA coatings increase firstly and then decrease with the increase of Nb content, agreeing with the hardness of coatings. Compared with the other HEA coatings from the previous work, the friction coefficients of the FeCoCrNiNbX HEA coatings are relatively lower and more stable, indicating the potential applications, such as for wear protection films of gear. The FeCoCrNiNb0.6 HEA coating shows high hardness and good wear resistance due to the reasonable volume fraction between BCC and FCC phases. The volume fraction of BCC and FCC structures in HEA coating are predicted not only using the valence electron concentration (VEC), but also by calculating parameters of Δ H mix and δ depending on the mixing enthalpy and the atomic size difference. | The value of DHmix (kJ/mol), d (%), and VEC for coatings in this paper. | /home/shared/llm-extraction-pipeline/articles_all/10.1016.j.physb.2018.08.044/tables/Table 2.csv |  | [ { "original": "Nb0.8", "standardized": "FeCoCrNiNb0.8", "confidence": "high" } ]
./10.1016.j.physb.2018.08.044 | Nb0.6 | Microstructure and mechanical properties of FeCoCrNiNb X high-entropy alloy coatings | The microstructure and mechanical properties of high-entropy alloy (HEA) coatings by plasma cladding on Ti substrate are studied by the analysis of a series of FeCoCrNiNbX (X = 0.25, 0.6, 0.8) HEA coatings, to reveal the additional elemental Nb effects. The results show that the HEA coatings exhibit typical dendritic structure, and consist of BCC and FCC structures. The wear resistances of FeCoCrNiNbX HEA coatings increase firstly and then decrease with the increase of Nb content, agreeing with the hardness of coatings. Compared with the other HEA coatings from the previous work, the friction coefficients of the FeCoCrNiNbX HEA coatings are relatively lower and more stable, indicating the potential applications, such as for wear protection films of gear. The FeCoCrNiNb0.6 HEA coating shows high hardness and good wear resistance due to the reasonable volume fraction between BCC and FCC phases. The volume fraction of BCC and FCC structures in HEA coating are predicted not only using the valence electron concentration (VEC), but also by calculating parameters of Δ H mix and δ depending on the mixing enthalpy and the atomic size difference. | The microstructure and mechanical properties of high-entropy alloy (HEA) coatings by plasma cladding on Ti substrate are studied by the analysis of a series of FeCoCrNiNbX (X = 0.25, 0.6, 0.8) HEA coatings, to reveal the additional elemental Nb effects. The results show that the HEA coatings exhibit typical dendritic structure, and consist of BCC and FCC structures. The wear resistances of FeCoCrNiNbX HEA coatings increase firstly and then decrease with the increase of Nb content, agreeing with the hardness of coatings. Compared with the other HEA coatings from the previous work, the friction coefficients of the FeCoCrNiNbX HEA coatings are relatively lower and more stable, indicating the potential applications, such as for wear protection films of gear. The FeCoCrNiNb0.6 HEA coating shows high hardness and good wear resistance due to the reasonable volume fraction between BCC and FCC phases. The volume fraction of BCC and FCC structures in HEA coating are predicted not only using the valence electron concentration (VEC), but also by calculating parameters of Δ H mix and δ depending on the mixing enthalpy and the atomic size difference. | The value of DHmix (kJ/mol), d (%), and VEC for coatings in this paper. | /home/shared/llm-extraction-pipeline/articles_all/10.1016.j.physb.2018.08.044/tables/Table 2.csv |  | [ { "original": "Nb0.6", "standardized": "Nb0.6", "confidence": "high" } ]
./10.1016.j.physb.2018.10.021 | 773 K ¦ 873 K ¦ 973 K ¦ 1073 K ¦ 1173 K | Effect of heat treatment on thermodynamics parameters, crystal and microstructure of (Cu-Al-Ni-Hf) shape memory alloy | A quaternary Cu80Al13Ni3Hf4 (wt%) shape memory alloy has been produced from high pure metallic powder through arc-melting method. Then homogenization been performed at 1173 K for 24 h and followed by a rapid cooling to salt-iced water. As a technique, one hour heat treatment at 773 K, 873 K, 973 K, 1073 K, and 1173 K, has been done to investigate some physical and structural properties. Some relevant measurements by using DSC, XRD, EDX-SEM, and Vickers hardness devices has been accomplished. While both DSC and XRD results showed that in room temperature all specimens were in austenite phase, but increasing the temperature of heat treatment make changes in the amount of precipitations presented in SEM micro-images, and hence led to a decrease in microhardness values. The sample with 1173 K heat treatment was the more stable phase compared to the other specimens, because a minimum values was obtained in calculation of Gibbs free energy and entropy. | A quaternary Cu80Al13Ni3Hf4 (wt%) shape memory alloy has been produced from high pure metallic powder through arc-melting method. Then homogenization been performed at 1173 K for 24 h and followed by a rapid cooling to salt-iced water. As a technique, one hour heat treatment at 773 K, 873 K, 973 K, 1073 K, and 1173 K, has been done to investigate some physical and structural properties. Some relevant measurements by using DSC, XRD, EDX-SEM, and Vickers hardness devices has been accomplished. While both DSC and XRD results showed that in room temperature all specimens were in austenite phase, but increasing the temperature of heat treatment make changes in the amount of precipitations presented in SEM micro-images, and hence led to a decrease in microhardness values. The sample with 1173 K heat treatment was the more stable phase compared to the other specimens, because a minimum values was obtained in calculation of Gibbs free energy and entropy. | Transformation temperatures and change in enthalpy for martensite - austenite phase transformation. | /home/shared/llm-extraction-pipeline/articles_all/10.1016.j.physb.2018.10.021/tables/Table 1.csv |  | [ { "original": "773 K", "standardized": "773 K", "confidence": "high" }, { "original": "873 K", "standardized": "873 K", "confidence": "high" }, { "original": "973 K", "standardized": "973 K", "confidence": "high" }, { "original": "1073 K", "standardized": "1073 K", "confidence": "high" }, { "original": "1173 K", "standardized": "1173 K", "confidence": "high" } ]
./10.1016.j.physb.2018.10.021 | Main | Effect of heat treatment on thermodynamics parameters, crystal and microstructure of (Cu-Al-Ni-Hf) shape memory alloy | Martensitic transformation of the samples was examined by Differential Scanning Calorimetry (DSC). The DSC measurements were carried out with heating/cooling rate of 10 °C/min in Argon gas atmosphere. The result was interesting because only 4 (wt%) of hafnium could diminish the martensitic transformation of the alloy to bellow room temperature. Fig. 1 a shows DSC measurement of a non-heat treated (Main) Cu80Al13Ni3Hf4alloy withAftemperature about 273 K. Moreau et al. [23] worked on CuAlBe SMAs with austenite phase in room temperature (RT) that had crystal structure ordered in D03. Likewise, Candido et al. [24] achieved SMAs that showed austenite phase in RT by adding 0.1 and 0.2 wt% of chromium to CuAlBe-based SMA. In addition, Fig. 1 b-f is a thermal analysis of heat treated Cu80Al13Ni3Hf4alloy at 773 K, 873 K, 973 K, 1073 K, and 1173 K, respectively. It is obviously can be seen that heat treatment changed phase transformation in each cases. | A quaternary Cu80Al13Ni3Hf4 (wt%) shape memory alloy has been produced from high pure metallic powder through arc-melting method. Then homogenization been performed at 1173 K for 24 h and followed by a rapid cooling to salt-iced water. As a technique, one hour heat treatment at 773 K, 873 K, 973 K, 1073 K, and 1173 K, has been done to investigate some physical and structural properties. Some relevant measurements by using DSC, XRD, EDX-SEM, and Vickers hardness devices has been accomplished. While both DSC and XRD results showed that in room temperature all specimens were in austenite phase, but increasing the temperature of heat treatment make changes in the amount of precipitations presented in SEM micro-images, and hence led to a decrease in microhardness values. The sample with 1173 K heat treatment was the more stable phase compared to the other specimens, because a minimum values was obtained in calculation of Gibbs free energy and entropy. | Transformation temperatures and change in enthalpy for martensite - austenite phase transformation. | /home/shared/llm-extraction-pipeline/articles_all/10.1016.j.physb.2018.10.021/tables/Table 1.csv |  | [ { "original": "Main", "standardized": "Cu80Al13Ni3Hf4", "confidence": "high" } ]
./10.1016.j.physb.2022.413687 | Hf-Cu-Ni glassy ribbons | Local structure order around Ni in Hf-Cu-Ni glassy ribbons: XANES and EXAFS study at Ni K-edge | This work has investigated the formation of the local structure order around Ni in Hf-Cu-Ni glassy ribbons by employing X-ray absorption near edge structure (XANES) and extended X-ray absorption fine structure (EXAFS) spectroscopy at Ni K-edge. XANES probed 1s to 4p transition at the shoulder of the spectra. The main peak of the spectra corresponds to the 1s to 4p dipole selection rule. The magnitude of the first peak of the EXAFS signal, belonging to the first coordination shell of Ni, decreased with an increase in Ni concentration. The coordination number (CN) of Ni/Cu atoms increases, whereas that of Hf atoms decreases with increasing Ni concentration. The first peak of Hf57Cu11Ni32 (Hf57), Hf59Cu18Ni23 (Hf59), and Hf60Cu21Ni19 (Hf60) is dominated by Ni-Ni and Ni-Cu pair. A nearly linear decrease in atomic distances of Ni-Hf pair is observed with an increase in CN of Ni/Cu, thereby indicating atomic re-arrangement around the central absorbing atom. Hf57 with large CN of Ni/Cu atoms has shown the most negative P H S (product of enthalpy of chemical mixing and normalized mismatch entropy) and large supercooled liquid region. This work reflects that the CN of an element strongly influences the glass formation ability of an alloy. | This work has investigated the formation of the local structure order around Ni in Hf-Cu-Ni glassy ribbons by employing X-ray absorption near edge structure (XANES) and extended X-ray absorption fine structure (EXAFS) spectroscopy at Ni K-edge. XANES probed 1s to 4p transition at the shoulder of the spectra. The main peak of the spectra corresponds to the 1s to 4p dipole selection rule. The magnitude of the first peak of the EXAFS signal, belonging to the first coordination shell of Ni, decreased with an increase in Ni concentration. The coordination number (CN) of Ni/Cu atoms increases, whereas that of Hf atoms decreases with increasing Ni concentration. The first peak of Hf57Cu11Ni32 (Hf57), Hf59Cu18Ni23 (Hf59), and Hf60Cu21Ni19 (Hf60) is dominated by Ni-Ni and Ni-Cu pair. A nearly linear decrease in atomic distances of Ni-Hf pair is observed with an increase in CN of Ni/Cu, thereby indicating atomic re-arrangement around the central absorbing atom. Hf57 with large CN of Ni/Cu atoms has shown the most negative P H S (product of enthalpy of chemical mixing and normalized mismatch entropy) and large supercooled liquid region. This work reflects that the CN of an element strongly influences the glass formation ability of an alloy. | Tetragonal Hf2Ni model [48,49] for fitting EXAFS data of Hf-Cu-Ni glassy ribbons. | /home/shared/llm-extraction-pipeline/articles_all/10.1016.j.physb.2022.413687/tables/Table 1.csv |  | [ { "original": "Hf-Cu-Ni glassy ribbons", "standardized": "Hf-Cu-Ni glassy ribbons", "confidence": "medium" } ]
./10.1016.j.physb.2022.413834 | V0.6-1 ¦ V1.0-1 | Microstructure and wear mechanism of CoCrCuFeNiVx high entropy alloy by sintering and electron beam remelting | After sintering and electron beam remelting, the phase composition of the sample changed. The phase composition of V0-1 is the same as that of the alloy powder ( Fig. 2 ), and there is only a single FCC solid solution. The peak shape change is due to the crystallization of the unstable amorphous phase formed in the mechanical alloying process during sintering [34]. The phase composition of V0.6-1 and V1.0-1 is composed of FCC phase and V-rich phase, and FCC2 and BCC phase disappear compared with the powder. The reduction in the types of solid solutions mainly due to two reasons: the addition of V makes the plastic deformation ability of powder worse, inhibits the cold welding, and is not conducive to the mechanical alloying process; the sintering and electron beam remelting processes are carried out at high temperature, and the element diffusion intensifies. Then, according to the thermodynamic stability analyzed above, the single solid solution structure tends to be formed. | In this study, electron beam current was used to modify the surface of CoCrCuFeNiVx (x = 0, 0.6, 1.0) prepared by sintering to improve wear resistance. Thermal behavior, microstructure, hardness and wear resistance of the alloy were investigated with conclusions below. CoCrCuFeNiV alloy is composed of three phases (FCC, Cu-rich phase, V-rich phase) after sintering and electron beam remelting. V is beneficial to reduce the enthalpy of CoCrCuFeNiVx and promote the stabilization of FCC solid solution phase. The hardness of CoCrCuFeNiV can reach up to 408.4HV, which is 35.4% higher than CoCrCuFeNi (301.5HV). Moreover, the wear resistance is greatly improved by V due to the formation of alloy hardening layer and oxide film on the surface, and the wear rate is reduced by 80.6%. The wear mechanism of CoCrCuFeNiV is mainly abrasive wear, supplemented by adhesive wear and oxidative wear. | Elemental analysis of worn surfaces and debris of samples by X-ray Energy-Dispersive Spectroscopy. | /home/shared/llm-extraction-pipeline/articles_all/10.1016.j.physb.2022.413834/tables/Table 2.csv |  | [ { "original": "V0.6-1", "standardized": "CoCrCuFeNiV0.6", "confidence": "high" }, { "original": "V1.0-1", "standardized": "CoCrCuFeNiV1.0", "confidence": "high" } ]
./10.1016.j.physb.2023.415028 | FeNiCrCoCu HEA | Effects of microstructure and vibration parameters on mechanical properties of nanoimprinted FeNiCrCoCu high-entropy alloys | Molecular dynamics (MD) simulations are utilized to study the mechanical behavior of FeNiCrCoCu high-entropy alloys (HEA) during nanoimprint lithography with single-crystal, polycrystal, and nano-twinned polycrystal structures. The findings of MD simulations reveal that the microstructure and vibration parameters significantly impact the loading force, elastic recovery ratio, and deformation behavior of FeNiCrCoCu HEA. The imprinting force curve revealed that the maximum loading force is in reduced order with single-crystal, nano-twinned (NT) polycrystal, and polycrystalline structures. With the polycrystalline structure, an inverse Hall-Petch relationship is observed when the grain size varies from 5.1 nm to 9.8 nm. Grain boundary (GB) plays an important role in softening material; the splitting of grains, the migration of the GBs, and grain rotation are the main deformation mechanisms of this region. For NT polycrystals, the stability of material can be enhanced due to the existence of twin boundaries (TB), and the migration of TB is explored near the imprinted region. With polycrystalline structure, the best formability is observed for specimens with a grain size of 9.8 nm, where the average elastic recovery ratio is the smallest, and the forming shape at this grain size is the best. The mold angle of 10° and 20° result in the pattern having a good symmetrical shape, suggesting a better-imprinted shape than with other angles. Moreover, the effect of high-frequency mechanical vibration is analyzed carefully in this study. The results show that the best forming ability is achieved as the vibration amplitude is 3.0 Å. As changing vibration frequencies, the frequency of 50 GHz gives the highest forming ability. | Molecular dynamics (MD) simulations are utilized to study the mechanical behavior of FeNiCrCoCu high-entropy alloys (HEA) during nanoimprint lithography with single-crystal, polycrystal, and nano-twinned polycrystal structures. The findings of MD simulations reveal that the microstructure and vibration parameters significantly impact the loading force, elastic recovery ratio, and deformation behavior of FeNiCrCoCu HEA. The imprinting force curve revealed that the maximum loading force is in reduced order with single-crystal, nano-twinned (NT) polycrystal, and polycrystalline structures. With the polycrystalline structure, an inverse Hall-Petch relationship is observed when the grain size varies from 5.1 nm to 9.8 nm. Grain boundary (GB) plays an important role in softening material; the splitting of grains, the migration of the GBs, and grain rotation are the main deformation mechanisms of this region. For NT polycrystals, the stability of material can be enhanced due to the existence of twin boundaries (TB), and the migration of TB is explored near the imprinted region. With polycrystalline structure, the best formability is observed for specimens with a grain size of 9.8 nm, where the average elastic recovery ratio is the smallest, and the forming shape at this grain size is the best. The mold angle of 10° and 20° result in the pattern having a good symmetrical shape, suggesting a better-imprinted shape than with other angles. Moreover, the effect of high-frequency mechanical vibration is analyzed carefully in this study. The results show that the best forming ability is achieved as the vibration amplitude is 3.0 Å. As changing vibration frequencies, the frequency of 50 GHz gives the highest forming ability. | The simulation parameters were used in nanoimprint lithography. | /home/shared/llm-extraction-pipeline/articles_all/10.1016.j.physb.2023.415028/tables/Table 1.csv |  | [ { "original": "FeNiCrCoCu HEA", "standardized": "FeNiCrCoCu HEA", "confidence": "High" } ]
./10.1016.j.physb.2024.416283 | Ti-6Al-4V | Development of a novel Ti35Nb25Zr15Mo15V10 high-entropy alloy for metallic biomaterials | Ti-6Al-4V alloy has been widely used as implant materials for biomedical applications. However, the inadequate corrosion resistance and the released metal ions could result in inflammation, cytotoxicity, and shorten the lifespan of implants. To extend the service life of biomaterials, the Ti35Nb25Zr15Mo15V10 high-entropy alloy was designed based on empirical and thermodynamic calculations to achieve a high-performance biomaterial with a potential to replace Ti-6Al-4V alloy. Investigations on the fabricated alloy revealed formation of body-centered cubic solid solution with no intermetallic compound. Nanoindentation experiments indicated a Young's modulus of 118 for the designed alloy which is lower than the elastic modulus of the Ti-6Al-4V alloy. Corrosion behavior of the Ti35Nb25Zr15Mo15V10 and Ti-6Al-4V alloys were investigated and the results represented a low passive current density of ∼10-2 A/m2 for the novel alloy which displayed superior corrosion resistance. In addition, the developed alloy provided higher bio-corrosion resistance compared with the Ti-6Al-4V alloy with superior pitting resistance and low concentration of released ions in a PBS solution. The Ti35Nb25Zr15Mo15V10 alloy revealed acceptable in-vitro biocompatibility performance for adhesion, viability, and proliferation of MG63 pre-osteoblasts. The preliminary benefits of the designed alloy over current metallic implants provide an opportunity to explore the development of new orthopedic-implant alloys. | Ti-6Al-4V alloy has been widely used as implant materials for biomedical applications. However, the inadequate corrosion resistance and the released metal ions could result in inflammation, cytotoxicity, and shorten the lifespan of implants. To extend the service life of biomaterials, the Ti35Nb25Zr15Mo15V10 high-entropy alloy was designed based on empirical and thermodynamic calculations to achieve a high-performance biomaterial with a potential to replace Ti-6Al-4V alloy. Investigations on the fabricated alloy revealed formation of body-centered cubic solid solution with no intermetallic compound. Nanoindentation experiments indicated a Young's modulus of 118 for the designed alloy which is lower than the elastic modulus of the Ti-6Al-4V alloy. Corrosion behavior of the Ti35Nb25Zr15Mo15V10 and Ti-6Al-4V alloys were investigated and the results represented a low passive current density of ∼10-2 A/m2 for the novel alloy which displayed superior corrosion resistance. In addition, the developed alloy provided higher bio-corrosion resistance compared with the Ti-6Al-4V alloy with superior pitting resistance and low concentration of released ions in a PBS solution. The Ti35Nb25Zr15Mo15V10 alloy revealed acceptable in-vitro biocompatibility performance for adhesion, viability, and proliferation of MG63 pre-osteoblasts. The preliminary benefits of the designed alloy over current metallic implants provide an opportunity to explore the development of new orthopedic-implant alloys. | Mechanical properties of the Ti-6Al-4V and Ti35Nb25Zr15Mo15V10 HEA measured by nanoindentation. | /home/shared/llm-extraction-pipeline/articles_all/10.1016.j.physb.2024.416283/tables/Table 5.csv |  | [ { "original": "Ti-6Al-4V", "standardized": "Ti6Al4V", "confidence": "High" } ]
./10.1016.j.physb.2024.416283 | HEA | Development of a novel Ti35Nb25Zr15Mo15V10 high-entropy alloy for metallic biomaterials | Ti-6Al-4V is widely used in medical engineering, due to its unique properties, such as suitable biocompatibility and high corrosion resistance [1,2]. A biocompatible material should not produce an allergic reaction in the host's body or release ions into the bloodstream [3,4]. The release of toxic V and Al ions (more than the body's permissible limit) into the host body, may result in the development of diseases such as Alzheimer's, osteoporosis, and neurological conditions [1,5-7]. Also, corrosion residues can cause serious harm to the body if the corrosion properties are unfavorable. Thus, development of new materials for orthopedic implants, such as bio-high entropy alloys BIOHEAs,11Bio high entropy alloys.is of great importance [8,9]. | Ti-6Al-4V alloy has been widely used as implant materials for biomedical applications. However, the inadequate corrosion resistance and the released metal ions could result in inflammation, cytotoxicity, and shorten the lifespan of implants. To extend the service life of biomaterials, the Ti35Nb25Zr15Mo15V10 high-entropy alloy was designed based on empirical and thermodynamic calculations to achieve a high-performance biomaterial with a potential to replace Ti-6Al-4V alloy. Investigations on the fabricated alloy revealed formation of body-centered cubic solid solution with no intermetallic compound. Nanoindentation experiments indicated a Young's modulus of 118 for the designed alloy which is lower than the elastic modulus of the Ti-6Al-4V alloy. Corrosion behavior of the Ti35Nb25Zr15Mo15V10 and Ti-6Al-4V alloys were investigated and the results represented a low passive current density of ∼10-2 A/m2 for the novel alloy which displayed superior corrosion resistance. In addition, the developed alloy provided higher bio-corrosion resistance compared with the Ti-6Al-4V alloy with superior pitting resistance and low concentration of released ions in a PBS solution. The Ti35Nb25Zr15Mo15V10 alloy revealed acceptable in-vitro biocompatibility performance for adhesion, viability, and proliferation of MG63 pre-osteoblasts. The preliminary benefits of the designed alloy over current metallic implants provide an opportunity to explore the development of new orthopedic-implant alloys. | Electrochemical parameters of the Ti35Nb25Zr15Mo15V10 BIOHEA and the Ti-6Al-4V alloys. | /home/shared/llm-extraction-pipeline/articles_all/10.1016.j.physb.2024.416283/tables/Table 7.csv |  | [ { "original": "HEA", "standardized": "Ti35Nb25Zr15Mo15V10", "confidence": "high" } ]
./10.1016.j.physc.2020.1353623 | #4 ¦ #14 | Synthesis of RE123 high-T c superconductors with a high-entropy-alloy-type RE site | As shown inFig. 2, the powder XRD pattern for all the samples showed that a RE123 phase is a major phase. Although very small impurity peaks were observed, almost all the peaks were indexed using an orthorhombic space group ofPmmm(#47); the Miller indices are displayed inFig. 2. To obtain crystal structure parameters, we performed Rietveld refinement on the XRD pattern for all the samples. Obtained in-plane lattice constantsaandband a reliability factorRwpare summarized inTable 1. Typical result of the Rietveld refinement, which is for #14 (HEA-type RE123), is shown inFig. 3. The refinement result shows that the peaks are nicely simulated by the orthorhombic model, and there is no clear phase separation and/or broadening of the XRD peak. On the basis of the results from EDX and XRD analyses, we have concluded that the RE site of the RE123 system can be homogeneously mixed with more than five RE elements, which makes the compound HEA-type RE123. | We have synthesized high-entropy-alloy-type (HEA-type) RE123 superconductors Y0.28Nd0.16Sm0.18Eu0.18Gd0.20Ba2Cu3O7- δ and Y0.18La0.24Nd0.14Sm0.14Eu0.15Gd0.15Ba2Cu3O7- δ with a superconducting transition temperature (T c) exceeding 90 K. From comparison between HEA-type and conventional RE123 samples, we found that the mixing entropy at the rare earth site does not affect T c and critical current density (J c) of the RE123 samples. For all the examined samples, orthorhombicity was found to be an essential parameter for T c and J c. | Composition for the RE site, in-plane lattice constants (a and b), reliability factor Rwp of Rietveld refinement, Tc, and magnetic Jc at 1 T for RE123 samples with different RE-site occupancy. | /home/shared/llm-extraction-pipeline/articles_all/10.1016.j.physc.2020.1353623/tables/Table 1.csv |  | [ { "original": "#4", "standardized": "#4", "confidence": "high" }, { "original": "#14", "standardized": "Y0.18La0.24Nd0.14Sm0.14Eu0.15Gd0.15Ba2Cu3O7-δ", "confidence": "high" } ]
./10.1016.j.physc.2020.1353623 | #13 | Synthesis of RE123 high-T c superconductors with a high-entropy-alloy-type RE site | To investigate superconducting properties, we measured temperature dependence of magnetic susceptibility for all the samples. Except for #12 and #13, synthesized samples showed a superconducting transition. Typical temperature dependence of magnetic susceptibility for #14 is shown inFig. 4(a). Diamagnetic signals corresponding to superconductivity are observed.Tcof #14 (HEA-type RE123) is 93 K, which is comparable to conventional RE123 superconductors[18]. First, we plotted the estimated Tc for all the samples as a function of lattice constantsa, b, andc, but no clear correlation betweenTcand lattice constants was observed.Tcwas also plotted as a function of number of RE elements, which is related to the mixing entropy at the RE site, we did not obtain clear correlation. Then, we plotted the estimatedTcas a function of orthorhombicity parameter (OP), which is defined as 2¦a-b¦ / (a+b), whereaandbare lattice constants. As generally known, superconductivity of RE123 compounds is observed when the crystal structure is orthorhombic. With decreasing oxygen deficiencyδ, the orthorhombic crystal structure changes to tetragonal.Tcof the orthorhombic phase decreases with approaching the orthorhombic-tetragonal boundary[23]. Therefore, theOPis a good scale for superconductivity in the RE123 system. As shown inFig. 5(a),Tcshows a clear correlation withOP. WhenOP> 0.012,Tcof the synthesized samples is almost constant. However,Tcdecreases asOPdecreases from 0.012, and superconductivity was not observed whenOP< 0.007. The symbols inFig. 5(a) indicate the number of RE element contained in the samples. We note that HEA-type RE123 samples also show superconductivity with aTchigher than 90 K.Tcfor the examined samples is depending on the orthorhombicity but not on mixing entropy. | We have synthesized high-entropy-alloy-type (HEA-type) RE123 superconductors Y0.28Nd0.16Sm0.18Eu0.18Gd0.20Ba2Cu3O7- δ and Y0.18La0.24Nd0.14Sm0.14Eu0.15Gd0.15Ba2Cu3O7- δ with a superconducting transition temperature (T c) exceeding 90 K. From comparison between HEA-type and conventional RE123 samples, we found that the mixing entropy at the rare earth site does not affect T c and critical current density (J c) of the RE123 samples. For all the examined samples, orthorhombicity was found to be an essential parameter for T c and J c. | Composition for the RE site, in-plane lattice constants (a and b), reliability factor Rwp of Rietveld refinement, Tc, and magnetic Jc at 1 T for RE123 samples with different RE-site occupancy. | /home/shared/llm-extraction-pipeline/articles_all/10.1016.j.physc.2020.1353623/tables/Table 1.csv |  | [ { "original": "#13", "standardized": "#13", "confidence": "high" } ]
./10.1016.j.physc.2020.1353623 | #12 | Synthesis of RE123 high-T c superconductors with a high-entropy-alloy-type RE site | We have characterized the synthesized samples using EDX and XRD. The RE-site compositions obtained from EDX analyses are summarized inTable 1. The analyzed compositions are close to the starting nominal compositions. For samples #12-#15, the RE site is occupied five or six RE elements. This condition satisfies the criterion of HEA; hence, we call those compoundsHEA-type RE123. | We have synthesized high-entropy-alloy-type (HEA-type) RE123 superconductors Y0.28Nd0.16Sm0.18Eu0.18Gd0.20Ba2Cu3O7- δ and Y0.18La0.24Nd0.14Sm0.14Eu0.15Gd0.15Ba2Cu3O7- δ with a superconducting transition temperature (T c) exceeding 90 K. From comparison between HEA-type and conventional RE123 samples, we found that the mixing entropy at the rare earth site does not affect T c and critical current density (J c) of the RE123 samples. For all the examined samples, orthorhombicity was found to be an essential parameter for T c and J c. | Composition for the RE site, in-plane lattice constants (a and b), reliability factor Rwp of Rietveld refinement, Tc, and magnetic Jc at 1 T for RE123 samples with different RE-site occupancy. | /home/shared/llm-extraction-pipeline/articles_all/10.1016.j.physc.2020.1353623/tables/Table 1.csv |  | [ { "original": "#12", "standardized": "#12", "confidence": "medium" } ]
./10.1016.j.physc.2020.1353623 | #1 ¦ #6 ¦ #15 | Synthesis of RE123 high-T c superconductors with a high-entropy-alloy-type RE site | We have synthesized polycrystalline samples of REBa2Cu3O7-δ. For the RE site, Y, La, Nd, Sm, Eu, and Gd were used. For all the samples, Y was contained in the composition, which is to reduce the number of testing composition. Pr was removed from the candidate elements because inclusion of Pr resulted in suppression of superconductivity in REBa2Cu3O7-δsamples. In the starting nominal composition, RE elements were evenly mixed, except for sample #6 (SeeTable 1), whose starting nominal ratio was Y : Sm = 0.2 : 0.8. Powders of Y2O3(99.9%), La(OH)3(99.99%), Sm2O3(99.9%), Eu2O3(99.9%), Gd2O3(99.9%), BaCO3(98%), and CuO (99.9%) were used for the synthesis. The polycrystalline samples were synthesized by a two-stage solid-phase reaction method, which has been established for typical REBa2Cu3O7-δ. The raw chemicals with a nominal compositional ratio of RE : Ba : Cu = 1 : 2 : 3 were well mixed and pelletized. In the first sintering, the pellet was heated at 930 °C for 20 h in air, followed by furnace cooling. The obtained sample was ground, mixed, and pelletized. The second sintering was performed at 930 °C for 8 h in air, and the furnace was cooled down to 350 °C in 12 h and kept for 18 h. Finally, the sample was furnace-cooled. We have tested various annealing temperatures of 300 °C, 350 °C, 400 °C, and 450 °C, and found that annealing at 350 °C resulted in the best superconducting properties. The obtained samples were labeled #1-#15 as listed inTable 1. | We have synthesized high-entropy-alloy-type (HEA-type) RE123 superconductors Y0.28Nd0.16Sm0.18Eu0.18Gd0.20Ba2Cu3O7- δ and Y0.18La0.24Nd0.14Sm0.14Eu0.15Gd0.15Ba2Cu3O7- δ with a superconducting transition temperature (T c) exceeding 90 K. From comparison between HEA-type and conventional RE123 samples, we found that the mixing entropy at the rare earth site does not affect T c and critical current density (J c) of the RE123 samples. For all the examined samples, orthorhombicity was found to be an essential parameter for T c and J c. | Composition for the RE site, in-plane lattice constants (a and b), reliability factor Rwp of Rietveld refinement, Tc, and magnetic Jc at 1 T for RE123 samples with different RE-site occupancy. | /home/shared/llm-extraction-pipeline/articles_all/10.1016.j.physc.2020.1353623/tables/Table 1.csv |  | [ { "original": "#1", "standardized": "#1", "confidence": "low" }, { "original": "#6", "standardized": "Y0.2Sm0.8Ba2Cu3O7-δ", "confidence": "medium" }, { "original": "#15", "standardized": "#15", "confidence": "low" } ]
./10.1016.j.physc.2023.1354254 | #RE-4 ¦ #RE-4-e | Effects of equivalent composition on superconducting properties of high-entropy REOBiS2 (RE = La, Ce, Pr, Nd, Sm, Gd) single crystals | (La,Ce,Pr,Nd,Sm,Gd)OBiS2single crystals were grown using a high-temperature flux method [8,24]. The starting materials used were La2S3, Ce2S3, Pr2S3, Nd2S3, Sm2S3, Gd2S3, Bi2S3, and Bi2O3. The raw materials were weighed to obtain a nominal composition, (LaaCebPrcNddSmeGdf)OBiS2(a+b+c+d+e+f= 1.0). A CsCl or CsCl/KCl mixture was used as the flux for crystal growth. A mixture of raw materials (0.8 g) and the alkali metal chloride flux (5.0 g) was ground using a mortar and pestle and then sealed in an evacuated (∼10 Pa) quartz tube. The quartz tube was heated atTmaxfor 10 h, followed by cooling toTendat a rate of 1 °C/h. The sample names are listed inTable 1. CsCl was employed as the flux, except for samples #RE-2 and #RE-4-e, withTmaxandTendvalues of 950 and 650 °C, respectively. The CsCl/KCl mixture (molar ratio of CsCl:KCl = 5:3, the eutectic temperature is 616 °C) was employed as the flux for samples #RE-2 and #RE-4-e[25]withTmaxandTendvalues of 850 and 600 °C, respectively. Next, the quartz tube was spontaneously cooled to room temperature (10-30 °C). The cooled quartz tube was opened in air, and the obtained materials were washed and filtered with distilled water to remove the alkali metal chloride flux. | Superconductors are influenced by high-entropy alloys (HEAs); these have been investigated in various functional materials. REOBiS2 (RE = La, Ce, Pr, Nd, Sm, and Gd in different combinations) single crystals with HEAs at the RE-site were successfully grown using the flux method. The obtained crystals were plate-shaped (∼1 mm2) with a well-developed c-plane. Ce was present in both trivalent (Ce3+) and tetravalent (Ce4+) electronic configurations; the concentration of Ce4+ at the RE-site was approximately 10 at% in all single crystals. The single crystals showed superconducting transition temperature with zero resistivity within 1.2-4.2 K. The superconducting transition temperature, superconducting anisotropy, electronic specific heat coefficient, and Debye temperature of the crystals were not correlated with the mixed entropy at the RE-site. Except for the electronic specific heat coefficient, the variation of these parameters as a function of mixed entropy showed different trends for equivalent and non-equivalent RE element compositions. Thus, the configuration of RE elements influences the superconducting properties of REOBiS2 single crystals, alluding to a method of modulating transition temperatures. | Nominal and analyzed compositions and DSmix of the RE-site in REOBiS2 single crystals. | /home/shared/llm-extraction-pipeline/articles_all/10.1016.j.physc.2023.1354254/tables/Table 1.csv |  | [ { "original": "#RE-4", "standardized": "#RE-4", "confidence": "low" }, { "original": "#RE-4-e", "standardized": "#RE-4-e", "confidence": "low" } ]
./10.1016.j.physc.2023.1354254 | #RE-2-e ¦ #RE-3 ¦ #RE-3-e | Effects of equivalent composition on superconducting properties of high-entropy REOBiS2 (RE = La, Ce, Pr, Nd, Sm, Gd) single crystals | As shown inTable 2, thec-axis lattice constants of theREOBiS2single crystals are estimated to be within 13.60-13.63 Å, except for that of CeOBiS2(#RE-1, 13.57 Å), by the XRD measurement with 2θ/θscan. Therefore, the composition of theRE-site did not significantly influence thec-axis lattice constant. ForREOBiS2single crystals with the HEA concept at theRE-site, only Ce had a mixed valence state configuration, comprising trivalent (Ce3+) and tetravalent (Ce4+) electronic states[8]. The ratio of the Ce valence states (Ce3+and Ce4+) at theRE-site was estimated using XAFS spectroscopy at room temperature. The Ce4+concentration at theRE-site was approximately 10 at% for all samples (Table 2). The meanRE-site ionic radius[29]was estimated by considering the valence state (R3+andR4+) of the samples. As shown inTable 2, the meanRE-site ionic radii of all samples are within 1.101-1.109 Å, except for CeOBiS2(#RE-1, 1.127 Å). Surprisingly, the single crystals with equivalentREelement compositions (i.e., #RE-2-e, #RE-3-e, #RE-4-e, and #RE-5-e) had the same range ofc-axis lattice constants and meanRE-site ionic radius. Hence, it can be suggested that the stablec-axis lattice constants and meanRE-site ionic radius for theREOBiS2crystal structure are within 13.60-13.63 and 1.101-1.109 Å, respectively. These results indicate that, except for #RE-1, the samples can be used to elucidate the effect of the HEA concept alone, without the influence ofRE-site ionic radius and Ce4+concentrations effects. | Superconductors are influenced by high-entropy alloys (HEAs); these have been investigated in various functional materials. REOBiS2 (RE = La, Ce, Pr, Nd, Sm, and Gd in different combinations) single crystals with HEAs at the RE-site were successfully grown using the flux method. The obtained crystals were plate-shaped (∼1 mm2) with a well-developed c-plane. Ce was present in both trivalent (Ce3+) and tetravalent (Ce4+) electronic configurations; the concentration of Ce4+ at the RE-site was approximately 10 at% in all single crystals. The single crystals showed superconducting transition temperature with zero resistivity within 1.2-4.2 K. The superconducting transition temperature, superconducting anisotropy, electronic specific heat coefficient, and Debye temperature of the crystals were not correlated with the mixed entropy at the RE-site. Except for the electronic specific heat coefficient, the variation of these parameters as a function of mixed entropy showed different trends for equivalent and non-equivalent RE element compositions. Thus, the configuration of RE elements influences the superconducting properties of REOBiS2 single crystals, alluding to a method of modulating transition temperatures. | Nominal and analyzed compositions and DSmix of the RE-site in REOBiS2 single crystals. | /home/shared/llm-extraction-pipeline/articles_all/10.1016.j.physc.2023.1354254/tables/Table 1.csv |  | [ { "original": "#RE-2-e", "standardized": "#RE-2-e", "confidence": "high" }, { "original": "#RE-3", "standardized": "#RE-3", "confidence": "high" }, { "original": "#RE-3-e", "standardized": "#RE-3-e", "confidence": "high" } ]
./10.1016.j.physc.2023.1354254 | #RE-6(Gd) | Effects of equivalent composition on superconducting properties of high-entropy REOBiS2 (RE = La, Ce, Pr, Nd, Sm, Gd) single crystals | REOBiS2single crystals were grown from the typical flux method using slow cooling, and the heat treatment conditions of those single crystals were almost the same.Fig. 1shows a typical SEM image of theREOBiS2single crystal with the HEA concept at theRE-site (sample #RE-6(Gd)). The single crystals have plate-like shapes with dimensions of 1 × 1 mm2and a thickness of approximately 100-300 μm. XRD measurements with the 2θ/θscan were performed on a well-developed plane of the single crystals. The presence of only 00ldiffraction peaks, similar to that in tetragonalREOBiS2[19], indicated the presence of a well-developedc-plane. | Superconductors are influenced by high-entropy alloys (HEAs); these have been investigated in various functional materials. REOBiS2 (RE = La, Ce, Pr, Nd, Sm, and Gd in different combinations) single crystals with HEAs at the RE-site were successfully grown using the flux method. The obtained crystals were plate-shaped (∼1 mm2) with a well-developed c-plane. Ce was present in both trivalent (Ce3+) and tetravalent (Ce4+) electronic configurations; the concentration of Ce4+ at the RE-site was approximately 10 at% in all single crystals. The single crystals showed superconducting transition temperature with zero resistivity within 1.2-4.2 K. The superconducting transition temperature, superconducting anisotropy, electronic specific heat coefficient, and Debye temperature of the crystals were not correlated with the mixed entropy at the RE-site. Except for the electronic specific heat coefficient, the variation of these parameters as a function of mixed entropy showed different trends for equivalent and non-equivalent RE element compositions. Thus, the configuration of RE elements influences the superconducting properties of REOBiS2 single crystals, alluding to a method of modulating transition temperatures. | Nominal and analyzed compositions and DSmix of the RE-site in REOBiS2 single crystals. | /home/shared/llm-extraction-pipeline/articles_all/10.1016.j.physc.2023.1354254/tables/Table 1.csv |  | [ { "original": "#RE-6(Gd)", "standardized": "#RE-6(Gd)", "confidence": "High" } ]
./10.1016.j.physc.2023.1354254 | #RE-5-e ¦ #RE-5 ¦ #RE-5(Gd) | Effects of equivalent composition on superconducting properties of high-entropy REOBiS2 (RE = La, Ce, Pr, Nd, Sm, Gd) single crystals | Table 1shows that the nominal and analytical compositions of theREOBiS2single crystals, and sample names. The analyzed compositions almost corresponded to the nominal compositions.REOBiS2single crystals with more than 15 at% Gd substituted into theRE-site could not be grown under those growth conditions. It suggested that theREOBiS2structure becomes unstable from Gd substitution which is the small ionic radius. The mixed entropy (ΔSmix) at theRE-site was calculated from the analytical compositions using the following equation[1]:(1)ΔSmix=-RΣ(CRElnCRE)(RE:La,Ce,Pr,Nd,Sm,Gd)whereR= 8.314J/mol·K is the gas constant. The concentration of eachREelement at theRE-site in samples #RE-5, #RE-5(Gd), #RE-5-e, and #RE-6(Gd) was within 8-32 at%, thereby meeting the definition of a HEA[1]. However, Cs, K, and Cl from the flux were not detected in the grown single crystals when the minimum sensitivity limit was approximately 1 wt%. | Superconductors are influenced by high-entropy alloys (HEAs); these have been investigated in various functional materials. REOBiS2 (RE = La, Ce, Pr, Nd, Sm, and Gd in different combinations) single crystals with HEAs at the RE-site were successfully grown using the flux method. The obtained crystals were plate-shaped (∼1 mm2) with a well-developed c-plane. Ce was present in both trivalent (Ce3+) and tetravalent (Ce4+) electronic configurations; the concentration of Ce4+ at the RE-site was approximately 10 at% in all single crystals. The single crystals showed superconducting transition temperature with zero resistivity within 1.2-4.2 K. The superconducting transition temperature, superconducting anisotropy, electronic specific heat coefficient, and Debye temperature of the crystals were not correlated with the mixed entropy at the RE-site. Except for the electronic specific heat coefficient, the variation of these parameters as a function of mixed entropy showed different trends for equivalent and non-equivalent RE element compositions. Thus, the configuration of RE elements influences the superconducting properties of REOBiS2 single crystals, alluding to a method of modulating transition temperatures. | Nominal and analyzed compositions and DSmix of the RE-site in REOBiS2 single crystals. | /home/shared/llm-extraction-pipeline/articles_all/10.1016.j.physc.2023.1354254/tables/Table 1.csv |  | [ { "original": "#RE-5-e", "standardized": "#RE-5-e", "confidence": "high" }, { "original": "#RE-5", "standardized": "#RE-5", "confidence": "high" }, { "original": "#RE-5(Gd)", "standardized": "#RE-5(Gd)", "confidence": "high" } ]
./10.1016.j.physc.2023.1354254 | #RE-2 | Effects of equivalent composition on superconducting properties of high-entropy REOBiS2 (RE = La, Ce, Pr, Nd, Sm, Gd) single crystals | (La,Ce,Pr,Nd,Sm,Gd)OBiS2single crystals were grown using a high-temperature flux method [8,24]. The starting materials used were La2S3, Ce2S3, Pr2S3, Nd2S3, Sm2S3, Gd2S3, Bi2S3, and Bi2O3. The raw materials were weighed to obtain a nominal composition, (LaaCebPrcNddSmeGdf)OBiS2(a+b+c+d+e+f= 1.0). A CsCl or CsCl/KCl mixture was used as the flux for crystal growth. A mixture of raw materials (0.8 g) and the alkali metal chloride flux (5.0 g) was ground using a mortar and pestle and then sealed in an evacuated (∼10 Pa) quartz tube. The quartz tube was heated atTmaxfor 10 h, followed by cooling toTendat a rate of 1 °C/h. The sample names are listed inTable 1. CsCl was employed as the flux, except for samples #RE-2 and #RE-4-e, withTmaxandTendvalues of 950 and 650 °C, respectively. The CsCl/KCl mixture (molar ratio of CsCl:KCl = 5:3, the eutectic temperature is 616 °C) was employed as the flux for samples #RE-2 and #RE-4-e[25]withTmaxandTendvalues of 850 and 600 °C, respectively. Next, the quartz tube was spontaneously cooled to room temperature (10-30 °C). The cooled quartz tube was opened in air, and the obtained materials were washed and filtered with distilled water to remove the alkali metal chloride flux. | Superconductors are influenced by high-entropy alloys (HEAs); these have been investigated in various functional materials. REOBiS2 (RE = La, Ce, Pr, Nd, Sm, and Gd in different combinations) single crystals with HEAs at the RE-site were successfully grown using the flux method. The obtained crystals were plate-shaped (∼1 mm2) with a well-developed c-plane. Ce was present in both trivalent (Ce3+) and tetravalent (Ce4+) electronic configurations; the concentration of Ce4+ at the RE-site was approximately 10 at% in all single crystals. The single crystals showed superconducting transition temperature with zero resistivity within 1.2-4.2 K. The superconducting transition temperature, superconducting anisotropy, electronic specific heat coefficient, and Debye temperature of the crystals were not correlated with the mixed entropy at the RE-site. Except for the electronic specific heat coefficient, the variation of these parameters as a function of mixed entropy showed different trends for equivalent and non-equivalent RE element compositions. Thus, the configuration of RE elements influences the superconducting properties of REOBiS2 single crystals, alluding to a method of modulating transition temperatures. | c-axis lattice constants, Ce3+ and Ce4+ contents at RE-site, and the mean RE-site ionic radius for grown REOBiS2 single crystals. | /home/shared/llm-extraction-pipeline/articles_all/10.1016.j.physc.2023.1354254/tables/Table 2.csv |  | [ { "original": "#RE-2", "standardized": "#RE-2", "confidence": "high" } ]
./10.1016.j.physc.2023.1354254 | #RE-1 | Effects of equivalent composition on superconducting properties of high-entropy REOBiS2 (RE = La, Ce, Pr, Nd, Sm, Gd) single crystals | As shown inTable 2, thec-axis lattice constants of theREOBiS2single crystals are estimated to be within 13.60-13.63 Å, except for that of CeOBiS2(#RE-1, 13.57 Å), by the XRD measurement with 2θ/θscan. Therefore, the composition of theRE-site did not significantly influence thec-axis lattice constant. ForREOBiS2single crystals with the HEA concept at theRE-site, only Ce had a mixed valence state configuration, comprising trivalent (Ce3+) and tetravalent (Ce4+) electronic states[8]. The ratio of the Ce valence states (Ce3+and Ce4+) at theRE-site was estimated using XAFS spectroscopy at room temperature. The Ce4+concentration at theRE-site was approximately 10 at% for all samples (Table 2). The meanRE-site ionic radius[29]was estimated by considering the valence state (R3+andR4+) of the samples. As shown inTable 2, the meanRE-site ionic radii of all samples are within 1.101-1.109 Å, except for CeOBiS2(#RE-1, 1.127 Å). Surprisingly, the single crystals with equivalentREelement compositions (i.e., #RE-2-e, #RE-3-e, #RE-4-e, and #RE-5-e) had the same range ofc-axis lattice constants and meanRE-site ionic radius. Hence, it can be suggested that the stablec-axis lattice constants and meanRE-site ionic radius for theREOBiS2crystal structure are within 13.60-13.63 and 1.101-1.109 Å, respectively. These results indicate that, except for #RE-1, the samples can be used to elucidate the effect of the HEA concept alone, without the influence ofRE-site ionic radius and Ce4+concentrations effects. | Superconductors are influenced by high-entropy alloys (HEAs); these have been investigated in various functional materials. REOBiS2 (RE = La, Ce, Pr, Nd, Sm, and Gd in different combinations) single crystals with HEAs at the RE-site were successfully grown using the flux method. The obtained crystals were plate-shaped (∼1 mm2) with a well-developed c-plane. Ce was present in both trivalent (Ce3+) and tetravalent (Ce4+) electronic configurations; the concentration of Ce4+ at the RE-site was approximately 10 at% in all single crystals. The single crystals showed superconducting transition temperature with zero resistivity within 1.2-4.2 K. The superconducting transition temperature, superconducting anisotropy, electronic specific heat coefficient, and Debye temperature of the crystals were not correlated with the mixed entropy at the RE-site. Except for the electronic specific heat coefficient, the variation of these parameters as a function of mixed entropy showed different trends for equivalent and non-equivalent RE element compositions. Thus, the configuration of RE elements influences the superconducting properties of REOBiS2 single crystals, alluding to a method of modulating transition temperatures. | c-axis lattice constants, Ce3+ and Ce4+ contents at RE-site, and the mean RE-site ionic radius for grown REOBiS2 single crystals. | /home/shared/llm-extraction-pipeline/articles_all/10.1016.j.physc.2023.1354254/tables/Table 2.csv |  | [ { "original": "#RE-1", "standardized": "CeOBiS2", "confidence": "high" } ]
./10.1016.j.physleta.2020.126797 | FCC ¦ BCC | A theoretical study of the stability, mechanical and thermal properties of AlNiCuCo equimolar high entropy alloy | Recently, more and more researchers of material science are attracted by Ab-initio calculations and high entropy alloys[1]. With the emergence of the novel concept ‘high entropy alloys’ (HEAs), in which the alloying elements have increased from two to four or more in equimolar or nearly equimolar nowadays[2]. Consisting of ‘lots’ of metallic elements, HEAs tend to form simple phases without complex intermetallic phases and the disordered phases of HEAs usually exhibit face-centered cubic (FCC), body-centered cubic (BCC), or hexagonal closed packed (HCP) crystal structures[3]because of the high mixing entropy and the relatively low mixing enthalpy. In accordance with the regular solid solution model, the mixing enthalpy here is defined asΔHmix=∑i=1,i≠jn4ΔHijmixcicj, whereΔHijmix,cdenote the mixing enthalpy of binary alloy consists ofith andjth element, composition of the alloying element, respectively[4]. HEAs generate solid solutions with the following principal rules[5]: HEAs have not less than four primary elements; The concentration of each component of HEAs is between 5% and 35%. Some new researches suggest that the HEAs are supposed to be disordered with lattice distortions and because of the non-diffusion character of the atoms of the HEAs, they obtain good thermal stability[2]. HEAs tend to form single phase solid solution or nanophases, even amorphous structures. As a result, compared with traditional alloys, the HEAs have a variety of advantages such as high hardness[6], high strength[7], good wear[8], oxidation[9-11], corrosion resistance[12], and so on. | The stability, elastic and thermal properties of random AlNiCuCo high entropy alloy solid solution with two different crystal structures are investigated by special quasi-random structure (SQS) method based on Ab-initio calculations and 'Ab-initio molecular dynamics (AIMD) simulations. The calculated formation energy and elastic constants suggest that body centered cubic structure is more stable for the alloy, which agree well with the empirical criterions based on previous experimental studies. Based on the stable structure, the ideal tensile tests are carried out and the polycrystalline elastic modulus is estimated. The ideal tensile strength confirms the credibility of the computed elastic constants based on generalized Hooke's low. On the other hand, the calculated polycrystalline elastic modulus indicates the brittleness of the alloy. Furthermore, the thermal properties, such as thermal expansion coefficient and constant volume heat capacity, as a function of temperature are obtained using quasi-harmonic Debye-Grüneisen model. | Structural parameters including calculated equilibrium lattice constant a, DH, Ef and density of the HEA for FCC and BCC structures. The results from both methods are tabulated. | /home/shared/llm-extraction-pipeline/articles_all/10.1016.j.physleta.2020.126797/tables/Table 1.csv |  | [ { "original": "FCC", "standardized": "FCC", "confidence": "high" }, { "original": "BCC", "standardized": "BCC", "confidence": "high" } ]
./10.1016.j.pmatsci.2018.11.001 | Cu-16 at.% Al ¦ Cu-5 at.% Al ¦ Cu-8 at.% Al | Significance of stacking fault energy in bulk nanostructured materials: Insights from Cu and its binary alloys as model systems | As shown in Fig. 13(a) , it is evident that significant strain hardening takes place only at low strains, and thereafter the microhardness is essentially constant with further torsional straining[164]. Taking Cu processed by HPT as an example[192], at the initial stage of deformation, its original grains are still clearly discernible, a high density of dislocations were accumulated and arranged that lead to the formation of profuse low-angle boundaries (LAGBs) as exhibited in Fig. 13(b) . These sophisticated dislocation activities lead to apparent fluctuations in the crystallographic orientations within the grains, and larger changes in orientation occurred adjacent to the GBs and near the triple junctions due to the substantial dislocation pile-ups[16,116,121]. When the hardness was saturated, compared to those after equivalent strains of ∼15 and ∼30 as shown in Fig. 13(c) and (d), respectively, microstructures became fairly homogeneous, and microstructural parameters regarding the grain size, the relative fraction of HAGBs, and the average misorientation angles were nearly identical[192]. Therefore, similar to the measured torque during HPT, the onset of saturation in hardness values can virtually signal the achievement of microstructure homogeneity. Fig. 14(a) illustrates that the equivalent strain at saturation in refinement (εsat) increases from ∼15 for Cu to ∼28 for Cu-2.3 at.% Al alloy, and thereafter the saturation values decreased to ∼21, ∼16, and ∼11 for Cu-5 at.% Al, Cu-8 at.% Al, and Cu-16 at.% Al alloys, respectively[164]. By plotting the relationship betweenεsatand the normalized SFE (γ/Gb) as shown in Fig. 14(b) and Table 1 , it was found that the effects of SFE on the homogeneity evolution in various FCC metallic materials were quite conspicuous[17,40,69,70,99,100,122,150,151,179,180,182-185,192]. These plots illuminate that the formation of a uniform nanostructure is challenging in materials with medium SFE during SPD. | Bulk nanostructured (NS) materials processed by severe plastic deformation (SPD) have received considerable attention for several decades. The physical origin of this processing philosophy is to enable substantial grain refinement from a micrometer to a nanoscale level mainly through the activation of fundamental deformation mechanisms: dislocation glide, deformation twinning, and their sophisticated interactions. The formation of nanostructures in NS metallic materials is significantly governed by the quintessential dominance of these two plasticity carriers during SPD, and their mechanical properties are thereby correspondingly affected. According to conventional crystal plasticity, the stacking fault energy (SFE) of materials is one of the most crucial factors primarily controlling which deformation mechanism plays an overwhelming role in accommodating the plasticity. Therefore, a profound understanding of the vital significance of SFE in NS materials can extend and enrich our comprehension of their structure-property relationship, lead to the design of NS metallic materials with superior properties, and pave the path for their perspective applications. Choosing Cu and its binary alloys as model systems, this review extensively surveys the principal influences of SFE on the preferred choice of deformation mechanisms during SPD, microstructural evolution, grain refinement, deformation behavior, and mechanical properties of NS material including tensile properties and cyclic deformation responses. | Data for various materials processed by ECAP, HPT, and DPD showing the saturation grain sizes measured by TEM, the equivalent strain esat for the formation of a homogeneous microstructure and the SFE. | /home/shared/llm-extraction-pipeline/articles_all/10.1016.j.pmatsci.2018.11.001/tables/Table.1.csv |  | [ { "original": "Cu-16 at.% Al", "standardized": "Cu84Al16", "confidence": "high" }, { "original": "Cu-5 at.% Al", "standardized": "Cu95Al5", "confidence": "high" }, { "original": "Cu-8 at.% Al", "standardized": "Cu92Al8", "confidence": "high" } ]
./10.1016.j.pmatsci.2018.11.001 | Cu-11.6 at.% Al | Significance of stacking fault energy in bulk nanostructured materials: Insights from Cu and its binary alloys as model systems | In low-SFE materials, the prominent microstructure morphologies sculptured by SPD processes are exotic not only in their dislocation activities but also in their fundamental mechanisms. In contrast to the dislocation configurations shaped by GNBs and IDBs, a high density of dislocations was trapped by the banding structures leading to the planar arrays in some grains of Cu-11.6 at.% Al alloy as detected in Fig. 3(a) , and the corresponding SAED pattern indicated a small misorientation between these bands[98]. The linear arrays of dislocations are typical features of planar slip. It is well known that the confinement of dislocation movement owing to a low SFE and the short-range order (SRO) of solid solution atoms essentially triggers the planarity of slip which arranges the dislocations into parallel bands to uniformly accommodate the plastic deformation[49-51]. | Bulk nanostructured (NS) materials processed by severe plastic deformation (SPD) have received considerable attention for several decades. The physical origin of this processing philosophy is to enable substantial grain refinement from a micrometer to a nanoscale level mainly through the activation of fundamental deformation mechanisms: dislocation glide, deformation twinning, and their sophisticated interactions. The formation of nanostructures in NS metallic materials is significantly governed by the quintessential dominance of these two plasticity carriers during SPD, and their mechanical properties are thereby correspondingly affected. According to conventional crystal plasticity, the stacking fault energy (SFE) of materials is one of the most crucial factors primarily controlling which deformation mechanism plays an overwhelming role in accommodating the plasticity. Therefore, a profound understanding of the vital significance of SFE in NS materials can extend and enrich our comprehension of their structure-property relationship, lead to the design of NS metallic materials with superior properties, and pave the path for their perspective applications. Choosing Cu and its binary alloys as model systems, this review extensively surveys the principal influences of SFE on the preferred choice of deformation mechanisms during SPD, microstructural evolution, grain refinement, deformation behavior, and mechanical properties of NS material including tensile properties and cyclic deformation responses. | Data for various materials processed by ECAP, HPT, and DPD showing the saturation grain sizes measured by TEM, the equivalent strain esat for the formation of a homogeneous microstructure and the SFE. | /home/shared/llm-extraction-pipeline/articles_all/10.1016.j.pmatsci.2018.11.001/tables/Table.1.csv |  | [ { "original": "Cu-11.6 at.% Al", "standardized": "Cu88.4Al11.6", "confidence": "high" } ]
./10.1016.j.pmatsci.2018.11.001 | Cu-2.3 at.% Al | Significance of stacking fault energy in bulk nanostructured materials: Insights from Cu and its binary alloys as model systems | In materials with high and medium SFE, geometrically necessary dislocations and statistically stored dislocations usually develop at the onset of plastic deformation[94,95]. Geometrically necessary dislocations function to maintain the compatibility of deformation and accommodate the shear strain gradients in various parts of a material when suffering inhomogeneous deformation; while statistically stored dislocations are formed by trapping each other in a random way under uniform deformation. Owing to the active motions of dislocations facilitated by cross slip in these materials, they are inclined to be assembled into boundaries with strain, and the low energy dislocation structures are achieved via their mutual trapping, rearrangement, and annihilation[96]. Consequently, geometrically necessary boundaries (GNBs) and incidental dislocation boundaries (IDBs) are derived from the geometrically necessary dislocations and the statistically stored dislocations, respectively, to bear the large heterogeneous or homogeneous plastic strain[39,97]. As exhibited in the transmission electron microscopy (TEM) images in Fig. 2(a) , the typical microstructure features of Cu-2.3 at.% Al alloy subjected to one-pass ECAP are parallel extended GNBs and randomly oriented IDBs[98], which are analogous to those in Al[40,99], Ni[100], and Cu[41,101,102]. These lamellar GNBs mainly digest the glide-induced lattice rotation by the substantial accumulated differences in the slip system activities or slip patterns on either side of the boundary, while the IDBs do not cause a significant rotation of the lattice[95]. Although the majority of the dislocations reside in boundaries and the interior is relatively dislocation-free, the selection area diffraction (SAED) patterns illustrate that the misorientation across boundaries is small. These dislocation configurations reflect the importance of cross slip in shaping the SPD-induced microstructures in materials with high and medium SFE whose slip mode can be categorized as wavy slip. | Bulk nanostructured (NS) materials processed by severe plastic deformation (SPD) have received considerable attention for several decades. The physical origin of this processing philosophy is to enable substantial grain refinement from a micrometer to a nanoscale level mainly through the activation of fundamental deformation mechanisms: dislocation glide, deformation twinning, and their sophisticated interactions. The formation of nanostructures in NS metallic materials is significantly governed by the quintessential dominance of these two plasticity carriers during SPD, and their mechanical properties are thereby correspondingly affected. According to conventional crystal plasticity, the stacking fault energy (SFE) of materials is one of the most crucial factors primarily controlling which deformation mechanism plays an overwhelming role in accommodating the plasticity. Therefore, a profound understanding of the vital significance of SFE in NS materials can extend and enrich our comprehension of their structure-property relationship, lead to the design of NS metallic materials with superior properties, and pave the path for their perspective applications. Choosing Cu and its binary alloys as model systems, this review extensively surveys the principal influences of SFE on the preferred choice of deformation mechanisms during SPD, microstructural evolution, grain refinement, deformation behavior, and mechanical properties of NS material including tensile properties and cyclic deformation responses. | Data for various materials processed by ECAP, HPT, and DPD showing the saturation grain sizes measured by TEM, the equivalent strain esat for the formation of a homogeneous microstructure and the SFE. | /home/shared/llm-extraction-pipeline/articles_all/10.1016.j.pmatsci.2018.11.001/tables/Table.1.csv |  | [ { "original": "Cu-2.3 at.% Al", "standardized": "Cu97.7Al2.3", "confidence": "High" } ]
./10.1016.j.pmatsci.2020.100688 | AlxCoCrFeNi | Additive manufacturing of magnetic materials | AlxCoCrFeNi is a widely studied HEA which can be processed using AM[207,208,222,223]. The magnetic properties of conventionally processed AlxCoCrFeNi have been studied[188,224-227]. However, there are very few reports of the magnetic properties of AM processed AlxCoCrFeNi alloys. An alloy library of AlxCoCrFeNi (x= 0.15-1.32) HEAs was prepared by the LENS technique[206]. The structure changed from a single FCC phase to a BCC + B2 two phase structure with increasing Al content ( Fig. 21(a) ). The hardness increased with Al content within the FCC phase region, while it remained relatively unchanged with increasing Al content in the BCC/B2 region ( Fig. 21(b) ). The structure and mechanical properties of AlxCoCrFeNi HEAs prepared by AM and conventional methods were found to be comparable[207,224]. | Additive manufacturing (AM) is an attractive process to manufacture net shape, complex, engineering components with minimum waste; however, it has been largely applied to structural materials. AM of functional materials, such as magnetic materials, has received much less attention. Magnetic materials are of high and growing interest in an extremely wide range of applications, e.g., electronic devices, rotating electrical machines, electric vehicles, wind turbines, magnetic cooling, electromagnetic shielding microphones, mobiles, laptops, etc. The processing of functional materials by AM can result in novel magnetic components with improved performance and lower processing cost, motivating the present review on AM of magnetic materials. We review commonly used AM techniques, their working principles, and applications to magnetic materials. We discuss the use of the laser engineering net shaping (LENS) process to produce soft and hard magnets. This technique can also be readily employed to process compositionally graded structures for accelerated materials development through combinatorial/high throughput investigations. Such graded structures can exhibit a wide range of functional and structural properties. The structural and magnetic properties of AM processed Fe-Si, Ni-Fe, Fe-Co, soft magnetic composites, soft magnetic oxides, magnetic shape memory alloys, magnetocaloric alloys as well as high entropy alloys are described. AM of hard magnetic materials, including Alnico, Sm-Co, Nd-Fe-B and Ce-Co alloys is elucidated. The current and future trends in this area are outlined. | Structure and hardness of AlxCoCrFeNi HEAs prepared by AM and conventional methods. | /home/shared/llm-extraction-pipeline/articles_all/10.1016.j.pmatsci.2020.100688/tables/Table 4.csv |  | [ { "original": "AlxCoCrFeNi", "standardized": "AlxCoCrFeNi", "confidence": "high" } ]
./10.1016.j.pmatsci.2020.100688 | Ni-Mn-Ga | Additive manufacturing of magnetic materials | Ni-Mn-Ga magnetic shape memory alloys (MSMA) are multifunctional magnetic alloys, exhibiting both the magnetic shape memory effect[232-235]and the magnetocaloric effect[236-238]. Ni-Mn-Ga MSMA exhibit a magnetic-field-induced strain (MFIS) and have potential applications in energy harvesters, actuators, sensors, delivery micropumps, etc.[235,239-244]. However, the brittle nature and limited MFIS of these polycrystalline Ni-Mn-Ga alloys limit their applications. Numerous processing methods, such as melt spinning[245-247], spark plasma sintering[248,249]and ball milling[235,250,251]have been developed to obtain suitable mechanical and structural properties of these alloys. For example, the MFIS of Ni-Mn-Ga alloys can be improved by increasing porosity and introducing texture[252,253]. | Additive manufacturing (AM) is an attractive process to manufacture net shape, complex, engineering components with minimum waste; however, it has been largely applied to structural materials. AM of functional materials, such as magnetic materials, has received much less attention. Magnetic materials are of high and growing interest in an extremely wide range of applications, e.g., electronic devices, rotating electrical machines, electric vehicles, wind turbines, magnetic cooling, electromagnetic shielding microphones, mobiles, laptops, etc. The processing of functional materials by AM can result in novel magnetic components with improved performance and lower processing cost, motivating the present review on AM of magnetic materials. We review commonly used AM techniques, their working principles, and applications to magnetic materials. We discuss the use of the laser engineering net shaping (LENS) process to produce soft and hard magnets. This technique can also be readily employed to process compositionally graded structures for accelerated materials development through combinatorial/high throughput investigations. Such graded structures can exhibit a wide range of functional and structural properties. The structural and magnetic properties of AM processed Fe-Si, Ni-Fe, Fe-Co, soft magnetic composites, soft magnetic oxides, magnetic shape memory alloys, magnetocaloric alloys as well as high entropy alloys are described. AM of hard magnetic materials, including Alnico, Sm-Co, Nd-Fe-B and Ce-Co alloys is elucidated. The current and future trends in this area are outlined. | Magnetic properties of Ni-Mn-Ga magnetic shape memory alloy (MSMA) prepared by AM: saturation magnetization (Ms), coercivity (Hc), Curie temperature (Tc). | /home/shared/llm-extraction-pipeline/articles_all/10.1016.j.pmatsci.2020.100688/tables/Table 5.csv |  | [ { "original": "Ni-Mn-Ga", "standardized": "Ni-Mn-Ga", "confidence": "High" } ]
./10.1016.j.pmatsci.2020.100714 | Nb-xW ¦ Nb-xMo | Alloys for application at ultra-high temperatures: Nb-silicide in situ composites Challenges, breakthroughs and opportunities | The strengthening effect of RM additions in Nb is summarised in Table 1 . Molybdenum and W are more desirable than Ta as alloying additions owing to their strengthening effect of Nb. For example, in Nb-xW solid solution alloys (a) the increase of the tensile yield stress of Nbssis 45.5 and 43 MPa/at.% W respectively at RT and 100 °C[110,111,113], (b) the increase of the σUTSat RT and 1200 °C respectively is 47.1 and 31.1 MPa/at.%W[110,111], and (c) the increase of compressive yield stress at 1500 °C is 14.5 MPa/at.% W with σy1500 C= 400 MPa for x = 30 at.% W[114]. In comparison, in Nb-xMo solid solution alloys, (i) at RT the increase of σUTSand σyrespectively is 28.2 and 22.5 MPa/at.%Mo, (ii) the increase of σUTSat 1200C is 18.4 MPa/at.%Mo[110,111]and (iii) the increase of the compressive yield stress at 1500 °C is 9.5 MPa/at.% Mo with σy1500 C= 290 MPa for x = 30 at.% Mo[114]. In Nb-xTa solid solution alloys the increase of the tensile yield stress of Nbssat RT and 100 °C respectively is 7.9 MPa/at.% Ta and 10.6 MPa/at.% Ta, significantly lower than W[113]. In Nb-xZr solid solution alloys the increase of the tensile yield stress at RT and 100 °C respectively is 28 MPa/at.% Zr and 26.3 MPa/at.% Zr[113]. In Nb-xV solid solution alloys the increase of the tensile yield stress of Nbssat RT and 100 °C respectively is 24 MPa/at.% V and 27 MPa/at.% V, significantly higher than Ta, essentially similar to Zr but lower than W[113]. | The paper reflects on the development of Nb-silicide based alloys vis-à-vis property goals and compares them with refractory-complex-concentrated-alloys (RCCAs) for their density, oxidation and mechanical properties. The Nb-silicide based alloys are separated in two groups, namely those with and without Ti addition. It is discussed how alloying has supressed pest oxidation and scale spallation in Nb-silicide based alloys. The processing of the latter and RCCAs is discussed, similarities are highlighted, and the significance of macrosegregation is stressed. The importance of alloying additions, Ti/Si ratio, solidification processing, growth rate in directional solidification, and thermomechanical processing for meeting the fracture toughness goal is highlighted. Discussion about the creep of Nb-silicide based alloys emphasises the role of microstructure type, the importance of the Ti/Si, Ti/Hf, Nb/(Ti + Hf) ratios and alloying additions. Nb-silicide based alloys and RCCAs have same phases in their microstructures, use essentially the same alloying additions, and their alloying behaviour is described by the parameters δ, Δχ, VEC, ΔHmix, ΔSmix and Ω. It is shown that RCCAs with Nb and other RM additions studied to-date can be represented together with Nb-silicide based alloys in the same maps of the aforementioned parameters. Methods of development, future directions of research and development are discussed. | Strengthening effects of refractory metal and Zr and V additions in Nb. | /home/shared/llm-extraction-pipeline/articles_all/10.1016.j.pmatsci.2020.100714/tables/Table 1.csv | {'NA': 'M = Mo,Ta,V,W,Zr.'} | [ { "original": "Nb-xW", "standardized": "Nb-xW", "confidence": "high" }, { "original": "Nb-xMo", "standardized": "Nb-xMo", "confidence": "high" } ]
./10.1016.j.pmatsci.2020.100714 | Nb-25Ti-16Si-8Hf-2Al-2Cr | Alloys for application at ultra-high temperatures: Nb-silicide in situ composites Challenges, breakthroughs and opportunities | There is data about the creep of Nb-silicide based alloys with different Ti/Si ratios and Al, Cr and Hf additions. For example, the Nb-25Ti-16Si-8Hf-2Al-2Cr alloy with Ti/Si = 1.56 (nominal composition, this alloy is known as MASC = metal and silicide composite) had έ = 9 10-8s-1at 1200 °C and 70 MPa but failed prematurely at the same temperature and 140 MPa (compressive creep)[138], while in tensile tests (a) at 1000 °C and 175 MPa had elongation at failure 5.3%, rupture life 171 h and έ = 2.9 10-8s-1and (b) at 1100 °C and 105 MPa and 140 MPa, respectively had elongation at failure 10.1% and 7%, rupture life 554 h and 35 h, and έ = 9.3 10-9s-1and έ = 1.7 10-7s-1(compared with maximum rupture life of 250 h at 1000 °C and 137 MPa of the SX Ni-superalloy TMS-75 with measured 55 vol% γ′[142]). When the Al concentration in MASC was doubled the creep rate was έ = 7.6 10-6s-1at 1200 °C and 70 MPa and the creep rate increased for σ > 80 MPa. A MASC type alloy with lower Ti/Si ratio (0.75) and the same Al, Cr and Hf concentration as MASC, had creep rate έ = 5.8 10-6s-1(or ln(έ) = -12.05) at 1200 °C and 170 MPa, higher that the creep rate of Nb-10Ti-18Si-5Hf-5Al-5Mo-3W (see Fig. 4 c), while a MASC type alloy with Ti/Si = 1.15, half the Hf content and 4 times the Al concentration of MASC had έ = 1.7 10-5s-1at 1200 °C and 70 MPa and higher creep rates for σ > 110 MPa. However, when the Ti/Si ratio was reduced to 0.5 the latter alloy had έ = 1.9 10-6s-1(or ln(έ) = -13.17) at 1200 °C and 70 MPa (closer to the creep rate of Nb-10Ti-18Si-5Hf-5Al-5Mo-3W at 1200 °C (see Fig. 4 c) but at a significantly lower stress) and poor creep above 120 MPa. MASC type alloys where Hf was partially substituted by Ru (Ti/Si = 0.7) or W (Ti/Si = 1.44) had creep rates respectively 1.8 10-7s-1and 1.44 10-6s-1at 1050 °C and 170 MPa, compared with έ = 1.07 10-5s-1for MASC, but, like the latter, the creep deteriorated significantly above 1050 °C. Thus, the data for MASC type Nb-silicide based alloys with/out RM additions would suggest inferior creep properties for these alloys at T ≥ 1050 °C with increasing Ti/Si, compared with alloys with Ti/Si ≤ 0.55 and RM additions. The MASC type DS alloy Nb-24Ti-12Si-10Cr-2Al-2Hf with Ti/Si = 2 with higher and lower respectively Cr and Hf concentrations than MASC, after HT at 1400 °C for 10 h had RT strength of 771 MPa (compared with 820 MPa for MASC), ductility above 0.5% and toughness of 17.9 MPa√m[121]. There is no data about the creep of RCCAs (solid solution(s) or solid solution(s) + intermetallic(s) alloys) with Ti, and/or Si, Al additions[26]. | The paper reflects on the development of Nb-silicide based alloys vis-à-vis property goals and compares them with refractory-complex-concentrated-alloys (RCCAs) for their density, oxidation and mechanical properties. The Nb-silicide based alloys are separated in two groups, namely those with and without Ti addition. It is discussed how alloying has supressed pest oxidation and scale spallation in Nb-silicide based alloys. The processing of the latter and RCCAs is discussed, similarities are highlighted, and the significance of macrosegregation is stressed. The importance of alloying additions, Ti/Si ratio, solidification processing, growth rate in directional solidification, and thermomechanical processing for meeting the fracture toughness goal is highlighted. Discussion about the creep of Nb-silicide based alloys emphasises the role of microstructure type, the importance of the Ti/Si, Ti/Hf, Nb/(Ti + Hf) ratios and alloying additions. Nb-silicide based alloys and RCCAs have same phases in their microstructures, use essentially the same alloying additions, and their alloying behaviour is described by the parameters δ, Δχ, VEC, ΔHmix, ΔSmix and Ω. It is shown that RCCAs with Nb and other RM additions studied to-date can be represented together with Nb-silicide based alloys in the same maps of the aforementioned parameters. Methods of development, future directions of research and development are discussed. | Fracture toughness data for Nb-silicide based alloys with different Ti/Si ratios. | /home/shared/llm-extraction-pipeline/articles_all/10.1016.j.pmatsci.2020.100714/tables/Table 2.csv | {'NA': 'AM = arc melted, DS = directionally solidified, HT = heat treated, R = growth rate is DS.'} | [ { "original": "Nb-25Ti-16Si-8Hf-2Al-2Cr", "standardized": "Nb45Ti16Si8Hf2Al2Cr2", "confidence": "high" } ]
./10.1016.j.pmatsci.2020.100752 | WE43 | Friction stir welding/processing of metals and alloys: A comprehensive review on microstructural evolution | A key difference between the behavior of precipitate forming aluminum and magnesium alloys is the far greater contribution that precipitates make to the strength of aluminum alloys compared to magnesium[314]. As a result, friction stir welding has a less severe effect on the strength of magnesium compared to aluminum. For example, the hardness in the softest region (in the HAZ) for magnesium alloys is rarely less than 70% of the parent hardness[316], whereas in 7xxx aluminum alloys it can be less than 50% of the parent. This is partly because the precipitates that form in magnesium alloys are generally larger and more widely spaced than in aluminum[314], and secondly, because the most powerful precipitate strengthening elements (i.e. the rare-earth elements in alloys such as WE43) are also highly effective strengtheners when in solid solution[317]. Furthermore, magnesium alloys are more effectively strengthened by grain refinement than aluminum alloys such that the grain refining effect of FSW in the SZ can overcome any loss in strength due to dissolution of strengthening precipitates. | The unique combination of very large strains, high temperatures and high strain rates inherent to friction stir welding (FSW) and friction stir processing (FSP) and their dependency on the processing parameters provides an opportunity to tailor the microstructure, and hence the performance of welds and surfaces to an extent not possible with fusion processes. While a great deal of attention has previously been focused on the FSW parameters and their effect on weld quality and joint performance, here the focus is on developing a comprehensive understanding of the fundamentals of the microstructural evolution during FSW/P. Through a consideration of the mechanisms underlying the development of grain structures and textures, phases, phase transformations and precipitation, microstructural control across a very wide range of similar and dissimilar material joints is examined. In particular, when considering the joining of dissimilar metals and alloys, special attention is focused on the control and dispersion of deleterious intermetallic compounds. Similarly, we consider how FSP can be used to locally refine the microstructure as well as provide an opportunity to form metal matrix composites (MMCs) for near surface reinforcement. Finally, the current gaps in our knowledge are considered in the context of the future outlook for FSW/P. | Grain size and operative dynamic restoration phenomena during FSP for different alloy types. | /home/shared/llm-extraction-pipeline/articles_all/10.1016.j.pmatsci.2020.100752/tables/Table 2.csv |  | [ { "original": "WE43", "standardized": "WE43", "confidence": "High" } ]
./10.1016.j.pmatsci.2020.100752 | AA5052 ¦ AA1050 | Friction stir welding/processing of metals and alloys: A comprehensive review on microstructural evolution | Ex situMMCs-These composites are locally reinforced by various kinds of ceramic nanoparticlesex situ, such as; SiC[630,631,697,718], Al2O3[628,640,725-728], B4C[729], SiO2[730,731], TiC[682], fullerene[637], CNTs[633,634,657,703,713,732,733], graphene[635,636,667,701], as well as other ceramics[606,610,660,670,672,681,690]to form the MMCs. In addition, a range of aluminum alloys have been used as the matrix, including AA1050[573,574,629], AA2024[665], AA3003[734], AA5052[735,736], AA5083[637,737,738], AA6061[663,664,670], AA6082[660,676,677], and AA7075 alloys[682]. Most of the MMCs prepared by FSP have employed the plate with pre-placed powder fabrication strategy. The nanoparticles have a major role effect on the dynamic restoration phenomena during FSP[630,631,633-636]. They can refine the grain size in the SZ according to the PSN mechanism described in section 2, by increasing the number of nucleation sites for new grains. In theory, nanoparticles (with average size <100 nm) are too small to stimulate nucleation[739], but depending on the degree of clustering/aggregation they may act collectively. | The unique combination of very large strains, high temperatures and high strain rates inherent to friction stir welding (FSW) and friction stir processing (FSP) and their dependency on the processing parameters provides an opportunity to tailor the microstructure, and hence the performance of welds and surfaces to an extent not possible with fusion processes. While a great deal of attention has previously been focused on the FSW parameters and their effect on weld quality and joint performance, here the focus is on developing a comprehensive understanding of the fundamentals of the microstructural evolution during FSW/P. Through a consideration of the mechanisms underlying the development of grain structures and textures, phases, phase transformations and precipitation, microstructural control across a very wide range of similar and dissimilar material joints is examined. In particular, when considering the joining of dissimilar metals and alloys, special attention is focused on the control and dispersion of deleterious intermetallic compounds. Similarly, we consider how FSP can be used to locally refine the microstructure as well as provide an opportunity to form metal matrix composites (MMCs) for near surface reinforcement. Finally, the current gaps in our knowledge are considered in the context of the future outlook for FSW/P. | Grain size and operative dynamic restoration phenomena during FSP for different alloy types. | /home/shared/llm-extraction-pipeline/articles_all/10.1016.j.pmatsci.2020.100752/tables/Table 2.csv |  | [ { "original": "AA5052", "standardized": "AA5052", "confidence": "High" }, { "original": "AA1050", "standardized": "AA1050", "confidence": "High" } ]
./10.1016.j.pmatsci.2020.100752 | A356 | Friction stir welding/processing of metals and alloys: A comprehensive review on microstructural evolution | FSP is a highly effective way to surface treat metal matrix composites (MMCs) that were synthesized by other bulk production approaches such as casting and powder metallurgy (PM)[2,16]. In this context, FSP can refine and homogenize the microstructure, improve the reinforcement distribution, and remove porosity[16,599 565,577,600-621]. A wide variety of Al MMCs have been friction stir processed including Al/TiC[604], Al/TiB2[620], AA6061/SiC[618], A356/Al3Ti[621], A413/Ni[608], AA6061/Al2Cu[607], AA6061/Al3Fe[565], AA6061/Al3Zr[603], AA6061/Al3Ti-Al3Zr[606], A356/TiB2-TiO2[611]and AA7075/SiC[612]. In this context, the following have been highlighted as the key outcomes during thermo-mechanical friction stirring action using a non-consumable rotating tool.•breaking of coarse, secondary phase particles,•closure of solidification micro-voids,•acceleration ofin situsolid-state chemical reactions in the case ofin situcomposites by enhancing the elemental diffusion,•homogenization of composite structure by more uniformity in the dispersion of ceramic particles through the metal matrix,•significant refinement of the grain structure | The unique combination of very large strains, high temperatures and high strain rates inherent to friction stir welding (FSW) and friction stir processing (FSP) and their dependency on the processing parameters provides an opportunity to tailor the microstructure, and hence the performance of welds and surfaces to an extent not possible with fusion processes. While a great deal of attention has previously been focused on the FSW parameters and their effect on weld quality and joint performance, here the focus is on developing a comprehensive understanding of the fundamentals of the microstructural evolution during FSW/P. Through a consideration of the mechanisms underlying the development of grain structures and textures, phases, phase transformations and precipitation, microstructural control across a very wide range of similar and dissimilar material joints is examined. In particular, when considering the joining of dissimilar metals and alloys, special attention is focused on the control and dispersion of deleterious intermetallic compounds. Similarly, we consider how FSP can be used to locally refine the microstructure as well as provide an opportunity to form metal matrix composites (MMCs) for near surface reinforcement. Finally, the current gaps in our knowledge are considered in the context of the future outlook for FSW/P. | Grain size and operative dynamic restoration phenomena during FSP for different alloy types. | /home/shared/llm-extraction-pipeline/articles_all/10.1016.j.pmatsci.2020.100752/tables/Table 2.csv |  | [ { "original": "A356", "standardized": "A356", "confidence": "High" } ]
./10.1016.j.pmatsci.2020.100752 | AZ31 | Friction stir welding/processing of metals and alloys: A comprehensive review on microstructural evolution | In order to properly interpret the local textures observed in friction stir welded/processed metals, the reference coordinate frame must be rotated to a suitable orientation to represent the textures as ideal components and fibers. Given that the dominant textures derive from the shear deformation, it is necessary only to identify the positions of the shear plane normal and the shearing direction from the observed textures. Rotation of the ideal textures to the FSW coordinate frame requires minimization of the norm of a calculated difference ODF; ΣI√[fideal(gi) - factual(gi)]2; where giis the orientation of the crystallite lattice through the space of the ODF, fidealrepresents the ideal ODF for shear deformation and factualis the measured function. The actual function is rotated through all possible coordinate frames until it best matches that of the ideal function, thus revealing the orientation of the shear plane normal and the shearing directions. If the resulting structure is a transformation microstructure, the Euler angles must be operated upon by the appropriate orientation relationships before searching for the minimum ODF difference function. Fig. 13 shows an example of a texture for a FSP AZ31 magnesium alloy in both the specimen reference frame and after rotation by 35° about the plate normal direction. The latter is in good agreement with the ideal shear texture in the recognized SD/SPN coordinate frame ( Fig. 13 c). Local texture determination aids in understanding material failures and inhomogeneous corrosion behavior in and around friction stirred regions. Analysis of material flow fields using crystallographic texture as a tool, can provide important insights into material flow for optimization of weld parameters and tool design. The textures occurring in metals deformed by simple shear, as reviewed by Fonda and Knipling[68], are combined with contributions from elsewhere in Table 1 [74,113-116]. | The unique combination of very large strains, high temperatures and high strain rates inherent to friction stir welding (FSW) and friction stir processing (FSP) and their dependency on the processing parameters provides an opportunity to tailor the microstructure, and hence the performance of welds and surfaces to an extent not possible with fusion processes. While a great deal of attention has previously been focused on the FSW parameters and their effect on weld quality and joint performance, here the focus is on developing a comprehensive understanding of the fundamentals of the microstructural evolution during FSW/P. Through a consideration of the mechanisms underlying the development of grain structures and textures, phases, phase transformations and precipitation, microstructural control across a very wide range of similar and dissimilar material joints is examined. In particular, when considering the joining of dissimilar metals and alloys, special attention is focused on the control and dispersion of deleterious intermetallic compounds. Similarly, we consider how FSP can be used to locally refine the microstructure as well as provide an opportunity to form metal matrix composites (MMCs) for near surface reinforcement. Finally, the current gaps in our knowledge are considered in the context of the future outlook for FSW/P. | Grain size and operative dynamic restoration phenomena during FSP for different alloy types. | /home/shared/llm-extraction-pipeline/articles_all/10.1016.j.pmatsci.2020.100752/tables/Table 2.csv |  | [ { "original": "AZ31", "standardized": "AZ31", "confidence": "high" } ]
./10.1016.j.pmatsci.2020.100752 | AZ61 | Friction stir welding/processing of metals and alloys: A comprehensive review on microstructural evolution | Magnesium and titanium do not form a solid solution nor any compounds, meaning they are immiscible and thus extremely difficult to join. However, it has been suggested that Mg-alloys and Ti can be successfully joined by FSW if the Mg-alloy contains alloying elements of Al, Zn and Zr, which have a strong affinity with Ti, provided that appropriate welding conditions are used[539-541]. For instance, AZ-type magnesium alloys with various Al-contents (e.g. AZ31B, AZ61A and AZ91D) and AM-type magnesium alloy (AM60), have been successfully joined to pure titanium by FSW[539,540]. An Al-rich thin layer forms at the joint interface by reaction with Ti. Increasing the Al content of the Mg alloy increases the thickness of TiAl3layer, causing the tensile strength of the joint to decrease. Similar findings have been reported for dissimilar friction stir lap welding of AZ31 Mg alloy to Ti6Al4V alloy[542]. Similarly, during FSW of Zn and Zr-containing ZK60 Mg-alloy to titanium, Zn and Zr form a thin reaction layer with titanium at the joint interface[541]. | The unique combination of very large strains, high temperatures and high strain rates inherent to friction stir welding (FSW) and friction stir processing (FSP) and their dependency on the processing parameters provides an opportunity to tailor the microstructure, and hence the performance of welds and surfaces to an extent not possible with fusion processes. While a great deal of attention has previously been focused on the FSW parameters and their effect on weld quality and joint performance, here the focus is on developing a comprehensive understanding of the fundamentals of the microstructural evolution during FSW/P. Through a consideration of the mechanisms underlying the development of grain structures and textures, phases, phase transformations and precipitation, microstructural control across a very wide range of similar and dissimilar material joints is examined. In particular, when considering the joining of dissimilar metals and alloys, special attention is focused on the control and dispersion of deleterious intermetallic compounds. Similarly, we consider how FSP can be used to locally refine the microstructure as well as provide an opportunity to form metal matrix composites (MMCs) for near surface reinforcement. Finally, the current gaps in our knowledge are considered in the context of the future outlook for FSW/P. | Grain size and operative dynamic restoration phenomena during FSP for different alloy types. | /home/shared/llm-extraction-pipeline/articles_all/10.1016.j.pmatsci.2020.100752/tables/Table 2.csv |  | [ { "original": "AZ61", "standardized": "AZ61", "confidence": "low" } ]
./10.1016.j.pmatsci.2020.100752 | AZ91 | Friction stir welding/processing of metals and alloys: A comprehensive review on microstructural evolution | Similar to aluminum alloys, many commercially important magnesium alloys depend on the controlled precipitation of second phase particles to achieve their properties. However, the effect of FSW on precipitation in magnesium alloys has been less well characterized than that in aluminum alloys, but shows many common features despite the differences in the crystal structure (e.g. hcp rather than fcc): in particular, rapidly nucleating GP zones giving way to metastable phases and finally stable precipitates as the microstructure approaches its equilibrium condition[314]. A notable exception to this is the commercially dominant Mg-Al system (e.g. AZ91) where the equilibrium precipitate forms directly from the solid solution, but is not a very effective strengthener[315]. | The unique combination of very large strains, high temperatures and high strain rates inherent to friction stir welding (FSW) and friction stir processing (FSP) and their dependency on the processing parameters provides an opportunity to tailor the microstructure, and hence the performance of welds and surfaces to an extent not possible with fusion processes. While a great deal of attention has previously been focused on the FSW parameters and their effect on weld quality and joint performance, here the focus is on developing a comprehensive understanding of the fundamentals of the microstructural evolution during FSW/P. Through a consideration of the mechanisms underlying the development of grain structures and textures, phases, phase transformations and precipitation, microstructural control across a very wide range of similar and dissimilar material joints is examined. In particular, when considering the joining of dissimilar metals and alloys, special attention is focused on the control and dispersion of deleterious intermetallic compounds. Similarly, we consider how FSP can be used to locally refine the microstructure as well as provide an opportunity to form metal matrix composites (MMCs) for near surface reinforcement. Finally, the current gaps in our knowledge are considered in the context of the future outlook for FSW/P. | Grain size and operative dynamic restoration phenomena during FSP for different alloy types. | /home/shared/llm-extraction-pipeline/articles_all/10.1016.j.pmatsci.2020.100752/tables/Table 2.csv |  | [ { "original": "AZ91", "standardized": "AZ91", "confidence": "high" } ]
./10.1016.j.pmatsci.2020.100752 | Ti-6Al-4V | Friction stir welding/processing of metals and alloys: A comprehensive review on microstructural evolution | The microstructural behavior of alloys containing a significant (≥10 vol%) fraction of a second phase during FSW has been examined for duplex stainless steels[100,205,206], Ti-6Al-4V alloy[91,207-233]and Cu-Zn brass[234]. | The unique combination of very large strains, high temperatures and high strain rates inherent to friction stir welding (FSW) and friction stir processing (FSP) and their dependency on the processing parameters provides an opportunity to tailor the microstructure, and hence the performance of welds and surfaces to an extent not possible with fusion processes. While a great deal of attention has previously been focused on the FSW parameters and their effect on weld quality and joint performance, here the focus is on developing a comprehensive understanding of the fundamentals of the microstructural evolution during FSW/P. Through a consideration of the mechanisms underlying the development of grain structures and textures, phases, phase transformations and precipitation, microstructural control across a very wide range of similar and dissimilar material joints is examined. In particular, when considering the joining of dissimilar metals and alloys, special attention is focused on the control and dispersion of deleterious intermetallic compounds. Similarly, we consider how FSP can be used to locally refine the microstructure as well as provide an opportunity to form metal matrix composites (MMCs) for near surface reinforcement. Finally, the current gaps in our knowledge are considered in the context of the future outlook for FSW/P. | Grain size and operative dynamic restoration phenomena during FSP for different alloy types. | /home/shared/llm-extraction-pipeline/articles_all/10.1016.j.pmatsci.2020.100752/tables/Table 2.csv |  | [ { "original": "Ti-6Al-4V", "standardized": "Ti-6Al-4V", "confidence": "high" } ]
./10.1016.j.pmatsci.2020.100752 | CP-Ti | Friction stir welding/processing of metals and alloys: A comprehensive review on microstructural evolution | Ti and steel dissimilar joints are plagued by the formation of IMCs at the joint interface resulting from the limited solubility between Ti and Fe at room temperature, as well as excessive distortion and residual stresses due to their significantly different physical properties. As above, a protective atmosphere is required for Ti alloy. Very few investigations of dissimilar FSW of Ti to steels have been reported, but the basic microstructural concepts are summarized here. Dissimilar FSW of commercially pure titanium (CP-Ti) to 304 stainless steel (SUS304) shows that at 50 mm/min and 250 rpm welding conditions, the morphology of the interface comprises a flat (~1 μm thick) interfacial reaction layer. The interlay thickness and complexity increase with increasing pitch ratio (tool rotation/traverse speed)[531-533]which can result in an interface up to 300 μm thick comprising a macroscopically mixed and laminated structure consisting of multiple layers containing IMC[534]. | The unique combination of very large strains, high temperatures and high strain rates inherent to friction stir welding (FSW) and friction stir processing (FSP) and their dependency on the processing parameters provides an opportunity to tailor the microstructure, and hence the performance of welds and surfaces to an extent not possible with fusion processes. While a great deal of attention has previously been focused on the FSW parameters and their effect on weld quality and joint performance, here the focus is on developing a comprehensive understanding of the fundamentals of the microstructural evolution during FSW/P. Through a consideration of the mechanisms underlying the development of grain structures and textures, phases, phase transformations and precipitation, microstructural control across a very wide range of similar and dissimilar material joints is examined. In particular, when considering the joining of dissimilar metals and alloys, special attention is focused on the control and dispersion of deleterious intermetallic compounds. Similarly, we consider how FSP can be used to locally refine the microstructure as well as provide an opportunity to form metal matrix composites (MMCs) for near surface reinforcement. Finally, the current gaps in our knowledge are considered in the context of the future outlook for FSW/P. | Grain size and operative dynamic restoration phenomena during FSP for different alloy types. | /home/shared/llm-extraction-pipeline/articles_all/10.1016.j.pmatsci.2020.100752/tables/Table 2.csv |  | [ { "original": "CP-Ti", "standardized": "CP-Ti", "confidence": "High" } ]
./10.1016.j.pmatsci.2020.100754 | 5 components | Multicomponent high-entropy Cantor alloys | Each atom in a single-phase fcc material hasn1=12first andn2=6second near neighbours[145,146]. Table 12 shows the numbers of different local clustersN1andN2out to first and second near neighbours respectively, i.e. for cluster sizes ofn1+1=13andn2+n1+1=19respectively, in equiatomic multicomponent single-phase fcc materials such as the Cantor alloys, for different numbers of componentscranging fromc =3 to 6. The number of different clusters, i.e. the number of different local atomic environments, is very large (perhaps surprisingly so) in all cases. For the original Cantor alloy with 5 components, there is a total of more than a billion different local atomic environments including first near neighbours only; and there is a total of almost twenty trillion local atomic environments including first and second near neighbours (the latter number is probably more relevant, since 1st and 2nd near neighbour atomic interactions are both usually significant in fcc materials). Taking, therefore, the cube root of the latter number, this means that a piece of the alloy sufficiently large to include all possible local atomic configurations out to second near neighbours, i.e. a piece big enough to average reasonably over all local atomic environments and, therefore, to represent fully the alloy and its properties, must have a linear dimension equivalent to2.7×104adjacent clusters or be approximately 27 μm in size (taking the cluster dimension very roughly as 1 nm). In other words, individual grains smaller than 27 μm in the Cantor alloy (or any other 5-component single-phase solid solution) can be expected to have properties that deviate from the alloy mean, and a piece of the alloy with a grain size below 27 μm will have properties that vary from grain to grain66Notice that for an equiatomic 6-component alloy, the number of different local atomic environments rises to more than 600 trillion, with a representative piece of the material needing to be ~84μm in size. Notice also that including third near neighbours increases the cluster size to 43 atoms, and the 5-component number of different local atomic environments to ~1030, with a representative piece of the material needing to be ~10 m in size (though 3rd near neighbour atomic interactions are usually rather small in fcc materials).. This is clearly a very different situation than that which is found in a conventional material consisting of either a single component or a single main component with one or more dilute alloying additions. The large number of different local atomic environments in multicomponent single-phase fcc solid solutions (and indeed in other crystal structures) is expected to play an important role in properties that depend strongly on local atomic interactions, such as vacancy migration and diffusion, or dislocation slip and plastic flow. | Multicomponent high-entropy Cantor alloys are single-phase and near-single-phase face-centred cubic alloys, occupying an enormous region of multicomponent phase space. They were discovered by Cantor and co-workers in the late 1970s/early 1980s, but have not been studied intensively until the last decade or so. This review describes: the extensive range and complexity of multicomponent phase space, including the prevalence of single (or relatively few) phases and the paucity of intrinsically new multicomponent compounds; the thermodynamics of multicomponent single-phase materials such as the Cantor alloys, and the extent to which they are stabilised by a high configurational entropy; the multiplicity and complexity of local atomic configurations and associated lattice strains in multicomponent single-phase high-entropy materials such as the Cantor alloys; the effect of multiple atomic configurations and lattice strains on the rate of atomic diffusion and on the creation and motion of dislocations; and the resulting excellent mechanical properties, equal to and sometimes exceeding the very best high strength steels, nickel superalloys and hard ceramics, with enormous potential for future further enhancement and optimisation. | Ideal entropy and Gibbs free energy of mixing DSmix and DGmix versus number of components c. | /home/shared/llm-extraction-pipeline/articles_all/10.1016.j.pmatsci.2020.100754/tables/Table 10.csv |  | [ { "original": "5 components", "standardized": "5 components", "confidence": "low" } ]
./10.1016.j.pmatsci.2020.100754 | 2 components ¦ 10 components | Multicomponent high-entropy Cantor alloys | Table 10 shows the ideal entropy of mixingΔSmixand the corresponding ideal free energy of mixingΔGmixat 1000 K in an equiatomic multicomponent single-phase solid solution for different numbers of components ranging fromc= 2-10. The ideal entropy of mixing in J/K/mol and the ideal free energy of mixing at 1000 K in kJ/mol are numerically equal and opposite, the first positive and the second negative. The ideal entropy of mixing increases from approximately 5 J/K/mol with 2 components to approximately 20 J/K/mol with 10 components; and the ideal free energy of mixing at 1000 K correspondingly decreases from approximately -5 kJ/mol with 2 components to approximately -20 kJ/mol for 10 components. Differentiating:dΔGmixdc=-TdΔSmixdc=-RTc→0asc→∞so the ideal entropy of mixing continues to increase and the ideal free energy of mixing continues to decrease, but both do so only slowly33For instance, the ideal entropy of mixing is ~25 J/K/mol with 20 components, ~28 j/K/mol with 30 components and ~31 J/K/mol with 40 components., for further increases in the number of components beyond 10. | Multicomponent high-entropy Cantor alloys are single-phase and near-single-phase face-centred cubic alloys, occupying an enormous region of multicomponent phase space. They were discovered by Cantor and co-workers in the late 1970s/early 1980s, but have not been studied intensively until the last decade or so. This review describes: the extensive range and complexity of multicomponent phase space, including the prevalence of single (or relatively few) phases and the paucity of intrinsically new multicomponent compounds; the thermodynamics of multicomponent single-phase materials such as the Cantor alloys, and the extent to which they are stabilised by a high configurational entropy; the multiplicity and complexity of local atomic configurations and associated lattice strains in multicomponent single-phase high-entropy materials such as the Cantor alloys; the effect of multiple atomic configurations and lattice strains on the rate of atomic diffusion and on the creation and motion of dislocations; and the resulting excellent mechanical properties, equal to and sometimes exceeding the very best high strength steels, nickel superalloys and hard ceramics, with enormous potential for future further enhancement and optimisation. | Ideal entropy and Gibbs free energy of mixing DSmix and DGmix versus number of components c. | /home/shared/llm-extraction-pipeline/articles_all/10.1016.j.pmatsci.2020.100754/tables/Table 10.csv |  | [ { "original": "2 components", "standardized": "2 components", "confidence": "Low" }, { "original": "10 components", "standardized": "10 components", "confidence": "Low" } ]
./10.1016.j.pmatsci.2020.100754 | Cr-Ni | Multicomponent high-entropy Cantor alloys | Fig. 7 shows Tsai et al’s results for the intrinsic diffusivitiesDiof the five different components in the Cantor alloy, plotted on Arrhenius plots as a function of inverse homologous temperatureTm/TwhereTmis the melting point, compared with similar intrinsic diffusivities in four Fe-Cr-Ni steels, as well as self-diffusion coefficients in pure Fe, Co and Ni. In all cases, diffusivities in the Cantor alloy are between half and one order of magnitude lower than comparable diffusivities in the steels and pure elements. Tsai et al’s work[140]has been influential in supporting and promoting the concept ofsluggish diffusionas one of the core properties of high-entropy alloys. | Multicomponent high-entropy Cantor alloys are single-phase and near-single-phase face-centred cubic alloys, occupying an enormous region of multicomponent phase space. They were discovered by Cantor and co-workers in the late 1970s/early 1980s, but have not been studied intensively until the last decade or so. This review describes: the extensive range and complexity of multicomponent phase space, including the prevalence of single (or relatively few) phases and the paucity of intrinsically new multicomponent compounds; the thermodynamics of multicomponent single-phase materials such as the Cantor alloys, and the extent to which they are stabilised by a high configurational entropy; the multiplicity and complexity of local atomic configurations and associated lattice strains in multicomponent single-phase high-entropy materials such as the Cantor alloys; the effect of multiple atomic configurations and lattice strains on the rate of atomic diffusion and on the creation and motion of dislocations; and the resulting excellent mechanical properties, equal to and sometimes exceeding the very best high strength steels, nickel superalloys and hard ceramics, with enormous potential for future further enhancement and optimisation. | Heats of mixing and interaction energies in the different binary alloys that can be made from the five components of the original Cantor alloy [140,141]. | /home/shared/llm-extraction-pipeline/articles_all/10.1016.j.pmatsci.2020.100754/tables/Table 11.csv |  | [ { "original": "Cr-Ni", "standardized": "Cr-Ni", "confidence": "medium" } ]
./10.1016.j.pmatsci.2020.100754 | Mn-Ni | Multicomponent high-entropy Cantor alloys | To develop the first of these points further, consider Table 11 , which shows heats of mixing and interaction energies in the ten different binary alloys that can be made from the five components of the original Cantor alloy[140,141]. The interaction energies in the binary alloys are a reasonable first-order approximation to the pairwise interaction energiesωijin the Cantor alloy; and the heat of mixing in the Cantor alloy is to a first approximation given by a weighted sum of the heats of mixing of the binary alloys[140]. Notice that the binary interaction energies and heats of mixing are all relatively low, which is why the 5-component single-phase fcc Cantor alloy is stable in the first place, and also why it is a near-random, near-ideal solid solution[115]. Even in this case, however, the binary heat of mixing for Mn-Ni is 14 kJ/mol, comparable with (and in fact just slightly larger than) the contribution to the free energy of mixing associated with a 5-component configurational entropy of mixing of 13.38 kJ/mol at 1000 K, as shown in Table 10 . In many other multicomponent materials, the pairwise interaction energies and binary heats of mixing are larger than for Mn-Ni[140-142], which is why Otto et al[142]found that other equiatomic 5-component alloys such as TiCrMnFeNi, VCrMnCoNi, CrMnFeCoCu and MnFeCoNiMo are not single-phase fcc solid solutions. In these cases, a positive heat of mixing is dominant over the negative effect (on the free energy) of a high configurational entropy of mixing, and demixing into two (usually) or more phases is preferred to a single-phase solid solution. | Multicomponent high-entropy Cantor alloys are single-phase and near-single-phase face-centred cubic alloys, occupying an enormous region of multicomponent phase space. They were discovered by Cantor and co-workers in the late 1970s/early 1980s, but have not been studied intensively until the last decade or so. This review describes: the extensive range and complexity of multicomponent phase space, including the prevalence of single (or relatively few) phases and the paucity of intrinsically new multicomponent compounds; the thermodynamics of multicomponent single-phase materials such as the Cantor alloys, and the extent to which they are stabilised by a high configurational entropy; the multiplicity and complexity of local atomic configurations and associated lattice strains in multicomponent single-phase high-entropy materials such as the Cantor alloys; the effect of multiple atomic configurations and lattice strains on the rate of atomic diffusion and on the creation and motion of dislocations; and the resulting excellent mechanical properties, equal to and sometimes exceeding the very best high strength steels, nickel superalloys and hard ceramics, with enormous potential for future further enhancement and optimisation. | Heats of mixing and interaction energies in the different binary alloys that can be made from the five components of the original Cantor alloy [140,141]. | /home/shared/llm-extraction-pipeline/articles_all/10.1016.j.pmatsci.2020.100754/tables/Table 11.csv |  | [ { "original": "Mn-Ni", "standardized": "Mn-Ni", "confidence": "High" } ]
./10.1016.j.pmatsci.2021.100777 | HEAs | Mechanical behavior of high-entropy alloys | New hope is lighted up at the birth of high-entropy alloys (HEAs) in 2004[1-6], following the publication of five journal articles by Yeh and co-workers[7-11]and a concurrent one by Cantor[12]. This family of alloys is designed with a completely new strategy,i.e., use five or more principal elements in equal or near-equal concentrations as alloying elements with no differentiation of solvent and solute atoms. The new alloy design strategy, on one hand, expands alloy composition space to the uncharted central region of phase diagrams. On the other hand, it produces alloys with much simpler structures (e.g., disordered face-centered-cubic solid solutions) than expected for multi-component alloys. | Research in the field of high-entropy alloys has been surging since the 2010s. As widely acknowledged, research interests in this field are largely sparked by the enormous possibilities in compositions, microstructures, and properties. In the first decade of extensive investigations, while many avenues of research in this vibrant field are being continuously opened, a considerable portion of endeavors is directed toward two very fundamentally important aspects. One is the exploration of the huge compositional space and microstructures with the aid of thermodynamics and kinetics, while the other is the characterization and comprehension of their mechanical behavior from fundamental and practical perspectives. Each of these two aspects contains numerous, scattered, sometimes confusing or conflicting data and findings in the literature. Thanks to several excellent comprehensive reviews [1-3], the accomplishments and challenges in the first aspect are neatly presented to researchers in the field. Nonetheless, the second aspect, i.e., the mechanical behavior of high-entropy alloys, is still largely afloat in abundant literature in a spite of some recent reviews on certain specialized topics [4-6]. In consideration of this insufficiency, the present review intends to offer a comprehensive, critical review of the mechanical behavior of high-entropy alloys and some closely related topics. | Differences between conventional dilute alloys and high-entropy alloys considered from different aspects. | /home/shared/llm-extraction-pipeline/articles_all/10.1016.j.pmatsci.2021.100777/tables/Table 1.1.csv |  | [ { "original": "HEAs", "standardized": "HEAs", "confidence": "high" } ]
./10.1016.j.pmatsci.2022.101018 | MoNbTaTiW and HfMoNbTaTiZr | Machine learning for high-entropy alloys: Progress, challenges and opportunities | Peng et al. successfully predicted the yield strength for high-temperature multicomponent steels using ML models[193]. Adopting the actual processing conditions and information from CALPHAD, the researchers developed ML models that are able to reproduce the existing experimental yield stresses. Using the random forest regressor, Bhandari et al.[202]predicted the yield stresses of MoNbTaTiW and HfMoNbTaTiZr at 800°C, 1200°C, and 1500°C. The results were compared with experiments, and good agreement was obtained. Moreover, Zheng et al.[184]fed the data of compositions-microstructure-properties into an artificial neural network to predict theγ′phase volume and yield stress. Guided by the ML model, they explored the relevant compositional space and designed a HEA with superior strength and ductility. The experiment validated the excellent mechanical property of the HEA, which gives a yield strength of 1.31 GPa and a tensile elongation of 15%. | High-entropy alloys (HEAs) have attracted extensive interest due to their exceptional mechanical properties and the vast compositional space for new HEAs. However, understanding their novel physical mechanisms and then using these mechanisms to design new HEAs are confronted with their high-dimensional chemical complexity, which presents unique challenges to (i) the theoretical modeling that needs accurate atomic interactions for atomistic simulations and (ii) constructing reliable macro-scale models for high-throughput screening of vast amounts of candidate alloys. Machine learning (ML) sheds light on these problems with its capability to represent extremely complex relations. This review highlights the success and promising future of utilizing ML to overcome these challenges. We first introduce the basics of ML algorithms and application scenarios. We then summarize the state-of-the-art ML models describing atomic interactions and atomistic simulations of thermodynamic and mechanical properties. Special attention is paid to phase predictions, planar-defect calculations, and plastic deformation simulations. Next, we review ML models for macro-scale properties, such as lattice structures, phase formations, and mechanical properties. Examples of machine-learned phase-formation rules and order parameters are used to illustrate the workflow. Finally, we discuss the remaining challenges and present an outlook of research directions, including uncertainty quantification and ML-guided inverse materials design. | A summary of the machine-learning applications for predicting the mechanical properties of alloys. | /home/shared/llm-extraction-pipeline/articles_all/10.1016.j.pmatsci.2022.101018/tables/Table 4.csv | {'NA': 'Acronyms in the table: Gaussian process (GP), canonical correlation analysis (CCA), SVM (support vector machine), classification and regression tree (CART), neural network (NN), k-nearest neighbor (KNN), random forest (RF); yttrium similarity index (YSI), root-mean-square error (RMSE).'} | [ { "original": "MoNbTaTiW", "standardized": "MoNbTaTiW", "confidence": "high" }, { "original": "HfMoNbTaTiZr", "standardized": "HfMoNbTaTiZr", "confidence": "high" } ]
./10.1016.j.pmatsci.2022.101051 | LPBF ¦ EB-PBF | Heat treatment for metal additive manufacturing | PBF methods are categorized based on the energy source used to melt and fuse powder material; i.e., laser powder bed fusion (LPBF) and electron beam powder bed fusion (EB-PBF). LPBF, alternatively referred to selective laser melting (SLM) and direct metal laser sintering (DMLS), is the most widely employed PBF AM process for metal fabrication[30-32]. The fundamentals of LPBF processing are schematically depicted in Fig. 1 c. The process starts by depositing a thin layer (typically between 20 and 100 μm in thickness) of spherical powder particles (typically from Dv(10) ≥ 15 μm to Dv(90) ≤ 60 μm in diameter) on top of a build plate using a recoating blade or roller. The build plate or substrate is usually preheated to ∼ 200 °C by the laser beam. Subsequently, a high-energy laser beam travels across the powder bed surface at a speed of up to 10 m/s, selectively fusing loose powder particles into a solidified layer according to a specific scanning strategy. Afterwards, the build plate moves downwards equal to the pre-defined layer thickness. A fresh layer of powder is then deposited onto the build plate to create an additional layer. Numerous successive layers are stacked on top of each other through a repeated action according to the pre-designed shape to form a 3D object. EB-PBF, also known as selective electron beam melting (SEBM), operates similarly but requires a vacuum chamber. In addition, the process uses high substrate preheating temperatures (e.g., 730 °C) to avoid powder ejection from the layer, known as ‘smoking’. | Metal additive manufacturing (AM) refers to any process of making 3D metal parts layer-upon-layer via the interaction between a heating source and feeding material from a digital design model. The rapid heating and cooling attributes inherent to such an AM process result in heterogeneous microstructures and the accumulation of internal stresses. Post-processing heat treatment is often needed to modify the microstructure and/or alleviate residual stresses to achieve properties comparable or superior to those of the conventionally manufactured (CM) counterparts. However, the optimal heat treatment conditions remain to be defined for the majority of AM alloys and are becoming another topical issue of AM research due to its industrial importance. Existing heat treatment standards for CM metals and alloys are not specifically designed for AM parts and may differ in many cases depending on the initial microstructures and desired properties for specific applications. The purpose of this paper is to critically review current knowledge and discuss the influence of post-AM heat treatment on microstructure, mechanical properties, and corrosion behavior of the major categories of AM metals including steel, Ni-based superalloys, Al alloys, Ti alloys, and high entropy alloys. This review clarifies significant differences between heat treating AM metals and their CM counterparts. The major sources of differences include microstructural heterogeneity, internal defects, and residual stresses. Understanding the influence of such differences will benefit industry by achieving AM metals with consistent and superior balanced performance compared to as-built AM and CM metals. | General comparison between PBF and DED in terms of the variations in their processing parameters. The most important advantages and disadvantages of those techniques are also listed. | /home/shared/llm-extraction-pipeline/articles_all/10.1016.j.pmatsci.2022.101051/tables/Table 1.csv |  | [ { "original": "LPBF", "standardized": "LPBF", "confidence": "high" }, { "original": "EB-PBF", "standardized": "EB-PBF", "confidence": "high" } ]
./10.1016.j.pmatsci.2022.101051 | Al-20Si-5Fe-3Cu-1 Mg | Heat treatment for metal additive manufacturing | An example of the typical feature of overlapping melt pools in the planes parallel and perpendicular to the build direction can be seen in Fig. 35 a. A similar morphology has been described/reported for most Al alloys processed by laser-based AM technologies; for instance for AlSi7Mg0.6[444], AlSi10Mg[443-446], AlSi12[444], AlSi11CuMn[401], Al-20Si-5Fe-3Cu-1 Mg[402], AlSi3.5 Mg2.5[403], Al-Mg-Sc-Zr[407], Al-Mn-Sc[408], Al-Mg-Zr[412], Al-Cu-Mg[447], and AA7050[448]. The application of heat treatment is known to influence these features. This morphology of melt pools gradually disappears by increasing the heat treatment temperature, due to a gradual homogenization of the microstructure[449-451]. | Metal additive manufacturing (AM) refers to any process of making 3D metal parts layer-upon-layer via the interaction between a heating source and feeding material from a digital design model. The rapid heating and cooling attributes inherent to such an AM process result in heterogeneous microstructures and the accumulation of internal stresses. Post-processing heat treatment is often needed to modify the microstructure and/or alleviate residual stresses to achieve properties comparable or superior to those of the conventionally manufactured (CM) counterparts. However, the optimal heat treatment conditions remain to be defined for the majority of AM alloys and are becoming another topical issue of AM research due to its industrial importance. Existing heat treatment standards for CM metals and alloys are not specifically designed for AM parts and may differ in many cases depending on the initial microstructures and desired properties for specific applications. The purpose of this paper is to critically review current knowledge and discuss the influence of post-AM heat treatment on microstructure, mechanical properties, and corrosion behavior of the major categories of AM metals including steel, Ni-based superalloys, Al alloys, Ti alloys, and high entropy alloys. This review clarifies significant differences between heat treating AM metals and their CM counterparts. The major sources of differences include microstructural heterogeneity, internal defects, and residual stresses. Understanding the influence of such differences will benefit industry by achieving AM metals with consistent and superior balanced performance compared to as-built AM and CM metals. | List of reported phase transformation and precipitation after heat treatment for some of the Al alloys processed by AM. | /home/shared/llm-extraction-pipeline/articles_all/10.1016.j.pmatsci.2022.101051/tables/Table 11.csv | {'NA': 'Note: Cold spray additive manufacturing (CSAM).'} | [ { "original": "Al-20Si-5Fe-3Cu-1 Mg", "standardized": "Al20Si5Fe3Cu1Mg", "confidence": "high" } ]
./10.1016.j.pmatsci.2022.101051 | Scalmalloy ¦ Al-Zn-Mg-Cu | Heat treatment for metal additive manufacturing | Contrary to Al-Si alloys, in which the peak hardened state is considered by several researchers to be that of the as-built material, some studies have reported an increase in microhardness after solution heat treatment and subsequent aging for WAAM AA2024[473,474], LPBF AA7075[476,517], EBF AA2139[494], WAAM AA2219[489,518], LPBF AA6061[436], LPBF Al-Zn-Mg-Cu[416], and LPBF Al-Mg-(Sc,Zr) alloys (including the Scalmalloy)[405,411,414,460,505]. In all these cases, the increased microhardness after heat treatment was associated with: (i) the dissolution of second phases into the Al matrix, resulting in solid solution strengthening of the materials, and/or (ii) precipitation of second phases at grain boundaries inducing precipitation hardening. Some of these studies also reported the precipitation of sub-μm sized particles in the grain interior[411,436,473,489,494,517,518], which could also result in the hardening of the material. In the specific case of Al-Mg-(Sc,Zr) alloys, the hardening of the material after heat treatments is due to the increased precipitation of the Al3(ScxZr1-x) phase at grain boundaries[405,460]. Moreover, the microhardness of these alloys has been found to depend on heat treatment temperature and soaking time[460,505]. | Metal additive manufacturing (AM) refers to any process of making 3D metal parts layer-upon-layer via the interaction between a heating source and feeding material from a digital design model. The rapid heating and cooling attributes inherent to such an AM process result in heterogeneous microstructures and the accumulation of internal stresses. Post-processing heat treatment is often needed to modify the microstructure and/or alleviate residual stresses to achieve properties comparable or superior to those of the conventionally manufactured (CM) counterparts. However, the optimal heat treatment conditions remain to be defined for the majority of AM alloys and are becoming another topical issue of AM research due to its industrial importance. Existing heat treatment standards for CM metals and alloys are not specifically designed for AM parts and may differ in many cases depending on the initial microstructures and desired properties for specific applications. The purpose of this paper is to critically review current knowledge and discuss the influence of post-AM heat treatment on microstructure, mechanical properties, and corrosion behavior of the major categories of AM metals including steel, Ni-based superalloys, Al alloys, Ti alloys, and high entropy alloys. This review clarifies significant differences between heat treating AM metals and their CM counterparts. The major sources of differences include microstructural heterogeneity, internal defects, and residual stresses. Understanding the influence of such differences will benefit industry by achieving AM metals with consistent and superior balanced performance compared to as-built AM and CM metals. | List of reported phase transformation and precipitation after heat treatment for some of the Al alloys processed by AM. | /home/shared/llm-extraction-pipeline/articles_all/10.1016.j.pmatsci.2022.101051/tables/Table 11.csv | {'NA': 'Note: Cold spray additive manufacturing (CSAM).'} | [ { "original": "Scalmalloy", "standardized": "AlMg(ScZr)", "confidence": "high" }, { "original": "Al-Zn-Mg-Cu", "standardized": "AlZnMgCu", "confidence": "high" } ]
./10.1016.j.pmatsci.2022.101051 | Al-5Si-1Cu-Mg | Heat treatment for metal additive manufacturing | In general, the remarkably fine microstructure in AM Al alloys is known to improve their tensile strength[24], obtaining values (in as-built condition) that are in some cases higher than those in CM materials. This has been reported for AlSi10Mg[458,463,507,510,520], Al-5Si-1Cu-Mg[471], AlSi12[440,521,522], AlSi20[487], and AA6061[436]. As shown in previous sections, heat treatments can greatly modify the microstructure of AM materials, influencing therefore their mechanical properties, and more specifically their tensile strength. | Metal additive manufacturing (AM) refers to any process of making 3D metal parts layer-upon-layer via the interaction between a heating source and feeding material from a digital design model. The rapid heating and cooling attributes inherent to such an AM process result in heterogeneous microstructures and the accumulation of internal stresses. Post-processing heat treatment is often needed to modify the microstructure and/or alleviate residual stresses to achieve properties comparable or superior to those of the conventionally manufactured (CM) counterparts. However, the optimal heat treatment conditions remain to be defined for the majority of AM alloys and are becoming another topical issue of AM research due to its industrial importance. Existing heat treatment standards for CM metals and alloys are not specifically designed for AM parts and may differ in many cases depending on the initial microstructures and desired properties for specific applications. The purpose of this paper is to critically review current knowledge and discuss the influence of post-AM heat treatment on microstructure, mechanical properties, and corrosion behavior of the major categories of AM metals including steel, Ni-based superalloys, Al alloys, Ti alloys, and high entropy alloys. This review clarifies significant differences between heat treating AM metals and their CM counterparts. The major sources of differences include microstructural heterogeneity, internal defects, and residual stresses. Understanding the influence of such differences will benefit industry by achieving AM metals with consistent and superior balanced performance compared to as-built AM and CM metals. | List of reported phase transformation and precipitation after heat treatment for some of the Al alloys processed by AM. | /home/shared/llm-extraction-pipeline/articles_all/10.1016.j.pmatsci.2022.101051/tables/Table 11.csv | {'NA': 'Note: Cold spray additive manufacturing (CSAM).'} | [ { "original": "Al-5Si-1Cu-Mg", "standardized": "Al5Si1CuMg", "confidence": "high" } ]
./10.1016.j.pmatsci.2022.101051 | Al-3.5Cu-1.5 Mg-1Si | Heat treatment for metal additive manufacturing | Lastly, studies were also conducted on an AM Al-3.5Cu-1.5 Mg-1Si alloy, in which the corrosion of as-built specimens was reported to be triggered by the dissolution of the Al-matrix adjacent to sub-micrometer sized AlCuMgSi (Q-phase) intermetallic particles[419]. T6 heat treatment caused the dissolution of the Q-phase particles into the matrix, and further precipitation of other phases including Mg2Si. During corrosion, the preferential dissolution of Mg, replaced by the formation of SiO2, resulted in the formation of relatively more brittle grain boundaries, which promoted exfoliation-like corrosion attacks[419]. Nevertheless, the authors concluded that T6 heat-treated specimens presented a superior corrosion resistance compared to as-built samples[419]. | Metal additive manufacturing (AM) refers to any process of making 3D metal parts layer-upon-layer via the interaction between a heating source and feeding material from a digital design model. The rapid heating and cooling attributes inherent to such an AM process result in heterogeneous microstructures and the accumulation of internal stresses. Post-processing heat treatment is often needed to modify the microstructure and/or alleviate residual stresses to achieve properties comparable or superior to those of the conventionally manufactured (CM) counterparts. However, the optimal heat treatment conditions remain to be defined for the majority of AM alloys and are becoming another topical issue of AM research due to its industrial importance. Existing heat treatment standards for CM metals and alloys are not specifically designed for AM parts and may differ in many cases depending on the initial microstructures and desired properties for specific applications. The purpose of this paper is to critically review current knowledge and discuss the influence of post-AM heat treatment on microstructure, mechanical properties, and corrosion behavior of the major categories of AM metals including steel, Ni-based superalloys, Al alloys, Ti alloys, and high entropy alloys. This review clarifies significant differences between heat treating AM metals and their CM counterparts. The major sources of differences include microstructural heterogeneity, internal defects, and residual stresses. Understanding the influence of such differences will benefit industry by achieving AM metals with consistent and superior balanced performance compared to as-built AM and CM metals. | List of reported phase transformation and precipitation after heat treatment for some of the Al alloys processed by AM. | /home/shared/llm-extraction-pipeline/articles_all/10.1016.j.pmatsci.2022.101051/tables/Table 11.csv | {'NA': 'Note: Cold spray additive manufacturing (CSAM).'} | [ { "original": "Al-3.5Cu-1.5 Mg-1Si", "standardized": "Al3.5Cu1.5Mg1Si", "confidence": "high" } ]
./10.1016.j.pmatsci.2022.101051 | AA2024 ¦ AA7075 | Heat treatment for metal additive manufacturing | The microstructure of CM AlSi10Mg alloy consists of a primary α-Al and lamellar eutectic (α-Al + Si) containing various micro-constituents and dispersoids, with the main ones being Mg2Si, β-Al5FeSi, and π-Al8Si6Mg3Fe[458,492]. On the other hand, the same material fabricated by LPBF has been reported to contain no lamellar eutectic phase, but instead has a fibrous Si network. Moreover, very few studies have reported the presence of Mg2Si in AM AlSi10Mg, with some describing instead the formation of small Mg and Mg-Si clusters[493]. No study has reported the formation of β-Al5FeSi phase in as-built AM AlSi10Mg, and only the work by Zhou et al.[458]claims the existence of small amounts of π-Al8Si6Mg3Fe in these materials. Similarly, other well-known alloys such as AA2024 and AA7075 prepared by AM methods presented significantly different intermetallic phases compared to those of the CM counterparts[475,491]. The majority of particles found in LPBF AA2024 were determined to be sub-μm sized θ-Al2Cu, in contrast to the typical S-Al2CuMg present in CM AA2024-T3[491]. Likewise, wrought AA7075-T6 contains principally nm-sized MgZn2precipitates (the major strengthening phase), together with several other second phase particles such as Mg2Si, Al2Cu, Al2CuMg, MgZn2, among others; while the predominant intermetallic phase found in the matrix of as-built LPBF AA7075 was quasicrystalline nm-sized Mg-Zn-Cu(-Al) particles (unique to AM AA7075)[475]. Similar to these materials, divergences between CM and AM specimens can also exist for other Al alloys. Nevertheless, several of the alloys listed in Table 11 have been exclusively developed for AM applications and do not have an established CM counterpart. Moreover, vaporization of Mg and Zn during the AM process has been reported in previous studies for AA7075[475]and AA2139[494]. This can change the precipitation behavior in the as-built as well as in the heat-treated materials. However, no systematic work was found on this issue. | Metal additive manufacturing (AM) refers to any process of making 3D metal parts layer-upon-layer via the interaction between a heating source and feeding material from a digital design model. The rapid heating and cooling attributes inherent to such an AM process result in heterogeneous microstructures and the accumulation of internal stresses. Post-processing heat treatment is often needed to modify the microstructure and/or alleviate residual stresses to achieve properties comparable or superior to those of the conventionally manufactured (CM) counterparts. However, the optimal heat treatment conditions remain to be defined for the majority of AM alloys and are becoming another topical issue of AM research due to its industrial importance. Existing heat treatment standards for CM metals and alloys are not specifically designed for AM parts and may differ in many cases depending on the initial microstructures and desired properties for specific applications. The purpose of this paper is to critically review current knowledge and discuss the influence of post-AM heat treatment on microstructure, mechanical properties, and corrosion behavior of the major categories of AM metals including steel, Ni-based superalloys, Al alloys, Ti alloys, and high entropy alloys. This review clarifies significant differences between heat treating AM metals and their CM counterparts. The major sources of differences include microstructural heterogeneity, internal defects, and residual stresses. Understanding the influence of such differences will benefit industry by achieving AM metals with consistent and superior balanced performance compared to as-built AM and CM metals. | List of reported phase transformation and precipitation after heat treatment for some of the Al alloys processed by AM. | /home/shared/llm-extraction-pipeline/articles_all/10.1016.j.pmatsci.2022.101051/tables/Table 11.csv | {'NA': 'Note: Cold spray additive manufacturing (CSAM).'} | [ { "original": "AA2024", "standardized": "AA2024", "confidence": "low" }, { "original": "AA7075", "standardized": "AA7075", "confidence": "low" } ]
./10.1016.j.pmatsci.2022.101051 | Al-Mg-Sc-Zr | Heat treatment for metal additive manufacturing | An example of the typical feature of overlapping melt pools in the planes parallel and perpendicular to the build direction can be seen in Fig. 35 a. A similar morphology has been described/reported for most Al alloys processed by laser-based AM technologies; for instance for AlSi7Mg0.6[444], AlSi10Mg[443-446], AlSi12[444], AlSi11CuMn[401], Al-20Si-5Fe-3Cu-1 Mg[402], AlSi3.5 Mg2.5[403], Al-Mg-Sc-Zr[407], Al-Mn-Sc[408], Al-Mg-Zr[412], Al-Cu-Mg[447], and AA7050[448]. The application of heat treatment is known to influence these features. This morphology of melt pools gradually disappears by increasing the heat treatment temperature, due to a gradual homogenization of the microstructure[449-451]. | Metal additive manufacturing (AM) refers to any process of making 3D metal parts layer-upon-layer via the interaction between a heating source and feeding material from a digital design model. The rapid heating and cooling attributes inherent to such an AM process result in heterogeneous microstructures and the accumulation of internal stresses. Post-processing heat treatment is often needed to modify the microstructure and/or alleviate residual stresses to achieve properties comparable or superior to those of the conventionally manufactured (CM) counterparts. However, the optimal heat treatment conditions remain to be defined for the majority of AM alloys and are becoming another topical issue of AM research due to its industrial importance. Existing heat treatment standards for CM metals and alloys are not specifically designed for AM parts and may differ in many cases depending on the initial microstructures and desired properties for specific applications. The purpose of this paper is to critically review current knowledge and discuss the influence of post-AM heat treatment on microstructure, mechanical properties, and corrosion behavior of the major categories of AM metals including steel, Ni-based superalloys, Al alloys, Ti alloys, and high entropy alloys. This review clarifies significant differences between heat treating AM metals and their CM counterparts. The major sources of differences include microstructural heterogeneity, internal defects, and residual stresses. Understanding the influence of such differences will benefit industry by achieving AM metals with consistent and superior balanced performance compared to as-built AM and CM metals. | List of studies analyzing the effect of post-heat treatments on the corrosion behavior of AM Al alloys. Results are shown in a comparative way as reported and/or concluded in the different references. Parameters such as corrosion potential (Ecorr), corrosion current density (Icorr), and/or pitting potential (Epit) of the non-heat treated (NHT) and the different heat-treated conditions were compared among each other. | /home/shared/llm-extraction-pipeline/articles_all/10.1016.j.pmatsci.2022.101051/tables/Table 12.csv | {'NA': 'Note: The following terms are abbreviated in the table: Heat treatment (HT), Solution heat treatment (ST), Stress relieving heat treatment (SR), Artificial aging (AA), Salt spray test (SST).'} | [ { "original": "Al-Mg-Sc-Zr", "standardized": "Al-Mg-Sc-Zr", "confidence": "low" } ]
./10.1016.j.pmatsci.2022.101051 | AM Ti-6Al-4V | Heat treatment for metal additive manufacturing | Compared to the α-Ti alloys, the (α + β)-type Ti alloys have a higher content of β-stabilizers and hence a higher fraction of β phase (about 5-30 vol%) under conventional casting/forging conditions. The inherent rapid solidification in AM can remarkably vary the phase composition at room temperature, especially after LPBF processing ( Fig. 44 ). As the α + β Ti alloys are heat treatable, their mechanical and other properties can be optimized by heat treatment. The most commonly used heat treatment practices for the (α + β)-type AM Ti-6Al-4V include:i)Super-transus treatment in the β phase-field or β-annealing. Solution treatment of 20-200 °C above the β-transus temperature (982 °C for Ti-6Al-4V alloy) has been used to change the prior-β grain morphology to reduce the noticeable anisotropy of microstructure and properties in AM Ti alloys. β-annealing can substantially increase the fracture toughness of conventionally manufactured Ti-6Al-4V[571,572], a major benefit of this heat treatment.ii)Sub-transus treatment or recrystallization annealing in the α + β phase-field (∼800-950 °C) can effectively alter the phase content of the (α + β)-type Ti alloys through the control of cooling profiles after the annealing treatment.iii)Stress relieving at a lower temperature range of 480-800 °C is another typical treatment for enhancing the ductility.iv)Solution treatment and aging are preferred methods to attain balanced strength and ductility in α/near-α Ti alloys. Temperatures for solution treatment can be either higher or lower than the β-transus, while the aging temperature is usually in the range of 400-750 °C for Ti-6Al-4V alloy.v)Depending on the operating temperature, HIP can be classified into: “Super-transus HIP” (1000-1200 °C) and “Sub-transus HIP” (800-950 °C). They can be further grouped into various sub-variants according to the applied temperature, pressure, time in the chamber, and cooling rate. | Metal additive manufacturing (AM) refers to any process of making 3D metal parts layer-upon-layer via the interaction between a heating source and feeding material from a digital design model. The rapid heating and cooling attributes inherent to such an AM process result in heterogeneous microstructures and the accumulation of internal stresses. Post-processing heat treatment is often needed to modify the microstructure and/or alleviate residual stresses to achieve properties comparable or superior to those of the conventionally manufactured (CM) counterparts. However, the optimal heat treatment conditions remain to be defined for the majority of AM alloys and are becoming another topical issue of AM research due to its industrial importance. Existing heat treatment standards for CM metals and alloys are not specifically designed for AM parts and may differ in many cases depending on the initial microstructures and desired properties for specific applications. The purpose of this paper is to critically review current knowledge and discuss the influence of post-AM heat treatment on microstructure, mechanical properties, and corrosion behavior of the major categories of AM metals including steel, Ni-based superalloys, Al alloys, Ti alloys, and high entropy alloys. This review clarifies significant differences between heat treating AM metals and their CM counterparts. The major sources of differences include microstructural heterogeneity, internal defects, and residual stresses. Understanding the influence of such differences will benefit industry by achieving AM metals with consistent and superior balanced performance compared to as-built AM and CM metals. | Mechanical properties of as-built and heat-treated AM Ti-6Al-4V. (FC: furnace cooling, WQ: water quenching, AC: furnace cooling, L: Vertical direction, T: horizontal direction). All data obtained from machined specimens unless specifically mentioned, N/M: not machined. | /home/shared/llm-extraction-pipeline/articles_all/10.1016.j.pmatsci.2022.101051/tables/Table 14.csv |  | [ { "original": "AM Ti-6Al-4V", "standardized": "Ti6Al4V", "confidence": "high" } ]
./10.1016.j.pmatsci.2022.101051 | Ti-5Al-2Sn-2Zr-4Mo-4Cr ¦ Ti-25Nb-3Zr-3Mo-2Sn | Heat treatment for metal additive manufacturing | Overall, the single-phase β Ti-5553/Ti-55511 alloys produced by PBF/DED and/or β-annealing followed by quenching exhibit relatively low YS of 800 MPa but good ductility of 14 % ( Fig. 56 ). Direct aging of these alloys below 500 °C results in high strength of 1200-1400 MPa but low ductility (<5%) due to the formation of fine α' precipitates and ω phase[678]. Optimum mechanical properties are typically obtained by applying in-situ heating at ≥ 650 °C[666]or a post-AM solutioning + aging treatment[667,681]. In comparison, the β-type Ti-24Nb-4Zr-8Sn (Ti-2448)[673]and Ti-25Nb-3Zr-3Mo-2Sn[674]alloys possess relatively low YS of 560-590 MPa in the as-built LPBF, whereas the DED Ti-5Al-2Sn-2Zr-4Mo-4Cr alloy has a higher YS of 1030-1120 MPa due to in-situ formation of nano-scale secondary α (αS). For Ti-5Al-2Sn-2Zr-4Mo-4Cr produced by wire-feed electron beam AM, exceptional tensile properties at 400 °C (YS = 743 MPa, UTS = 893 MPa, EL = 10.6 %, Table 15 ) are achieved after a solution treatment at 850 °C followed by aging at 630 °C[682]. The mechanical property metrics meet the standard requirements for wrought parts, suggesting the underlying potential of using AM to fabricate aero-engine components such as compressor disks, blades or integrated blisks. | Metal additive manufacturing (AM) refers to any process of making 3D metal parts layer-upon-layer via the interaction between a heating source and feeding material from a digital design model. The rapid heating and cooling attributes inherent to such an AM process result in heterogeneous microstructures and the accumulation of internal stresses. Post-processing heat treatment is often needed to modify the microstructure and/or alleviate residual stresses to achieve properties comparable or superior to those of the conventionally manufactured (CM) counterparts. However, the optimal heat treatment conditions remain to be defined for the majority of AM alloys and are becoming another topical issue of AM research due to its industrial importance. Existing heat treatment standards for CM metals and alloys are not specifically designed for AM parts and may differ in many cases depending on the initial microstructures and desired properties for specific applications. The purpose of this paper is to critically review current knowledge and discuss the influence of post-AM heat treatment on microstructure, mechanical properties, and corrosion behavior of the major categories of AM metals including steel, Ni-based superalloys, Al alloys, Ti alloys, and high entropy alloys. This review clarifies significant differences between heat treating AM metals and their CM counterparts. The major sources of differences include microstructural heterogeneity, internal defects, and residual stresses. Understanding the influence of such differences will benefit industry by achieving AM metals with consistent and superior balanced performance compared to as-built AM and CM metals. | Mechanical properties of as-built and heat-treated b/near-b Ti alloys. (FC: furnace cooling, WQ: water quenching, AC: furnace cooling, L: Vertical direction, T: horizontal direction). | /home/shared/llm-extraction-pipeline/articles_all/10.1016.j.pmatsci.2022.101051/tables/Table 15.csv |  | [ { "original": "Ti-5Al-2Sn-2Zr-4Mo-4Cr", "standardized": "TiAl5Sn2Zr2Mo4Cr4", "confidence": "high" }, { "original": "Ti-25Nb-3Zr-3Mo-2Sn", "standardized": "TiNb25Zr3Mo3Sn2", "confidence": "high" } ]
./10.1016.j.pmatsci.2022.101051 | Ti-3Al-8V-6Cr-4Mo-4Zr (Beta-C) | Heat treatment for metal additive manufacturing | The as-built metastable β-Ti alloys fabricated by LPBF typically exhibit a hierarchical single-phase β microstructure comprising nose-shaped solidified melt pool boundaries, elongated β grains grown across the melting border and cellular-dendritic structures ( Fig. 53 )[663,675]. In-situ heat treatments by increasing the build temperature or energy density of the AM process leads to coarsening of the prior-β columnar grains, an enhanced fraction of primary/secondary α (αP/αS) and the formation of grain boundary α (αGB)[666]. In the LENS β alloys, a bamboo-like β grain morphology is commonly observed, with columnar β grains mostly seen at the bottom of the melt pool and equiaxed grains formed at the top of the melt pool. This is attributed to a relatively higher growth restriction factor (Q) in β Ti alloys (e.g., 38.9 for Ti-5553 vs 1.6 for Ti-6Al-4V), which promotes constitutional supercooling and leads to dendritic growth and the nucleation of equiaxed grains during solidification[676]. In the interdendritic regions of EB-PBF/LENS Ti-5553/Ti-55511, micro-segregation of solutes (e.g., Cr, Mo) is frequently observed due to the unstable solidification front. More specifically, the inter-dendritic regions reveal enrichment of Mo, whereas the dendrite cores are enriched with Ti, V and Cr and preferable nucleation sites for α precipitates[677]. As a result, inhomogeneous distribution of nano-scaled α precipitates commonly present in EB-PBF/LENS β Ti alloys. Despite repeated thermal cycling, a WAAM thin-wall structure of Ti-3Al-8V-6Cr-4Mo-4Zr (Beta-C) displayed a predominant β phase microstructure with minor precipitation of α and/or ω. No decomposition of the β phase was observed due to relatively short exposure duration during the WAAM process (15 min at or above 350 °C)[670]. Segregation of Cr and the formation of β flecks was found in the alloy, which was partly homogenized by the in-situ thermal cycling effect during WAAM[672]. | Metal additive manufacturing (AM) refers to any process of making 3D metal parts layer-upon-layer via the interaction between a heating source and feeding material from a digital design model. The rapid heating and cooling attributes inherent to such an AM process result in heterogeneous microstructures and the accumulation of internal stresses. Post-processing heat treatment is often needed to modify the microstructure and/or alleviate residual stresses to achieve properties comparable or superior to those of the conventionally manufactured (CM) counterparts. However, the optimal heat treatment conditions remain to be defined for the majority of AM alloys and are becoming another topical issue of AM research due to its industrial importance. Existing heat treatment standards for CM metals and alloys are not specifically designed for AM parts and may differ in many cases depending on the initial microstructures and desired properties for specific applications. The purpose of this paper is to critically review current knowledge and discuss the influence of post-AM heat treatment on microstructure, mechanical properties, and corrosion behavior of the major categories of AM metals including steel, Ni-based superalloys, Al alloys, Ti alloys, and high entropy alloys. This review clarifies significant differences between heat treating AM metals and their CM counterparts. The major sources of differences include microstructural heterogeneity, internal defects, and residual stresses. Understanding the influence of such differences will benefit industry by achieving AM metals with consistent and superior balanced performance compared to as-built AM and CM metals. | Mechanical properties of as-built and heat-treated b/near-b Ti alloys. (FC: furnace cooling, WQ: water quenching, AC: furnace cooling, L: Vertical direction, T: horizontal direction). | /home/shared/llm-extraction-pipeline/articles_all/10.1016.j.pmatsci.2022.101051/tables/Table 15.csv |  | [ { "original": "Ti-3Al-8V-6Cr-4Mo-4Zr (Beta-C)", "standardized": "Ti75Al3V8Cr6Mo4Zr4", "confidence": "high" } ]
./10.1016.j.pmatsci.2022.101051 | Maraging steels | Heat treatment for metal additive manufacturing | Maraging steels are among the low-carbon or essentially carbon-free ultra-high-strength steels, which attain their high strength from the intermetallic precipitates and not from the carbon content. Therefore, heat treatment is a crucial post-processing step for maraging steels to enhance mechanical properties. The standard heat treatment for maraging steels is a two-step procedure consisting of solution annealing and aging[203]. Solution annealing, typically done at temperatures around 815 °C (the temperature at which the austenite is stable) for 1 h, aims to homogenize the elemental distribution in the microstructure by dissolving them into a solid solution. During the subsequent cooling from the solution treatment temperature to room temperature (air cooling is generally sufficient due to their slow nose cooling rate), the austenite transforms into martensite. Such a solution treatment provides a microstructure suitable for subsequent precipitation of secondary phases during the aging treatment. The recommended aging treatment consists of heating the alloy into temperature ranges between 455 and 510 °C for 3-8 h followed by air cooling to room temperature, which leads to the formation of precipitates. For AM maraging steels, however, solution treatment can be eliminated. This is because rapid solidification inherent to AM produces metastable martensite supersaturated with solute elements[204]. | Metal additive manufacturing (AM) refers to any process of making 3D metal parts layer-upon-layer via the interaction between a heating source and feeding material from a digital design model. The rapid heating and cooling attributes inherent to such an AM process result in heterogeneous microstructures and the accumulation of internal stresses. Post-processing heat treatment is often needed to modify the microstructure and/or alleviate residual stresses to achieve properties comparable or superior to those of the conventionally manufactured (CM) counterparts. However, the optimal heat treatment conditions remain to be defined for the majority of AM alloys and are becoming another topical issue of AM research due to its industrial importance. Existing heat treatment standards for CM metals and alloys are not specifically designed for AM parts and may differ in many cases depending on the initial microstructures and desired properties for specific applications. The purpose of this paper is to critically review current knowledge and discuss the influence of post-AM heat treatment on microstructure, mechanical properties, and corrosion behavior of the major categories of AM metals including steel, Ni-based superalloys, Al alloys, Ti alloys, and high entropy alloys. This review clarifies significant differences between heat treating AM metals and their CM counterparts. The major sources of differences include microstructural heterogeneity, internal defects, and residual stresses. Understanding the influence of such differences will benefit industry by achieving AM metals with consistent and superior balanced performance compared to as-built AM and CM metals. | Summary of the most common heat treatment practices for each group of alloys reviewed in this paper, their influences on the microstructural features, mechanical and corrosion properties. | /home/shared/llm-extraction-pipeline/articles_all/10.1016.j.pmatsci.2022.101051/tables/Table 16.csv | {'*': 'NA means that no guidance for post-processing heat treatment has been developed for that specific AM material in ASTM yet.'} | [ { "original": "Maraging steels", "standardized": "Maraging steels", "confidence": "High" } ]
./10.1016.j.pmatsci.2022.101051 | Austenitic stainless steels | Heat treatment for metal additive manufacturing | Austenitic stainless steels are not heat treatable for hardening. Therefore, the most common heat treatments adopted are solution annealing and stress relieving.•Solution annealing restores good corrosion resistance when that property has adversely been affected during manufacturing. Solution annealing for austenitic stainless steels is typically performed between 1010 and 1120 °C ( Table 2 ) to dissolve the carbides into the solid solution of austenite, followed by rapid quenching (e.g., in water) to suppress the carbide formation[42,43].•Stress relieving is usually applied to the weldments, however, care must be taken not to make the material prone to corrosion through precipitation of secondary phases during heat treatment. The recommended temperature range for stress relieving of austenitic stainless steels is between 230 and 400 °C ( Table 2 ) for up to several hours, leading to minimal microstructural changes[42]. As such low-temperature heat treatment only partially relieves the stress, higher temperatures are required to attain adequate stress relief. However, this may also affect other microstructural features apart from residual stress, which must be considered in property evaluation. | Metal additive manufacturing (AM) refers to any process of making 3D metal parts layer-upon-layer via the interaction between a heating source and feeding material from a digital design model. The rapid heating and cooling attributes inherent to such an AM process result in heterogeneous microstructures and the accumulation of internal stresses. Post-processing heat treatment is often needed to modify the microstructure and/or alleviate residual stresses to achieve properties comparable or superior to those of the conventionally manufactured (CM) counterparts. However, the optimal heat treatment conditions remain to be defined for the majority of AM alloys and are becoming another topical issue of AM research due to its industrial importance. Existing heat treatment standards for CM metals and alloys are not specifically designed for AM parts and may differ in many cases depending on the initial microstructures and desired properties for specific applications. The purpose of this paper is to critically review current knowledge and discuss the influence of post-AM heat treatment on microstructure, mechanical properties, and corrosion behavior of the major categories of AM metals including steel, Ni-based superalloys, Al alloys, Ti alloys, and high entropy alloys. This review clarifies significant differences between heat treating AM metals and their CM counterparts. The major sources of differences include microstructural heterogeneity, internal defects, and residual stresses. Understanding the influence of such differences will benefit industry by achieving AM metals with consistent and superior balanced performance compared to as-built AM and CM metals. | Types and temperature range for the most common heat treatment activities applied to the popular AM alloys covered in this review. | /home/shared/llm-extraction-pipeline/articles_all/10.1016.j.pmatsci.2022.101051/tables/Table 2.csv |  | [ { "original": "Austenitic stainless steels", "standardized": "Austenitic stainless steels", "confidence": "High" } ]
./10.1016.j.pmatsci.2022.101051 | Duplex stainless steels | Heat treatment for metal additive manufacturing | Duplex stainless steels (DSSs) are characterized as materials with a mixed microstructure consisting of ferrite and austenite, and contain relatively high Cr and Mo (see Table 3 ). Such a microstructure provides good corrosion resistance while having strength levels almost double that of the austenitic stainless steels[157]. DSSs owe their high strength and excellent corrosion resistance to ferrite and austenite, respectively. Therefore, having the dual ferritic-austenitic microstructure is essential to keep their outstanding performance. However, the microstructures of AM DSSs usually deviate from the equilibrium dual-phase state, due to the rapid solidification inherent to AM. A dominant ferritic microstructure has been reported for PBF DSSs in the as-built state[158-166]. For DED technologies, however, significant amounts of austenite (in some cases up to 98.4 vol%[167]) were observed[168-172]. Post-AM annealing is the most common heat treatment for homogenizing the microstructure and achieving a nearly balanced ratio of ferrite and austenite. The recommended annealing temperature range for DSSs is 1020-1100 °C. Post-AM annealing results in austenite formation; the fraction of austenite in the final microstructure depends on the heat treatment conditions. For instance, Hengsbach et al.[158]used an annealing range of 900-1200 °C with a 50 °C step for 5 min and showed that austenite vol.% changed from 21 % to 34 %. ( Fig. 16 a-h). This is slightly different from those reported for CM DSSs, which is possibly due to compositional variations as a result of evaporation of some alloying elements like nitrogen (as an austenite stabilizer) during the AM processing[158,169,173,174]. Such a phenomenon has been commonly reported for DSSs during welding[175]. | Metal additive manufacturing (AM) refers to any process of making 3D metal parts layer-upon-layer via the interaction between a heating source and feeding material from a digital design model. The rapid heating and cooling attributes inherent to such an AM process result in heterogeneous microstructures and the accumulation of internal stresses. Post-processing heat treatment is often needed to modify the microstructure and/or alleviate residual stresses to achieve properties comparable or superior to those of the conventionally manufactured (CM) counterparts. However, the optimal heat treatment conditions remain to be defined for the majority of AM alloys and are becoming another topical issue of AM research due to its industrial importance. Existing heat treatment standards for CM metals and alloys are not specifically designed for AM parts and may differ in many cases depending on the initial microstructures and desired properties for specific applications. The purpose of this paper is to critically review current knowledge and discuss the influence of post-AM heat treatment on microstructure, mechanical properties, and corrosion behavior of the major categories of AM metals including steel, Ni-based superalloys, Al alloys, Ti alloys, and high entropy alloys. This review clarifies significant differences between heat treating AM metals and their CM counterparts. The major sources of differences include microstructural heterogeneity, internal defects, and residual stresses. Understanding the influence of such differences will benefit industry by achieving AM metals with consistent and superior balanced performance compared to as-built AM and CM metals. | Types and temperature range for the most common heat treatment activities applied to the popular AM alloys covered in this review. | /home/shared/llm-extraction-pipeline/articles_all/10.1016.j.pmatsci.2022.101051/tables/Table 2.csv |  | [ { "original": "Duplex stainless steels", "standardized": "Duplex stainless steels", "confidence": "high" } ]
./10.1016.j.pmatsci.2022.101051 | Maraging steel | Heat treatment for metal additive manufacturing | Maraging steels are among the low-carbon or essentially carbon-free ultra-high-strength steels, which attain their high strength from the intermetallic precipitates and not from the carbon content. Therefore, heat treatment is a crucial post-processing step for maraging steels to enhance mechanical properties. The standard heat treatment for maraging steels is a two-step procedure consisting of solution annealing and aging[203]. Solution annealing, typically done at temperatures around 815 °C (the temperature at which the austenite is stable) for 1 h, aims to homogenize the elemental distribution in the microstructure by dissolving them into a solid solution. During the subsequent cooling from the solution treatment temperature to room temperature (air cooling is generally sufficient due to their slow nose cooling rate), the austenite transforms into martensite. Such a solution treatment provides a microstructure suitable for subsequent precipitation of secondary phases during the aging treatment. The recommended aging treatment consists of heating the alloy into temperature ranges between 455 and 510 °C for 3-8 h followed by air cooling to room temperature, which leads to the formation of precipitates. For AM maraging steels, however, solution treatment can be eliminated. This is because rapid solidification inherent to AM produces metastable martensite supersaturated with solute elements[204]. | Metal additive manufacturing (AM) refers to any process of making 3D metal parts layer-upon-layer via the interaction between a heating source and feeding material from a digital design model. The rapid heating and cooling attributes inherent to such an AM process result in heterogeneous microstructures and the accumulation of internal stresses. Post-processing heat treatment is often needed to modify the microstructure and/or alleviate residual stresses to achieve properties comparable or superior to those of the conventionally manufactured (CM) counterparts. However, the optimal heat treatment conditions remain to be defined for the majority of AM alloys and are becoming another topical issue of AM research due to its industrial importance. Existing heat treatment standards for CM metals and alloys are not specifically designed for AM parts and may differ in many cases depending on the initial microstructures and desired properties for specific applications. The purpose of this paper is to critically review current knowledge and discuss the influence of post-AM heat treatment on microstructure, mechanical properties, and corrosion behavior of the major categories of AM metals including steel, Ni-based superalloys, Al alloys, Ti alloys, and high entropy alloys. This review clarifies significant differences between heat treating AM metals and their CM counterparts. The major sources of differences include microstructural heterogeneity, internal defects, and residual stresses. Understanding the influence of such differences will benefit industry by achieving AM metals with consistent and superior balanced performance compared to as-built AM and CM metals. | Types and temperature range for the most common heat treatment activities applied to the popular AM alloys covered in this review. | /home/shared/llm-extraction-pipeline/articles_all/10.1016.j.pmatsci.2022.101051/tables/Table 2.csv |  | [ { "original": "Maraging steel", "standardized": "Maraging steel", "confidence": "low" } ]
./10.1016.j.pmatsci.2023.101106 | Al0.1CoCrFeNi and CoCrFeMnNi | Recent advances in tribology of high entropy alloys: A critical review | In the study of Yu et al.[163], AlCoCrFeNiTi0.5HEA was synthesized by arc melting, and its tribological characteristics were studied against a SiC counter surface in hydrogen peroxide solution. The tribopair exhibited exceptional wear resistance due to the following factors: (i) SiC ceramic counter surface hydrolysis and oxidation processes, (ii) the hindered adhesion between the SiC and HEA, (iii) secondary and hydrodynamic lubrication effects provided by the surface pores, and (iv) self-lubricating capability of SiC countersurface which was further improved by rounding the pore edges of SiC. This investigation resolved the issue of wear bottlenecks in hydrogen peroxide solutions. Cui et al.[164]investigated the effect of undercooling on m microstructures and tribological properties of arc-melted FeCoNiCu HEA. The microstructures of all HEAs consisted of two phases: the main Cu-deficient phase and the Cu-rich phase. The main phase changed to fine equiaxed grains from coarse dendrites as the degree of undercooling increased, whereas the volume percentage of the secondary phase reduced significantly. Thus, the hardness and strength of HEA increased significantly as a result of grain size reduction and solid solution strengthening. Moreover, the wear characteristics improved as a result of increased surface oxidation and increased hardness. For the maximum undercooling (ΔT = 226 K), the yield strength increased by almost 50%, and the wear volume decreased by approximately 45% relative to the as-cast state of the HEA. Overall, rapid solidification was proven to be a useful method for modulating the tribological and mechanical characteristics of HEAs, which can be beneficial for various engineering applications in the future. Ayyagari et al.[165]developed Al0.1CoCrFeNi and CoCrFeMnNi HEAs using arc melting method. The tribological investigations were performed under dry as well as corrosive environments. Both HEAs showed high wear resistance in the corrosive environment than in dry conditions. This was rather surprising that both HEAs showed less wear in the corrosive environment. Therefore, they conducted more experiments and found that both HEAs were very much susceptible to faster passivation and oxidation, which might be a reason for the improved wear resistance under a corrosive environment. Al0.1CoCrFeNi showed superior wear resistance over CoCrFeMnNi in both dry and corrosive environments due to its increased hardness, which resulted in enhanced abrasion resistance. Hasannaeimi et al.[166]studied the corrosion and wear resistance of arc-melted AlCoCrFeNi2.1eutectic HEA composed of FCC (L12) and BCC (B2) phases. During the sliding, the soft L12phase deformed more readily than the BCC (B2) phase. The resistance to plastic deformation (H/E ratio) of the B2 phase was double that of L12phase, and thus, it offered higher wear resistance as well. Under a corrosive medium, the corrosion resistance of the HEA was equivalent to that of SS. However, the detailed microscopic analysis demonstrated that the B2 phase dissolved preferentially. Analysis using a phase-specific scanning Kelvin probe revealed that the electro-positivity of the B2 phase was considerably greater than that of the L12phase, supporting the higher COF and selective corrosion of the B2 phase. | Wear and friction are two unavoidable failures in mechanical systems with moving components. Hence, the invention of new materials to curtail material losses and frictional energy remains a formidable obstacle in modern times. High entropy alloys (HEAs) introduce a revolutionary alloy design concept focused on several primary elements and vast compositional space. They offer considerable promise for the development of materials with exceptional wear resistance and reduced friction owing to their exceptional thermal stability, high hardness, good corrosion resistance, and superior mechanical strength. Therefore, researchers have shown a growing interest in HEAs over the last decade to obtain outstanding tribological properties that are unachievable with traditional alloys. This review focuses on various aspects of HEAs tribology such as alloying, heat treatment, surface alterations, coatings, and composites under dry and lubricated conditions. A critical assessment of the microstructure developments, manufacturing processes, and parametric variables that govern the tribo-behavior of HEAs also falls under the span of this review. Finally, this review not only highlights the major findings of the preceding research but also proposes future recommendations on the manufacturing and required advancement of HEAs for diverse tribological applications. | A summary of alloying and developed phase's effect on the tribological properties of arc-melted HEAs at RT and elevated temperatures. | /home/shared/llm-extraction-pipeline/articles_all/10.1016.j.pmatsci.2023.101106/tables/Table 1.csv |  | [ { "original": "Al0.1CoCrFeNi", "standardized": "Al0.1CoCrFeNi", "confidence": "High" }, { "original": "CoCrFeMnNi", "standardized": "CoCrFeMnNi", "confidence": "High" } ]
./10.1016.j.pmatsci.2023.101106 | HfNbTiZr and HfNbTaTiZr | Recent advances in tribology of high entropy alloys: A critical review | The arc melted HEAs have shown great potential in high-temperature tribological applications. For instance, Sadeghilaridjani et al.[181]developed HfNbTiZr and HfNbTaTiZr HEAs using arc melting technique. At all temperatures, the HfNbTaTiZr HEA exhibited greater hardness and wear resistance than the four-component HfNbTiZr HEA owing to the lattice distortion and solid solution strengthening effect provided by the Ta. Thermal softening increased the wear rate of both HEAs from RT to 423 K. However, when the temperature increased to 573 K, a protecting oxide layer developed on the sliding surfaces of both HEAs and reduced the rate of wear. Both HEAs showed similar wear mechanisms. The mechanism of wear was found to be abrasive at RT, plowing at intermediate temperature, and oxidative at elevated temperatures. Vo et al.[182]studied the wear and friction behavior of arc-melted AlCoCrFeNi2.1HEA at elevated temperatures (500-900 °C). AlCoCrFeNi2.1HEA wear mechanisms were shown to be significantly affected by its oxidation behavior at elevated temperatures. The frictional behavior transition temperature was 700 °C. At this temperature, COF was maximum. The COF value at lower and higher temperatures than 700 °C fluctuated by no > 0.45. Abrasion dominated between 500 and 600 °C, whereas at 700 °C, the wear mechanism was changed to adhesive wear, and that was majorly responsible for the maximum COF at this temperature. At very high temperatures (900 °C), oxidative wear dominated. The wear rate increased with an increase in temperature up to 700 °C due to the thermal softening and then decreased at 900 °C. At 900 °C, a tribo-bed of 30-40 μm was developed with ultrafine grain size and thick oxide layer under high shear forces, as shown in Fig. 17 . As a result of the shielding characteristics of oxides and ultrafine grain inside the tribo-bed resulted in a decrease in wear rate. | Wear and friction are two unavoidable failures in mechanical systems with moving components. Hence, the invention of new materials to curtail material losses and frictional energy remains a formidable obstacle in modern times. High entropy alloys (HEAs) introduce a revolutionary alloy design concept focused on several primary elements and vast compositional space. They offer considerable promise for the development of materials with exceptional wear resistance and reduced friction owing to their exceptional thermal stability, high hardness, good corrosion resistance, and superior mechanical strength. Therefore, researchers have shown a growing interest in HEAs over the last decade to obtain outstanding tribological properties that are unachievable with traditional alloys. This review focuses on various aspects of HEAs tribology such as alloying, heat treatment, surface alterations, coatings, and composites under dry and lubricated conditions. A critical assessment of the microstructure developments, manufacturing processes, and parametric variables that govern the tribo-behavior of HEAs also falls under the span of this review. Finally, this review not only highlights the major findings of the preceding research but also proposes future recommendations on the manufacturing and required advancement of HEAs for diverse tribological applications. | A summary of alloying and developed phase's effect on the tribological properties of arc-melted HEAs at RT and elevated temperatures. | /home/shared/llm-extraction-pipeline/articles_all/10.1016.j.pmatsci.2023.101106/tables/Table 1.csv |  | [ { "original": "HfNbTiZr", "standardized": "HfNbTiZr", "confidence": "High" }, { "original": "HfNbTaTiZr", "standardized": "HfNbTaTiZr", "confidence": "High" } ]
./10.1016.j.pmatsci.2023.101106 | AlCrFeCoNi and AlCrFeCoNiTi0.5 | Recent advances in tribology of high entropy alloys: A critical review | Wu et al.[221]fabricated AlCrFeCoNi and AlCrFeCoNiTi0.5HEAs using the induction melting method. The AlCrFeCoNi HEA had a BCC structure with Fe-Cr rich domains (plate-like) embedded in an Al-Ni BCC matrix. The AlCrFeCoNiTi0.5HEA showed a similar microstructure; however, it also had Fe-Cr-rich interdendritic (honeycomb-like). The inclusion of Ti significantly enhanced the hardness. The worn surface of AlCrFeCoNi was grooved locally without considerable deformation ( Fig. 22 a). The fragments or patches were also detected, and some of them seemed to be peeled off ( Fig. 22 a). This showed that fracture and delamination were involved during the sliding process of AlCrFeCoNi HEA. The EDS point analysis was used to investigate the oxygen content on worn-out surfaces, and the locations of the EDS point analysis is marked as point 1-5 in Fig. 22 (a-c). A high oxygen concentration in the patches was also detected, which suggested that oxidation happened during the wear process. The AlCrFeCoNiTi0.5HEA exhibited oxide patches, and their bonding with the substrate was very strong ( Fig. 22 b). The thick and dense oxide layer was developed over the surface of the 316SS steel countersurface ( Fig. 22 c-d). Therefore, the superior wear performance of 316SS steel than AlCrFeCoNi HEA indicated that the produced oxide scale, which adhered to the 316SS surface, was responsible for 316SS steel countersurface superior wear resistance. AlCrFeCoNiTi0.5HEA showed the maximum wear resistance due to the combined effect of oxide layer formation and very high hardness provided by the Ti. Tokarewicz et al.[222]produced AlxCoCrFeNi (x, molar ratio = 0.5-1) and AlCoCrFeNiTi0.5HEAs using the induction melting method. The hardness of the AlxCoCrFeNi HEA increased with an increase in the Al content due to the transformation of FCC to BCC phase. Ti addition to AlCoCrFeNi HEA further increased the hardness due to the development of hard intermetallics in the microstructure. The wear resistance was in agreement with the hardness, i.e., AlCoCrFeNiTi0.5HEA exhibited the maximum wear resistance, followed by AlCoCrFeNi HEA. | Wear and friction are two unavoidable failures in mechanical systems with moving components. Hence, the invention of new materials to curtail material losses and frictional energy remains a formidable obstacle in modern times. High entropy alloys (HEAs) introduce a revolutionary alloy design concept focused on several primary elements and vast compositional space. They offer considerable promise for the development of materials with exceptional wear resistance and reduced friction owing to their exceptional thermal stability, high hardness, good corrosion resistance, and superior mechanical strength. Therefore, researchers have shown a growing interest in HEAs over the last decade to obtain outstanding tribological properties that are unachievable with traditional alloys. This review focuses on various aspects of HEAs tribology such as alloying, heat treatment, surface alterations, coatings, and composites under dry and lubricated conditions. A critical assessment of the microstructure developments, manufacturing processes, and parametric variables that govern the tribo-behavior of HEAs also falls under the span of this review. Finally, this review not only highlights the major findings of the preceding research but also proposes future recommendations on the manufacturing and required advancement of HEAs for diverse tribological applications. | A summary of alloying and developed phase's effect on the tribological properties of arc-melted HEAs at RT and elevated temperatures. | /home/shared/llm-extraction-pipeline/articles_all/10.1016.j.pmatsci.2023.101106/tables/Table 1.csv |  | [ { "original": "AlCrFeCoNi", "standardized": "AlCrFeCoNi", "confidence": "high" }, { "original": "AlCrFeCoNiTi0.5", "standardized": "AlCrFeCoNiTi0.5", "confidence": "high" } ]
./10.1016.j.pmatsci.2023.101106 | HfTaTiVZr and TaTiWVZr | Recent advances in tribology of high entropy alloys: A critical review | Yu et al.[183]studied the temperature-dependent (RT to 800 °C) tribological properties of arc melted CoCrFeNiNbx(x, molar ratio = 0.5, 0.65, and 0.8) HEAs. From RT to 1000 °C, the CoCrFeNiNbxHEAs had a small harness degradation rate of around 35%, suggesting high resistance to thermal softening. The dominated wear mechanisms were abrasive wear at RT, adhesive wear at 400 °C, and mechanical wear and oxidative wear at 600 °C and above. The wear rates increased from RT to 400 °C and then decreased thereafter. At 800 °C, the dense and thick oxide layer developed over the surface of CoCrFeNiNb0.65and CoCrFeNiNb0.8HEAs, which resulted in extraordinary wear resistance. Du et al.[184]studied the tribological behavior of Al0.25CoCrFeNi HEA produced by arc melting method at different temperatures ranging from RT to 600 °C. The microstructure of the fabricated HEA consisted of a single FCC phase with a hardness value of 260 HV. With the increase in the temperature from RT to 300 °C, the wear resistance decreased due to thermal softening. Because of the lubricating effect provided by the developed oxide layer during sliding above 300 °C, the wear resistance increased. The predominant wear mechanism shifted from abrasive wear at RT to delamination wear at 200 °C, then oxidative wear and delamination wear at 300 °C, and finally to oxidative wear beyond 300 °C. In addition, adhesive wear also existed concurrently below 300 °C. Hardness is the most suitable parameter considered to determine the wear behavior of metallic materials. However, due to wear-induced work-hardening, there is often a significant disparity between the real wear resistance and the assessment using the initial hardness. Pole et al.[185]investigated the wear and friction behavior of two arc-melted HfTaTiVZr and TaTiWVZr HEAs at different temperatures (RT to 500 °C). The obtained results were compared with the SS. HfTaTiVZr exhibited a single-phase BCC microstructure, whereas TaTiWVZr exhibited a combination of a main BCC solid solution phase and a secondary BCC solid solution phase. The COF in steady state was between 0.23 and 0.35 at all temperatures, which was the lowest compared to similar HEAs. The wear rate of the two HEAs was 10-4mm3/Nm. The wear rate of both the HEAs increased with an increase in temperature up to 150 °C and then decreased. The wear tacks of HEAs revealed oxide layers of TiO2, ZrO2, Ta2O5, V2O5, WO3, and HfO2,which resulted in improved wear resistance at high temperatures (>200 °C). With an increase in temperature from RT to 150 °C, the wear mechanism of both HEAs shifted from abrasive and adhesive wear to severe abrasive wear. Further increase in temperature resulted in oxidative wear as a predominant wear mechanism. | Wear and friction are two unavoidable failures in mechanical systems with moving components. Hence, the invention of new materials to curtail material losses and frictional energy remains a formidable obstacle in modern times. High entropy alloys (HEAs) introduce a revolutionary alloy design concept focused on several primary elements and vast compositional space. They offer considerable promise for the development of materials with exceptional wear resistance and reduced friction owing to their exceptional thermal stability, high hardness, good corrosion resistance, and superior mechanical strength. Therefore, researchers have shown a growing interest in HEAs over the last decade to obtain outstanding tribological properties that are unachievable with traditional alloys. This review focuses on various aspects of HEAs tribology such as alloying, heat treatment, surface alterations, coatings, and composites under dry and lubricated conditions. A critical assessment of the microstructure developments, manufacturing processes, and parametric variables that govern the tribo-behavior of HEAs also falls under the span of this review. Finally, this review not only highlights the major findings of the preceding research but also proposes future recommendations on the manufacturing and required advancement of HEAs for diverse tribological applications. | A summary of alloying and developed phase's effect on the tribological properties of arc-melted HEAs at RT and elevated temperatures. | /home/shared/llm-extraction-pipeline/articles_all/10.1016.j.pmatsci.2023.101106/tables/Table 1.csv |  | [ { "original": "HfTaTiVZr", "standardized": "HfTaTiVZr", "confidence": "high" }, { "original": "TaTiWVZr", "standardized": "TaTiWVZr", "confidence": "high" } ]
./10.1016.j.pmatsci.2023.101106 | Ti-Al-Mo-Si-Ni | Recent advances in tribology of high entropy alloys: A critical review | Miao et al.[198]prepared the CrCoNiMox(x, molar ratio = 0-1) HEAs by the addition of different concentrations of Mo to FCC-based CrCoNi alloy to enhance its wear properties and strength. Mo addition produced substantial lattice distortion and promoted the production of intermetallic phases in the HEAs. With an increase in Mo content, compressive yield strength and the hardness of HEAs increased from 518 MPa and 244 HV to 1973 MPa and 654 HV, respectively; however, the plasticity diminished due to the hard and brittle nature of the intermetallic compounds. Due to the opposition between the intermetallic compound embrittlement and Mo solid solution strengthening effect, the fracture toughness of the HEAs first increased with an increase in Mo concentration and then decreased. With an increase in Mo concentration up to 0.5, the wear resistance of HEAs increased rapidly. Further increase in Mo content from 0.5 to 1 also increased the wear resistance but at a slower rate due to the shifting of wear mechanisms from abrasive wear to brittle fracture and adhesive wear. Kanyane et al.[199]employed the SPS method to fabricate TiAlMoSiW, Ti0.25AlMoSi0.25W0.1, and Ti0.3AlMoSi0.3W0.1HEAs. The developed TiAlMoSiW, Ti0.25AlMoSi0.25W0.1, and Ti0.3AlMoSi0.3W0.1HEAs exhibited no cracking or stress initiation. A maximum microhardness and relative density of 802 HV and 98 %, respectively, were obtained at a sintering temperature of 1000 °C for the TiAlMoSiW HEA. In contrast, the microhardness of Ti0.25AlMoSi0.25W0.1, and Ti0.3AlMoSi0.3W0.1HEAs were 750 HV and 764 HV, respectively. It is obvious that TiAlMoSiW with a high at. % of W had strong microhardness characteristics. Thus, TiAlMoSiW showed minimum wear (0.00120 g) and exceptional COF of 0.0916. Kanyane et al.[200]used the SPS method to fabricate Ti-Al-Mo-Si-Ni HEA. The HEA was sintered at different temperatures of 800 °C, 900 °C, and 1000 °C. SEM analysis indicated no notable porosity; nevertheless, the densification experiments for the HEAs sintered at 800 °C indicated 2.6% porosity. The microstructure of all HEAs showed the existence of FCC and BCC solid solution phases, along with Ni2Si and TiSi2intermetallics. The HEA sintered at 1000 °C exhibited maximum densification (98.8%) and microhardness (612 HV) and, thus, offered best tribological properties than that of the HEA sintered at other temperatures. | Wear and friction are two unavoidable failures in mechanical systems with moving components. Hence, the invention of new materials to curtail material losses and frictional energy remains a formidable obstacle in modern times. High entropy alloys (HEAs) introduce a revolutionary alloy design concept focused on several primary elements and vast compositional space. They offer considerable promise for the development of materials with exceptional wear resistance and reduced friction owing to their exceptional thermal stability, high hardness, good corrosion resistance, and superior mechanical strength. Therefore, researchers have shown a growing interest in HEAs over the last decade to obtain outstanding tribological properties that are unachievable with traditional alloys. This review focuses on various aspects of HEAs tribology such as alloying, heat treatment, surface alterations, coatings, and composites under dry and lubricated conditions. A critical assessment of the microstructure developments, manufacturing processes, and parametric variables that govern the tribo-behavior of HEAs also falls under the span of this review. Finally, this review not only highlights the major findings of the preceding research but also proposes future recommendations on the manufacturing and required advancement of HEAs for diverse tribological applications. | A summary of alloying and developed phases effect on the tribological properties of HEAs manufacture using SPS method at RT and elevated temperatures. | /home/shared/llm-extraction-pipeline/articles_all/10.1016.j.pmatsci.2023.101106/tables/Table 2.csv |  | [ { "original": "Ti-Al-Mo-Si-Ni", "standardized": "TiAlMoSiNi", "confidence": "High" } ]
./10.1016.j.pmatsci.2023.101106 | FeMnCrNiCo + 20wt.%TiC | Recent advances in tribology of high entropy alloys: A critical review | For instance, Yu et al.[241]prepared AlCoCrFeNiTi0.5HEA using the induction melting method and subsequently annealed at 750 °C for 10 h. The microstructure and sliding behavior of the developed HEA was investigated in the hydrogen peroxide solution. BCC1 and BCC2 phases coexisted in the as-cast state of the HEA. After annealing, the BCC2 phase decreased, and the σ phase precipitated. These microstructural changes induced by annealing result in an increase in the hardness of the HEA. AlCoCrFeNiTi0.5exhibits smoother worn surfaces with better wear resistance and, thus, more stable COF than 1Cr18Ni9Ti SS. In the study of Xiong et al.[242], the laser cladding layer of FeMnCrNiCo + 20wt.%TiC composite was heat-treated for 75 h at 900 °C. The homogeneous dispersion of TiC particles at grain boundaries contributed to an increase in ductility. Due to the diffusion of Ti and C after heat treatment, the strength of the composite coating was improved by solid solution strengthening, hence enhancing the microhardness and wear resistance of the cladding layer. However, heat treatment of the cladding layer had little effect on the spalling behavior of particles throughout the wear process, and abrasive wear was the predominant wear mechanism. | Wear and friction are two unavoidable failures in mechanical systems with moving components. Hence, the invention of new materials to curtail material losses and frictional energy remains a formidable obstacle in modern times. High entropy alloys (HEAs) introduce a revolutionary alloy design concept focused on several primary elements and vast compositional space. They offer considerable promise for the development of materials with exceptional wear resistance and reduced friction owing to their exceptional thermal stability, high hardness, good corrosion resistance, and superior mechanical strength. Therefore, researchers have shown a growing interest in HEAs over the last decade to obtain outstanding tribological properties that are unachievable with traditional alloys. This review focuses on various aspects of HEAs tribology such as alloying, heat treatment, surface alterations, coatings, and composites under dry and lubricated conditions. A critical assessment of the microstructure developments, manufacturing processes, and parametric variables that govern the tribo-behavior of HEAs also falls under the span of this review. Finally, this review not only highlights the major findings of the preceding research but also proposes future recommendations on the manufacturing and required advancement of HEAs for diverse tribological applications. | Summary of tribological studies performed on heat-treated HEAs at RT and elevated temperatures. | /home/shared/llm-extraction-pipeline/articles_all/10.1016.j.pmatsci.2023.101106/tables/Table 4.csv |  | [ { "original": "FeMnCrNiCo + 20wt.%TiC", "standardized": "FeMnCrNiCo+20wt.%TiC", "confidence": "high" } ]
./10.1016.j.pmatsci.2023.101106 | Al0.6CoCrFeNi HEA | Recent advances in tribology of high entropy alloys: A critical review | Liu et al.[42]studied the tribological characteristics of arc-melted low-cost AlCrCuFeNi2HEA in dry, deionized water and simulated rainwater. The HEA showed the lowest wear rate and COF in simulated rainwater. This was attributed to the passive film formation, cooling, corrosive action, and lubricating effect provided by the simulated rainwater. The primary wear mechanism in simulated rainwater was adhesive wear along with abrasive and corrosive wear. On the other hand, in dry and deionized water, the predominant wear mechanisms were adhesive wear, abrasive wear, and substantial plastic deformation. Additionally, in dry conditions, oxidation of the surface also contributed to the wear characteristics. Similarly, in another study of Chen et al.[175], the tribological characteristics of arc-melted Al0.6CoCrFeNi HEA were studied in dry conditions, simulated acid rain, simulated seawater, and deionized water. The HEA was made up of simple BCC and FCC phases. The wear rate of HEA was much greater in dry conditions than the liquid conditions. The wear rate and COF were the lowest in simulated sea water due to the formation of an oxide film, corrosion action, and lubrication effects. Delamination wear, oxidative wear, and abrasive wear were the major wear mechanisms in deionized water and dry conditions. In simulated seawater and simulated acid rain, the wear mechanisms were abrasive wear, adhesive wear, oxidative wear, and corrosion wear. The influence of Cu addition on tribological properties of arc-melted low-cost AlCrFeNiTiCux(x, atomic ratio = 0-2) HEAs was studied in the work of Huang et al.[176]. As-cast AlCrFeNiTiCuxHEAs mostly consisted of BCC and FCC solid-solution phases. FCC solid solution was a Cu-rich phase having a lattice constant near to pure Cu. The microstructure of as-cast AlCrFeNiTiCuxHEAs consisted of daisy-like equiaxed dendrites, and the nanoparticles were present in the crystal. The addition of Cu element produced noticeable element segregation in HEAs and altered the solid solubility of elements. Al, Ti, and Ni elements were segregated inside the dendritic regions, whereas Cu was in prevalent concentration within the inter-dendrite regions, and Fe and Cr precipitation were abundant within the inter-dendrite and dendrite regions both. There was a strong correlation between microhardness, friction, wear resistance, and Cu content. With an increase in Cu concentration, the microhardness of HEAs reduced from 434 HV to 280 HV, but improved the lubricity, and thus, resulted in a drop in average COF with increased Cu concentration. The volume wear capacity increased from 4.06 mm3to 4.60 mm3up to a Cu content of 1.5 and then decreased. XRD revealed that, as the FCC phase fraction increased with an increase in Cu content, the slip systems increased, and thus, the dislocation slip resistance dropped, leading to a reduction in the micro-hardness of the HEA and wear resistance[177]. Note that the volume wear capacity of x = 1.0, x = 1.5, and x = 2.0 was lower than that of HEA at x = 0.5, which is connected to the nanoparticle production in HEAs. | Wear and friction are two unavoidable failures in mechanical systems with moving components. Hence, the invention of new materials to curtail material losses and frictional energy remains a formidable obstacle in modern times. High entropy alloys (HEAs) introduce a revolutionary alloy design concept focused on several primary elements and vast compositional space. They offer considerable promise for the development of materials with exceptional wear resistance and reduced friction owing to their exceptional thermal stability, high hardness, good corrosion resistance, and superior mechanical strength. Therefore, researchers have shown a growing interest in HEAs over the last decade to obtain outstanding tribological properties that are unachievable with traditional alloys. This review focuses on various aspects of HEAs tribology such as alloying, heat treatment, surface alterations, coatings, and composites under dry and lubricated conditions. A critical assessment of the microstructure developments, manufacturing processes, and parametric variables that govern the tribo-behavior of HEAs also falls under the span of this review. Finally, this review not only highlights the major findings of the preceding research but also proposes future recommendations on the manufacturing and required advancement of HEAs for diverse tribological applications. | Summary of tribological studies performed on heat-treated HEAs at RT and elevated temperatures. | /home/shared/llm-extraction-pipeline/articles_all/10.1016.j.pmatsci.2023.101106/tables/Table 4.csv |  | [ { "original": "Al0.6CoCrFeNi HEA", "standardized": "Al0.6CoCrFeNi", "confidence": "high" } ]
./10.1016.j.pmatsci.2023.101106 | Carbide-based TaNbSiZrCr | Recent advances in tribology of high entropy alloys: A critical review | Kuang et al.[279]deposited the CrNbTiMoZr HEA coating by adjusting substrate bias voltages over the surface of 304SS steel and Si wafer using the direct current magnetron sputtering (DCMS) method. Coatings of HEA carbide exhibited a phase transformation from the amorphous phase to the FCC phase with an increase in bias voltage. Hardness and residual stress increased monotonically with increasing substrate bias voltage. Adding C to HEA coatings decreased their wear rate and COF. Consequently, a HEA carbide coating with high hardness, a low COF, and a low wear rate was produced at - 200 V bias voltage. Wang et al.[280]deposited (CrNbSiTiZr)C HEA films through the reactive RFMS method over the substrate of 304LSS steel and Si (1 0 0) wafer. The mixing entropy and enthalpy of (CrNbSiTiZr)C HEA coatings were 0.805 R and 18.45 kJ/mol, respectively, and showed that (CrNbSiTiZr)C HEA coating was thermally stable above 2758 K. Also, the developed HEA coatings consisted of carbides (NbC, TiC, ZrC, Cr3C2,and SiC) and oxide phases. In addition, HEA coatings offered an exceptional combination of elastic modulus, hardness, and fracture toughness, with a B1 crystal structure having a majorly (1 1 1) orientation. Also, the developed HEA coating improved wear and corrosion resistance along with the reduction in COF due to the formation of carbides and oxide phases. This coating was offered for industrial applications due to its superior mechanical, tribological, and corrosion properties. Carbide-based TaNbSiZrCr HEA coatings were deposited over WC substrates using the RFMS method at different flow rates (0-23 sccm) of C2H2by Kao et al.[281]. The as-sputtered HEA coatings deposited with the highest C2H2flow rate (23 sccm) had a diamond-like carbon (DLC) structure, which resulted in a high H/E and H3/E2ratio and thus exhibited the most desirable wear and friction properties. After annealing at 700 °C for 1 h, the coating's wear rate increased by a factor of 10 due to the reduction in adhesion strength at high temperatures. TiTaHfNbZr HEA films were deposited by the RFMS method on biomedical Ti-6Al-4V alloy substrate in the study of Tuten et al.[282]. The nano hardness of the developed coating was 12.5 GPa which was significantly higher than the Ti-6Al-4V alloy. The coating was homogenous and dense and very much compatible with the substrate. It also enhanced wear and crack resistance which could be particularly useful in orthopedic implants that were subjected to dynamic loadings, such as knee or hip joints. | Wear and friction are two unavoidable failures in mechanical systems with moving components. Hence, the invention of new materials to curtail material losses and frictional energy remains a formidable obstacle in modern times. High entropy alloys (HEAs) introduce a revolutionary alloy design concept focused on several primary elements and vast compositional space. They offer considerable promise for the development of materials with exceptional wear resistance and reduced friction owing to their exceptional thermal stability, high hardness, good corrosion resistance, and superior mechanical strength. Therefore, researchers have shown a growing interest in HEAs over the last decade to obtain outstanding tribological properties that are unachievable with traditional alloys. This review focuses on various aspects of HEAs tribology such as alloying, heat treatment, surface alterations, coatings, and composites under dry and lubricated conditions. A critical assessment of the microstructure developments, manufacturing processes, and parametric variables that govern the tribo-behavior of HEAs also falls under the span of this review. Finally, this review not only highlights the major findings of the preceding research but also proposes future recommendations on the manufacturing and required advancement of HEAs for diverse tribological applications. | The summary of HEAs coatings deposited on several substrates using the magnetron sputtering method (without N2 environment) and their effect on tribological properties at RT as well as high temperatures. | /home/shared/llm-extraction-pipeline/articles_all/10.1016.j.pmatsci.2023.101106/tables/Table 5.csv |  | [ { "original": "Carbide-based TaNbSiZrCr", "standardized": "TaNbSiZrCr", "confidence": "high" } ]
./10.1016.j.pmatsci.2023.101106 | (CrNbSiTiZr)CxNy ¦ (FeMnNiCoCr)Nx | Recent advances in tribology of high entropy alloys: A critical review | Cui et al.[295]used the RFMS method to synthesize the (AlCrTiZrHf)N HEA coatings over a Si wafer. The effect of N2flow rate on microstructure and tribological properties was investigated. The produced HEA AlCrTiZrHf coating was in an amorphous state. With an increased flow rate of N2, the structure was transformed to FCC phase form amorphous phase. At a specific condition when N2: Ar ratio was 5:4, the developed HEA coating offered a maximum hardness of 33 GPa due to the combined effect of solid solution strengthening of HEA elements and formation of nitride phases of some metal. Due to the improved hardness, the wear rate and COF were reduced. Using the RFMS method, Lee et al.[296]deposited (CrNbSiTiZr)CxNyHEA coatings on SiO2, Si (1 0 0), and WC-Co substrates. The (CrNbSiTiZr)CxNyHEA coating with 71 at. % C and 48 at. % N2exhibited the lowest COF and wear rate. All of the developed coatings consisted of a single FCC (NaCl-type) crystal structure. Sha et al.[297]deposited (FeMnNiCoCr)NxHEA coatings over M3 steel via the DCMS method at different N2flow rates (4, 8, 15, and 25 sccm). The obtained microstructure of the coating consisted of fine columnar grains. The shift from FCC to BCC structure was induced by an increase in the N2concentration caused by an increase in flow rate. The formed BCC structure had metal atoms at the equilibrium lattice site and N2atoms at grain boundaries. The penetration depth (Pd) of N2and wear rate increased with decreased N2flow rate ( Fig. 41 ). The coatings having low N2content (6 at. %) exhibited an FCC crystal structure and provided the best adhesion strength and scratch toughness but poor hardness (11 GPa) and wear properties. The coatings having medium N2content (15-22 at. %) consisted of a BCC crystal structure that showed improved hardness (13-15 GPa) and wear properties but poor scratch responses due to the presence of harder and brittle BCC phase. When N2content in the coatings was increased to 26 at. %, the obtained well-defined BCC phase of coatings resulted in an exceptional combination of better hardness (17 GPa), wear properties, and excellent scratch response. This combination of BCC grains and N2-reinforced grain boundaries resolved the mismatch between ductility and strength. | Wear and friction are two unavoidable failures in mechanical systems with moving components. Hence, the invention of new materials to curtail material losses and frictional energy remains a formidable obstacle in modern times. High entropy alloys (HEAs) introduce a revolutionary alloy design concept focused on several primary elements and vast compositional space. They offer considerable promise for the development of materials with exceptional wear resistance and reduced friction owing to their exceptional thermal stability, high hardness, good corrosion resistance, and superior mechanical strength. Therefore, researchers have shown a growing interest in HEAs over the last decade to obtain outstanding tribological properties that are unachievable with traditional alloys. This review focuses on various aspects of HEAs tribology such as alloying, heat treatment, surface alterations, coatings, and composites under dry and lubricated conditions. A critical assessment of the microstructure developments, manufacturing processes, and parametric variables that govern the tribo-behavior of HEAs also falls under the span of this review. Finally, this review not only highlights the major findings of the preceding research but also proposes future recommendations on the manufacturing and required advancement of HEAs for diverse tribological applications. | The summary of HEAs coatings deposited on various substrates using magnetron sputtering (in a N2 atmosphere) and their impact on tribological characteristics at RT as well as high temperatures. | /home/shared/llm-extraction-pipeline/articles_all/10.1016.j.pmatsci.2023.101106/tables/Table 6.csv |  | [ { "original": "(CrNbSiTiZr)CxNy", "standardized": "(CrNbSiTiZr)CxNy", "confidence": "low" }, { "original": "(FeMnNiCoCr)Nx", "standardized": "(FeMnNiCoCr)Nx", "confidence": "low" } ]
./10.1016.j.pmatsci.2023.101106 | TiVCrZrWNx ¦ AlTiTaZrHf(-N) | Recent advances in tribology of high entropy alloys: A critical review | The deposition in an environment rich in N2enhanced the tribological characteristics further. Several researchers have examined the impact of N2on the magnetic sputtered HEA coatings on base metals. Si et al.[292]fabricated TiVCrZrWNxHEA coatings over SS using the MS method. By increasing the N2flow rate to 24 sccm, a stable TiVCrZrWNx HEA coating was formed with FCC crystal structure, and the coating hardness increased to 21.27 GPa as compared to 15.65 GPa hardness of pure TiVCrZrW HEA coating. As a result of this, the wear volume and COF were reduced significantly, along with an improvement in corrosion resistance. In the study of Zhang et al.[293], Si (1 0 0) substrates were coated with (TiVCrNbSiTaBY)N HEA nitride coatings using the RFMS method. The crystal structure of all the coatings was NaCl-type FCC, with bias voltages (0-250 V) had a significant effect on the crystal structure for preferred orientation. Increased bias voltage eventually converted the coatings' columnar structure into a dense, featureless structure. Moreover, the surface morphology became more uniform when the bias voltage was increased. The (TiVCrNbSiTaBY)N coating applied at a 150 V bias voltage possessed a hardness of 32 GPa and maximum wear resistance. Variation in the surface roughness of the coating had a considerable effect on the COF, and the coating deposited at 200 V showed minimum COF due to the least initial surface roughness in all cases. Coatings deposited without bias voltage and at low bias voltage revealed significant adhesive wear and abrasive wear; however, at high bias voltage, only moderate abrasive wear was observed. With the application of bias voltage to the substrate (Si), (TiVCrNbSiTaBY)N HEA coatings displayed superior tribological and mechanical performance, making them an attractive choice for protective coatings in cutting tools. Garah et al.[294]deposited AlTiTaZrHf(-N) nitrided HEA coatings with varied Ar - N2atmosphere over Si and glass substrates. DCMS method was used for deposition. Increased N2concentration resulted in a phase shift from amorphous to FCC. N2flow rate governed the coating's columnar or compact morphologies. With an increased N2flow rate ratio (RN2= N2/Ar + N2), matals content decreased. The N2introduction also resulted in the formation of nitride. The highest hardness for the coating was achieved to 27 GPa at a flow rate ratio (RN2) of 10%, and thus, it offered the best tribological properties as compared to the other coatings developed at other flow rate ratios (RN2). This work proved unequivocally that HEA nitrides coatings with controllable properties could be fabricated in an efficient manner. | Wear and friction are two unavoidable failures in mechanical systems with moving components. Hence, the invention of new materials to curtail material losses and frictional energy remains a formidable obstacle in modern times. High entropy alloys (HEAs) introduce a revolutionary alloy design concept focused on several primary elements and vast compositional space. They offer considerable promise for the development of materials with exceptional wear resistance and reduced friction owing to their exceptional thermal stability, high hardness, good corrosion resistance, and superior mechanical strength. Therefore, researchers have shown a growing interest in HEAs over the last decade to obtain outstanding tribological properties that are unachievable with traditional alloys. This review focuses on various aspects of HEAs tribology such as alloying, heat treatment, surface alterations, coatings, and composites under dry and lubricated conditions. A critical assessment of the microstructure developments, manufacturing processes, and parametric variables that govern the tribo-behavior of HEAs also falls under the span of this review. Finally, this review not only highlights the major findings of the preceding research but also proposes future recommendations on the manufacturing and required advancement of HEAs for diverse tribological applications. | The summary of HEAs coatings deposited on various substrates using magnetron sputtering (in a N2 atmosphere) and their impact on tribological characteristics at RT as well as high temperatures. | /home/shared/llm-extraction-pipeline/articles_all/10.1016.j.pmatsci.2023.101106/tables/Table 6.csv |  | [ { "original": "TiVCrZrWNx", "standardized": "TiVCrZrWNx", "confidence": "High" }, { "original": "AlTiTaZrHf(-N)", "standardized": "AlTiTaZrHf(-N)", "confidence": "High" } ]
./10.1016.j.pmatsci.2023.101106 | (MoNbTaTiZr)Nx | Recent advances in tribology of high entropy alloys: A critical review | Three distinct substrates (304SS steel, 420SS steel, and Si wafer) were coated with (TiZrNbTaFe)N HEA coating using high-power impulse magnetron sputtering (HPIMS) in the study of Bachani[298]. Peak power and peak current density increased as the N2gas flow ratio increased during sputtering. The crystalline nitride HEA coatings of (TiZrNbTaFe)N were produced when the N2gas flow ratio was ≥10%. Also, a higher N2gas flow ratio facilitated the phase transformation from amorphous to FCC structure. The 32.0 at. % N2-contained (TiZrNbTaFe)N HEA coating exhibited the maximum hardness and wear resistance due to the development of high residual stress, formation of metal-nitride phase, and the solid solution strengthening effect provided by different HEA elements. Therefore, (TiZrNbTaFe)N HEA nitride coating with a 32.0 at. % N2content has great potential to protect various substrates and can serve as a hard-protective coating due to its exceptional wear resistance. Chang et al.[299]developed four Ta-based HEA coatings, namely (MoNbTaTiZr)Nx, (AlCrTa2TiZr)Nx, (Al2Cr2HfMoNbTa)Nx, and (HfNbTaTiZr)Nxusing RFMS method in a N2+ Ar mixed atmosphere on 304SS steel and Si wafer. Chemical composition was established based on nitride formation enthalpy and sputtering yield. Multiple metallic components with a high mixing entropy developed a solid-solution structure. The tribological and oxidation resistance of the coatings were determined by the cocktail effect of the ingredients, regardless of the amount of lattice distortion induced by the addition of metallic elements. The (MoNbTaTiZr)NxHEA coatings showed the best wear and friction properties due to the formation of the MoO3self-lubricating phase during sliding. Kao et al.[300]produced (AlCrNbSiTi)N HEA coatings over WC substrate at different N2fluxes (0-20 sccm) using the reactive RFMS method. The large atomic size difference between the elements of coatings and the strong mixing entropy effect resulted in an amorphous structure. The coating hardness increased as the N2flux increased and reached the maximum value at a N2flux of 15 sccm; however, adhesion strength decreased significantly due to a substantial residual compressive stress within the coatings. The coating with a N2flux of 15 sccm exhibited the lowest wear rate and COF due to its high H/E ratio and H3/E2ratio. Wang et al.[301]deposited (AlCrWTiMo)N HEA coatings using the MS method at different substrate temperatures ranging from 25 °C to 400 °C over 304SS steel substrates. The N2concentration and deposition rate of the film dropped a little bit as the substrate temperature increased. Interlayer to film surfaces, the coatings displayed gradient structures that transformed to nanocrystalline from amorphous phase progressively. Increased substrate temperature resulted in the reduction of amorphous region width and increment of nanocrystalline region width. Typical FCC structures crystal existed in the nanocrystalline region at the top. The surface roughness and grain size of the coating steadily reduced as the substrate temperature increased. The hardness, elastic modulus, and critical load of the film achieved their maximum value at 200 °C. The wear rate and COF of the film initially decreased, then increased, and accomplished their minimal value at 200 °C ( Fig. 42 ). The coating's wear mechanism consisted mostly of abrasive wear and slight fatigue wear. | Wear and friction are two unavoidable failures in mechanical systems with moving components. Hence, the invention of new materials to curtail material losses and frictional energy remains a formidable obstacle in modern times. High entropy alloys (HEAs) introduce a revolutionary alloy design concept focused on several primary elements and vast compositional space. They offer considerable promise for the development of materials with exceptional wear resistance and reduced friction owing to their exceptional thermal stability, high hardness, good corrosion resistance, and superior mechanical strength. Therefore, researchers have shown a growing interest in HEAs over the last decade to obtain outstanding tribological properties that are unachievable with traditional alloys. This review focuses on various aspects of HEAs tribology such as alloying, heat treatment, surface alterations, coatings, and composites under dry and lubricated conditions. A critical assessment of the microstructure developments, manufacturing processes, and parametric variables that govern the tribo-behavior of HEAs also falls under the span of this review. Finally, this review not only highlights the major findings of the preceding research but also proposes future recommendations on the manufacturing and required advancement of HEAs for diverse tribological applications. | The summary of HEAs coatings deposited on various substrates using magnetron sputtering (in a N2 atmosphere) and their impact on tribological characteristics at RT as well as high temperatures. | /home/shared/llm-extraction-pipeline/articles_all/10.1016.j.pmatsci.2023.101106/tables/Table 6.csv |  | [ { "original": "(MoNbTaTiZr)Nx", "standardized": "(MoNbTaTiZr)Nx", "confidence": "high" } ]
./10.1016.j.pmatsci.2023.101106 | CoCrFeNiA | Recent advances in tribology of high entropy alloys: A critical review | The tribological behavior of arc-melted CoCrFeNiAl1.0HEA was examined in the study of Sun et al.[192]. The experiments were performed in the temperature range of RT to 800 °C. The outcomes indicated that the structure of the developed HEA consisted of equiaxed grains that contained majorly BCC phase along with a minor fraction of the FCC phase. The COF of the HEA reduced gradually as the temperature rose, and the wear rate exhibited a trend of initially increasing and then reducing. Due to ceramization and densification of the oxide layer, oxidation increased the wear resistance of the alloy when the temperature surpassed 400 °C. Pei et al.[193]studied the effect of Si addition on the elevated temperature tribological characteristics of the refractory TiZrV0.5Nb0.5Six(x, molar ratio = 0.3) HEA. Sliding wear tests were conducted from RT to 800 °C. The produced HEA comprised a BCC phase along with a silicide phase. The results indicated that Si-microalloying influenced the tribological characteristics by manipulating the tribo-layer evolution. Si-microalloying generated a local tribo-layer with high wear resistance by enhancing the wear debris sintering rate below 600 °C, reducing the COF and wear rate dramatically. At 600 °C, Si-microalloying degraded the wear performance due to the stress concentration at hard particles, which caused hastened fracturing of the tribo-layer and impeded the development of a continuous tribo-layer. At 800 °C, the improved tribological properties were a result of the synergistic effect of quick oxidation behavior and suppressed oxide volatilization, which ensured continuous dense tribo-layer generation. The effects of alloying and developed phases on the tribological characteristics of arc-melted HEAs at RT and elevated temperatures are summarized in Table 1 . | Wear and friction are two unavoidable failures in mechanical systems with moving components. Hence, the invention of new materials to curtail material losses and frictional energy remains a formidable obstacle in modern times. High entropy alloys (HEAs) introduce a revolutionary alloy design concept focused on several primary elements and vast compositional space. They offer considerable promise for the development of materials with exceptional wear resistance and reduced friction owing to their exceptional thermal stability, high hardness, good corrosion resistance, and superior mechanical strength. Therefore, researchers have shown a growing interest in HEAs over the last decade to obtain outstanding tribological properties that are unachievable with traditional alloys. This review focuses on various aspects of HEAs tribology such as alloying, heat treatment, surface alterations, coatings, and composites under dry and lubricated conditions. A critical assessment of the microstructure developments, manufacturing processes, and parametric variables that govern the tribo-behavior of HEAs also falls under the span of this review. Finally, this review not only highlights the major findings of the preceding research but also proposes future recommendations on the manufacturing and required advancement of HEAs for diverse tribological applications. | The summary of the influence of various reinforcements (elements/compounds) on the tribological properties at RT and elevated temperatures of HEAs. | /home/shared/llm-extraction-pipeline/articles_all/10.1016.j.pmatsci.2023.101106/tables/Table 8.csv |  | [ { "original": "CoCrFeNiA", "standardized": "CoCrFeNiAl1.0", "confidence": "high" } ]
./10.1016.j.pmatsci.2023.101131 | Fe (b.c.c.) ¦ Fe (f.c.c.) ¦ Ti (h.c.p.) ¦ Ti (b.c.c.) | Seventy years of Hall-Petch, ninety years of superplasticity and a generalized approach to the effect of grain size on flow stress | Fig. 18 shows the flow stress plotted as a function ofd-1/2for 24 different metals with b.c.c. (left column), f.c.c. (middle column) and h.c.p. (right column) structures. Experimental data was taken from the literature for Al [4-25], Ag [200-206], Au [207-210], Be [211-217], Co [218,219], Cr [203,220-223], Cu [95,121,150,151,153,154,156,157,159,224-235], Fe (b.c.c.) [61,96,102-104,236-248], Fe (f.c.c.) [97,237,249-255], Hf [256,257], Mg [63,64,66,105,110-112,258-262], Mo [263-270], Nb [79,271-281], Ni [3,178,282-292], Pd [293,294], Pt [295,296], Re [297,298], Ta [203,299,300], Ti (b.c.c.) [101,301,302], Ti (h.c.p.) [100,303-314], V [269,300,315-320], W [321-324], Zn [51,70,325-329] and Zr [330-335]. The data for f.c.c. Fe was based on 304, 316 and 321 austenitic stainless steel, the data for b.c.c. Ti was based on the Ti-15 % Mo beta alloy and the data for Pt was based on the Pt-5 % Ru alloy. Many of the experimental data were collected from a recent review [55]. | The grain size, and therefore the grain boundary density, is known to play a major role in the flow stress of metallic materials. A linear relationship to the inverse of the square root of the grain size was identified about 70 years ago giving rise to the well-established Hall-Petch grain refinement strengthening effect. Nevertheless, grain refinement softening is known to take place at high homologous temperatures and both effects have been given separate treatments. A recent model showed that a general relationship can explain both the Hall-Petch strengthening effect at low temperatures and superplasticity at high temperatures. The present review discusses recent advances in structural and mechanical characterization to provide an updated analysis of trends observed in the relationship between the grain size and the flow stress. The model of grain boundary sliding is evaluated using multiple sets of data in the literature and a general description is provided for the transition between grain refinement hardening and grain refinement softening. The analysis incorporate data from over 30 different metals and alloys with different grain sizes and after testing at different strain rates and temperatures. Data from molecular dynamic simulations are also included and show supporting evidence to the model of grain boundary sliding. The thermal contribution of the grain size strengthening and threshold stress is discussed including the trends observed in the strain rate sensitivity of fine-grained materials. | Summary of data for melting temperature (Tm), Burgers vector (b), shear modulus (G) at 298 K, pre-exponential (dD0,gb) and activation energy (Qgb) for grain boundary diffusion for different metals. | /home/shared/llm-extraction-pipeline/articles_all/10.1016.j.pmatsci.2023.101131/tables/Table 1.csv | {'a': 'The values for dD0\n = 3.9 x 10-14 and Qgb\n = 82.5 x Tm\n were estimated from average correlations [198] between bcc, fcc and hcp structures.', 'b': 'Adapted from the suggested general equations [198] for fcc (dD0\n = 9.7 x 10-15; Qgb\n = 75.4 x Tm\n) and hcp (dD0\n = 1.5 x 10-14; Qgb\n = 85.4 x Tm\n) metals.'} | [ { "original": "Fe (b.c.c.)", "standardized": "Fe (b.c.c.)", "confidence": "high" }, { "original": "Fe (f.c.c.)", "standardized": "Fe (f.c.c.)", "confidence": "high" }, { "original": "Ti (h.c.p.)", "standardized": "Ti (h.c.p.)", "confidence": "high" }, { "original": "Ti (b.c.c.)", "standardized": "Ti (b.c.c.)", "confidence": "high" } ]
./10.1016.j.pmatsci.2024.101245 | Fe-Ni-Co-Cr ¦ Fe-Ni-Co-Cr-Mn | Diffusion in High Entropy Alloy Systems - A Review | Although researchers commonly employ the concept of sluggish diffusion in HEAs to elucidate their qualitative observations, it wasn't until Tsai et al.[29]conducted a quantitative exploration of interdiffusion in HEAs that one of the fundamental effects was systematically investigated. It took approximately nine years for this experimental study to be conducted after introducing the term HEAs and the concept of sluggish diffusion. Tsai et al.[29]studied the interdiffusion in the Fe-Ni-Co-Cr-Mn system by using the ‘quasi-binary’ diffusion couple approach. In the quasi-binary, which has similar experimental requirements as the pseudo-binary diffusion couple approach but is different in analysis procedure, only two components are allowed to form diffusion profiles, and the other components remain constant in the diffusion zone. For ease, let’s indicate a Quasi-binary diffusion couple as QB_i-jin which onlyiandjhave the concentration gradients and the rest of the concentrations are the same in the two-terminal alloys. With this terminology, the three distinct diffusion couples investigated by Tsai et al.[29]comprised of QB_Cr-Mn, QB_Fe-Co, and QB_Fe-Ni. The studied diffusion couples were annealed at four distinct temperatures in the range from 900 to 1050 °C. It ought to be noted here that they have used Energy Dispersive Spectroscopy (EDS) for concentration measurements instead of a more precise procedure of Wavelength Dispersive Spectroscopy (WDS), which has been a standard technique for the analysis of concentration profiles in diffusion couple experiments. Since they observed negligible marker movement in their study, they assumed that the vacancies are in equilibrium, and neglected the contribution of vacancy wind effect and correlation factor, and also assumed that the Fe-Ni-Co-Cr-Mn system follows the ideal solution behavior. They have estimated the main interdiffusion coefficients from the concentration profiles that are developed in the diffusion zone of the three different couples. | High entropy alloys (HEAs) represent a class of multicomponent alloys that have garnered significant attention within materials community over the past two decades, largely due to their potential for high-temperature applications. It is essential to comprehend the diffusion behavior within these systems as it forms the foundational basis for designing and developing materials for specific uses, especially in high-temperature applications where the sluggish diffusion effect plays a pivotal role in enhancing material properties. Nevertheless, the existence and extent of the sluggish diffusion effect in these materials have been vigorously debated. Our understanding of this effect in HEAs remains limited, primarily because practical techniques for determining multicomponent diffusion behavior are lacking. This is also the reason that the data on diffusion in quaternary and higher-order systems are scarce in the literature. This review provides an overview of the present state-of-the-art in diffusion studies within the context of HEAs and explores the potential methodologies. Although the existence of sluggish diffusion in HEAs has been a topic of intense debate, there is currently insufficient experimental evidence to support its presence. Consequently, the review explores potential future research directions that aim to fill the gaps in our understanding of this area. | Summary of diffusion studies in HEAs. | /home/shared/llm-extraction-pipeline/articles_all/10.1016.j.pmatsci.2024.101245/tables/Table 2.csv |  | [ { "original": "Fe-Ni-Co-Cr", "standardized": "Fe-Ni-Co-Cr", "confidence": "Low" }, { "original": "Fe-Ni-Co-Cr-Mn", "standardized": "Fe-Ni-Co-Cr-Mn", "confidence": "High" } ]
./10.1016.j.pmatsci.2024.101245 | Co-Cr-Fe-Ni-Mn ¦ Al-Co-Cr-Fe-Ni-Mn | Diffusion in High Entropy Alloy Systems - A Review | Another study reported by Sohn’s group explores the impact of high entropy and sluggish diffusion on the properties of senary FCC Al-Co-Cr-Fe-Ni-Mn alloys[32]. The research was conducted using solid-solid diffusion couples between β-Al48Ni52 (B2) and Co20Cr20Fe20Ni20Mn20 (FCC) alloys, which allowed the generation of off-equiatomic compositions of senary FCC Al-Co-Cr-Fe-Ni-Mn alloys. | High entropy alloys (HEAs) represent a class of multicomponent alloys that have garnered significant attention within materials community over the past two decades, largely due to their potential for high-temperature applications. It is essential to comprehend the diffusion behavior within these systems as it forms the foundational basis for designing and developing materials for specific uses, especially in high-temperature applications where the sluggish diffusion effect plays a pivotal role in enhancing material properties. Nevertheless, the existence and extent of the sluggish diffusion effect in these materials have been vigorously debated. Our understanding of this effect in HEAs remains limited, primarily because practical techniques for determining multicomponent diffusion behavior are lacking. This is also the reason that the data on diffusion in quaternary and higher-order systems are scarce in the literature. This review provides an overview of the present state-of-the-art in diffusion studies within the context of HEAs and explores the potential methodologies. Although the existence of sluggish diffusion in HEAs has been a topic of intense debate, there is currently insufficient experimental evidence to support its presence. Consequently, the review explores potential future research directions that aim to fill the gaps in our understanding of this area. | Summary of diffusion studies in HEAs. | /home/shared/llm-extraction-pipeline/articles_all/10.1016.j.pmatsci.2024.101245/tables/Table 2.csv |  | [ { "original": "Co-Cr-Fe-Ni-Mn", "standardized": "Co20Cr20Fe20Ni20Mn20", "confidence": "high" }, { "original": "Al-Co-Cr-Fe-Ni-Mn", "standardized": "Al-Co-Cr-Fe-Ni-Mn", "confidence": "low" } ]
./10.1016.j.pmatsci.2024.101245 | CoCrFeNi and CoCrFeMnNi | Diffusion in High Entropy Alloy Systems - A Review | Huang et al.[99]have studied the evaluation of vacancies in HEAs, specifically CoCrFeNi and CoCrFeMnNi. The study was conducted using a combination of analytical methods including Simmons-Balluffi techniques, positron measurements, and neutron diffraction, with Cu serving as a reference material. The formation enthalpies and associated entropies for both HEAs and Cu were computed, revealing that HEAs exhibit larger vacancy-dependent effective free volumes than Cu. This suggests that HEAs have a greater propensity for vacancy formation due to lattice structure relaxation at elevated temperatures. Spatially resolved synchrotron X-ray measurements unveiled distinct characteristics in the two HEAs under quasi-equilibrium conditions at high temperatures, with element-dependent behavior indicating the influence of Mn in the Cantor Alloy. | High entropy alloys (HEAs) represent a class of multicomponent alloys that have garnered significant attention within materials community over the past two decades, largely due to their potential for high-temperature applications. It is essential to comprehend the diffusion behavior within these systems as it forms the foundational basis for designing and developing materials for specific uses, especially in high-temperature applications where the sluggish diffusion effect plays a pivotal role in enhancing material properties. Nevertheless, the existence and extent of the sluggish diffusion effect in these materials have been vigorously debated. Our understanding of this effect in HEAs remains limited, primarily because practical techniques for determining multicomponent diffusion behavior are lacking. This is also the reason that the data on diffusion in quaternary and higher-order systems are scarce in the literature. This review provides an overview of the present state-of-the-art in diffusion studies within the context of HEAs and explores the potential methodologies. Although the existence of sluggish diffusion in HEAs has been a topic of intense debate, there is currently insufficient experimental evidence to support its presence. Consequently, the review explores potential future research directions that aim to fill the gaps in our understanding of this area. | Summary of diffusion studies in HEAs. | /home/shared/llm-extraction-pipeline/articles_all/10.1016.j.pmatsci.2024.101245/tables/Table 2.csv |  | [ { "original": "CoCrFeNi", "standardized": "CoCrFeNi", "confidence": "High" }, { "original": "CoCrFeMnNi", "standardized": "CoCrFeMnNi", "confidence": "High" } ]
./10.1016.j.pmatsci.2024.101245 | HfTiZrNbTa and HfTiZrNbV | Diffusion in High Entropy Alloy Systems - A Review | In another report by Zhang et al.[46], they have studied the diffusion behavior of Zr in BCC refractory HEAs. The authors used a radioactive tracer technique to measure the diffusion coefficients of Zr in two BCC HEAs, HfTiZrNbTa and HfTiZrNbV. The results showed that the diffusion coefficients of Zr in both alloys are significantly higher than those in traditional BCC alloys, considering both the absolute and homologous temperature scales refer to Fig. 17 . Their findings also suggest that the diffusion of Zr in the refractory HEAs is not sluggish and does not show a significant correlation with the factors like chemical complexity, mixing entropy, potential energy fluctuation, and lattice mismatch. Interestingly, Zr diffusion in the TiZrHfNbTa alloy appears to be enhanced rather than retarded, while diffusion in the TiZrHfNbV alloy found slower due to its higher melting point. These findings indicates that the diffusion behavior in refractory HEAs is complex and not solely influenced by chemical complexity or lattice characteristics. | High entropy alloys (HEAs) represent a class of multicomponent alloys that have garnered significant attention within materials community over the past two decades, largely due to their potential for high-temperature applications. It is essential to comprehend the diffusion behavior within these systems as it forms the foundational basis for designing and developing materials for specific uses, especially in high-temperature applications where the sluggish diffusion effect plays a pivotal role in enhancing material properties. Nevertheless, the existence and extent of the sluggish diffusion effect in these materials have been vigorously debated. Our understanding of this effect in HEAs remains limited, primarily because practical techniques for determining multicomponent diffusion behavior are lacking. This is also the reason that the data on diffusion in quaternary and higher-order systems are scarce in the literature. This review provides an overview of the present state-of-the-art in diffusion studies within the context of HEAs and explores the potential methodologies. Although the existence of sluggish diffusion in HEAs has been a topic of intense debate, there is currently insufficient experimental evidence to support its presence. Consequently, the review explores potential future research directions that aim to fill the gaps in our understanding of this area. | Summary of diffusion studies in HEAs. | /home/shared/llm-extraction-pipeline/articles_all/10.1016.j.pmatsci.2024.101245/tables/Table 2.csv |  | [ { "original": "HfTiZrNbTa", "standardized": "HfTiZrNbTa", "confidence": "low" }, { "original": "HfTiZrNbV", "standardized": "HfTiZrNbV", "confidence": "low" } ]
./10.1016.j.pmatsci.2024.101245 | Al-Co-Cr-Fe-Ni-Ti | Diffusion in High Entropy Alloy Systems - A Review | In another study, Chen et al.[58]have studied diffusion in the FCC phase of the Al-Co-Cr-Fe-Ni-Ti system. Their experimental and computational procedure is similar to those followed in their earlier studies[54]. They have evaluated the composition-dependent interdiffusivities and found that they strongly depend on composition. They have observed the following sequence of interdiffusivities for the main coefficients when Ni is treated as a dependent component:D∼FeFeNi>D∼AlAlNi>D∼CoCoNi>D∼CrCrNi>D∼TiTiNi. Authors have also evaluated the data for tracer diffusivities and compared their results for the main interdiffusion and tracer diffusivities with the data available in the literature for the conventional alloys and observed that the sluggish diffusion behavior exists mainly in case of the interdiffusion but absent in case of the tracer one. | High entropy alloys (HEAs) represent a class of multicomponent alloys that have garnered significant attention within materials community over the past two decades, largely due to their potential for high-temperature applications. It is essential to comprehend the diffusion behavior within these systems as it forms the foundational basis for designing and developing materials for specific uses, especially in high-temperature applications where the sluggish diffusion effect plays a pivotal role in enhancing material properties. Nevertheless, the existence and extent of the sluggish diffusion effect in these materials have been vigorously debated. Our understanding of this effect in HEAs remains limited, primarily because practical techniques for determining multicomponent diffusion behavior are lacking. This is also the reason that the data on diffusion in quaternary and higher-order systems are scarce in the literature. This review provides an overview of the present state-of-the-art in diffusion studies within the context of HEAs and explores the potential methodologies. Although the existence of sluggish diffusion in HEAs has been a topic of intense debate, there is currently insufficient experimental evidence to support its presence. Consequently, the review explores potential future research directions that aim to fill the gaps in our understanding of this area. | Summary of diffusion studies in HEAs. | /home/shared/llm-extraction-pipeline/articles_all/10.1016.j.pmatsci.2024.101245/tables/Table 2.csv |  | [ { "original": "Al-Co-Cr-Fe-Ni-Ti", "standardized": "Al-Co-Cr-Fe-Ni-Ti", "confidence": "high" } ]
./10.1016.j.pmatsci.2024.101245 | Co-Cr-Fe-Ni and Co-Cr-Fe-Ni-Mn | Diffusion in High Entropy Alloy Systems - A Review | In another study, Vaidya et al.[40]estimated the thermodynamic factors for diffusion in the Co-Cr-Fe-Ni and Co-Cr-Fe-Ni-Mn systems at 1150 °C using pseudo-binary couples. Initially, they evaluated the main interdiffusion coefficients and found that interdiffusion was faster in the quinary system compared to the quaternary system. The authors attributed this to the lower melting point of the quinary alloy, which resulted in higher equilibrium vacancies at a given temperature, leading to faster diffusion. Furthermore, they assessed the thermodynamic factors using the Darken-Manning relation, utilizing the calculated interdiffusion coefficients and tracer diffusivities from their own previous study[38]. Although they reported a significant difference in the Mn and Cr tracer diffusion coefficients in their previous study[38], they did not consider the contribution of vacancy wind factors in this report. These vacancy wind factors could have a substantial impact based on the difference in tracer diffusivities. | High entropy alloys (HEAs) represent a class of multicomponent alloys that have garnered significant attention within materials community over the past two decades, largely due to their potential for high-temperature applications. It is essential to comprehend the diffusion behavior within these systems as it forms the foundational basis for designing and developing materials for specific uses, especially in high-temperature applications where the sluggish diffusion effect plays a pivotal role in enhancing material properties. Nevertheless, the existence and extent of the sluggish diffusion effect in these materials have been vigorously debated. Our understanding of this effect in HEAs remains limited, primarily because practical techniques for determining multicomponent diffusion behavior are lacking. This is also the reason that the data on diffusion in quaternary and higher-order systems are scarce in the literature. This review provides an overview of the present state-of-the-art in diffusion studies within the context of HEAs and explores the potential methodologies. Although the existence of sluggish diffusion in HEAs has been a topic of intense debate, there is currently insufficient experimental evidence to support its presence. Consequently, the review explores potential future research directions that aim to fill the gaps in our understanding of this area. | Summary of diffusion studies in HEAs. | /home/shared/llm-extraction-pipeline/articles_all/10.1016.j.pmatsci.2024.101245/tables/Table 2.csv |  | [ { "original": "Co-Cr-Fe-Ni", "standardized": "CoCrFeNi", "confidence": "high" }, { "original": "Co-Cr-Fe-Ni-Mn", "standardized": "CoCrFeNiMn", "confidence": "high" } ]
./10.1016.j.pmatsci.2024.101245 | Al-Co-Cr-Fe-Ni | Diffusion in High Entropy Alloy Systems - A Review | Similarly, Sohn's group conducted a study investigating the “core” effects of high entropy and sluggish diffusion in an FCC Al-Co-Cr-Fe-Ni alloy[31]. The researchers employed a high throughput combinatorial diffusion couple approach to explore this phenomenon. This involved diffusing Al and Ni into an equiatomic CoCrFeNi alloy within a temperature range of 900 to 1200 °C, resulting in the formation of non-equiatomic compositions. | High entropy alloys (HEAs) represent a class of multicomponent alloys that have garnered significant attention within materials community over the past two decades, largely due to their potential for high-temperature applications. It is essential to comprehend the diffusion behavior within these systems as it forms the foundational basis for designing and developing materials for specific uses, especially in high-temperature applications where the sluggish diffusion effect plays a pivotal role in enhancing material properties. Nevertheless, the existence and extent of the sluggish diffusion effect in these materials have been vigorously debated. Our understanding of this effect in HEAs remains limited, primarily because practical techniques for determining multicomponent diffusion behavior are lacking. This is also the reason that the data on diffusion in quaternary and higher-order systems are scarce in the literature. This review provides an overview of the present state-of-the-art in diffusion studies within the context of HEAs and explores the potential methodologies. Although the existence of sluggish diffusion in HEAs has been a topic of intense debate, there is currently insufficient experimental evidence to support its presence. Consequently, the review explores potential future research directions that aim to fill the gaps in our understanding of this area. | Summary of diffusion studies in HEAs. | /home/shared/llm-extraction-pipeline/articles_all/10.1016.j.pmatsci.2024.101245/tables/Table 2.csv |  | [ { "original": "Al-Co-Cr-Fe-Ni", "standardized": "AlCoCrFeNi", "confidence": "high" } ]
./10.1016.j.pmatsci.2024.101245 | Fe-Ni-Co-Cr and Fe-Ni-Co-Cr-Mn | Diffusion in High Entropy Alloy Systems - A Review | The author and their fellow researchers conducted a groundbreaking study[49]that represented a pioneering effort in the experimental determination of comprehensive sets of quaternary and quinary interdiffusion coefficients. Their specific focus lay on investigating the Fe-Ni-Co-Cr and Fe-Ni-Co-Cr-Mn systems. To achieve this, they employed the body-diagonal diffusion couple method to select the terminal compositions for the diffusion couples, conducting their investigations at a temperature of 1000 °C. The outcome of their research unveiled cross coefficients of a comparable magnitude to the primary coefficients. Particularly noteworthy were the unique characteristics observed in the diffusion profiles, such as uphill diffusion and the presence of zero flux planes, both indicative of substantial diffusional interactions within the quinary Fe-Ni-Co-Cr-Mn system. Moreover, their study demonstrated the effectiveness of the body diagonal diffusion couple approach in systems characterized by diffusion profiles featuring zero-flux planes, uphill diffusion, and substantial differences in terminal concentrations, all satisfying the requirement of constant interdiffusivities in the diffusion zone. An additional significant finding from their study was that the magnitudes of quinary interdiffusion coefficients were higher when compared to their respective quaternary counterparts at equimolar compositions. This suggests that an increase in the number of components does not necessarily ensure sluggish interdiffusion kinetics. | High entropy alloys (HEAs) represent a class of multicomponent alloys that have garnered significant attention within materials community over the past two decades, largely due to their potential for high-temperature applications. It is essential to comprehend the diffusion behavior within these systems as it forms the foundational basis for designing and developing materials for specific uses, especially in high-temperature applications where the sluggish diffusion effect plays a pivotal role in enhancing material properties. Nevertheless, the existence and extent of the sluggish diffusion effect in these materials have been vigorously debated. Our understanding of this effect in HEAs remains limited, primarily because practical techniques for determining multicomponent diffusion behavior are lacking. This is also the reason that the data on diffusion in quaternary and higher-order systems are scarce in the literature. This review provides an overview of the present state-of-the-art in diffusion studies within the context of HEAs and explores the potential methodologies. Although the existence of sluggish diffusion in HEAs has been a topic of intense debate, there is currently insufficient experimental evidence to support its presence. Consequently, the review explores potential future research directions that aim to fill the gaps in our understanding of this area. | Summary of diffusion studies in HEAs. | /home/shared/llm-extraction-pipeline/articles_all/10.1016.j.pmatsci.2024.101245/tables/Table 2.csv |  | [ { "original": "Fe-Ni-Co-Cr", "standardized": "Fe-Ni-Co-Cr", "confidence": "high" }, { "original": "Fe-Ni-Co-Cr-Mn", "standardized": "Fe-Ni-Co-Cr-Mn", "confidence": "high" } ]
./10.1016.j.pmatsci.2024.101245 | Co-Cr-Cu-Fe-Ni | Diffusion in High Entropy Alloy Systems - A Review | Wang et al.[56], from the same group as Chen, have studied diffusion in FCC phase of Co-Cr-Cu-Fe-Ni system by utilizing the inverse simulation technique. Their experimental and computational procedure is similar to Chen et al.'s[54]. They have assumed the ideal solution behavior ignored the vacancy wind effect and cross-term effects. From their sandwich-type diffusion couples, they have evaluated the composition-dependent interdiffusion coefficients and tracer diffusion coefficients and compared their results with the data available in the literature on unary, binary, ternary, quaternary, and quinary systems. Based upon it, they observed that sluggish diffusion behavior is more prominent in the case of interdiffusion coefficients as compared to the tracer ones. Limitation of this approach has already been discussed earlier. | High entropy alloys (HEAs) represent a class of multicomponent alloys that have garnered significant attention within materials community over the past two decades, largely due to their potential for high-temperature applications. It is essential to comprehend the diffusion behavior within these systems as it forms the foundational basis for designing and developing materials for specific uses, especially in high-temperature applications where the sluggish diffusion effect plays a pivotal role in enhancing material properties. Nevertheless, the existence and extent of the sluggish diffusion effect in these materials have been vigorously debated. Our understanding of this effect in HEAs remains limited, primarily because practical techniques for determining multicomponent diffusion behavior are lacking. This is also the reason that the data on diffusion in quaternary and higher-order systems are scarce in the literature. This review provides an overview of the present state-of-the-art in diffusion studies within the context of HEAs and explores the potential methodologies. Although the existence of sluggish diffusion in HEAs has been a topic of intense debate, there is currently insufficient experimental evidence to support its presence. Consequently, the review explores potential future research directions that aim to fill the gaps in our understanding of this area. | Summary of diffusion studies in HEAs. | /home/shared/llm-extraction-pipeline/articles_all/10.1016.j.pmatsci.2024.101245/tables/Table 2.csv |  | [ { "original": "Co-Cr-Cu-Fe-Ni", "standardized": "Co-Cr-Cu-Fe-Ni", "confidence": "high" } ]
./10.1016.j.pmatsci.2024.101300 | Na2/3Li1/6Fe1/6Co1/6Ni1/6Mn1/3O2 | Emerging high-entropy compounds for electrochemical energy storage and conversion | O3-type layered metal oxides are one of the most extensively explored materials as cathodes in SIBs. In the structure of O3-type of layered oxides, a cubic close-packed oxygen array accommodates sodium and transition metal ions at distinct octahedral sites, where edge-shared NaO6and MO6(M representing transition metals) octahedra stack into alternate layers along the [001] direction. In the high-entropy O3-type of layered oxides, the position of cations is randomly occupied by five or more compositional cations, as shown in Fig. 19 a. Recently, Yaoet al. reported a high-entropy and superlattice-stabilized O3-type layered cathode (Na2/3Li1/6Fe1/6Co1/6Ni1/6Mn1/3O2) for SIBs ( Fig. 19 b).This unique structure not only allows a fast and reversible O3-P3 phase transformation at low voltage range ( Fig. 19 c) but also diminish phase transition and oxygen redox at high voltage regions, thus rendering a high reversible capacity and high stability even under high charge cut-off voltages and excellent cycling rates[199]. Accordingly, the cathodes could deliver a high reversible capacity (171.2 mA h g-1under 0.1C), a high energy density (531 Wh kg-1), enhanced stability (89.3 % value retention at 1C for 90 cycles and 63.7 % retention at 5C after 300 cycles), and excellent rate performance (78 mA h g-1under 10C) ( Fig. 19 d, e). Similarly, a small-grained, high-entropy O3-type layered oxides with a formula of NaMn0.2Fe0.2Co0.2Ni0.2Ti0.2O2was also fabricated[200]. The electrochemical measurements indicated that NaMn0.2Fe0.2Co0.2Ni0.2Ti0.2O2cathode exhibited an excellent sodium storage capability with a stable capacity of around 180 mA h g-1. | As a new member in high-entropy materials family developed after high-entropy alloys, high-entropy compounds (HECs) are of particular interest owing to the combination of superiorities from high entropy and cocktail effects. The discovery of HECs indeed opens up a new frontier in the field of energy storage and conversion. This article provides a comprehensive review of the new frontiers on HECs for energy-related application. It begins with the fundamentals of HECs, with an emphasis on thermodynamic and structural features, and characterizations of HECs. Discussion is then made on the synthetic strategies of component optimization and structure engineering for the developing various HECs. Thereafter, the application of HECs particularly in electrodes for rechargeable batteries and supercapacitors, electrolytes for batteries, electrocatalytic hydrogen evolution reaction (HER), oxygen evolution reaction (OER), oxygen reduction reaction (ORR), carbon dioxide reduction reaction (CO2RR) are highlighted. Finally, this review is concluded with an outlook of future research on HECs, major challenges to be addressed and possible solutions. | Summary of reported high-entropy O3-type layered cathodes as cathode materials in SIBs. | /home/shared/llm-extraction-pipeline/articles_all/10.1016.j.pmatsci.2024.101300/tables/Table 3.csv |  | [ { "original": "Na2/3Li1/6Fe1/6Co1/6Ni1/6Mn1/3O2", "standardized": "Na2/3Li1/6Fe1/6Co1/6Ni1/6Mn1/3O2", "confidence": "high" } ]
./10.1016.j.pmatsci.2024.101300 | CoP/TiVCrNbMnC | Emerging high-entropy compounds for electrochemical energy storage and conversion | In general, the catalytic activity of electrocatalysts is governed by the electronic structures and numbers of active sites. The d-band center theory and hydrogen adsorption energy (GH) are considered as basic descriptors to evaluate the HER activity. For HER catalysis, the active atoms in catalysts withGHclose to 0 eV exhibit a higher activity[293]. In this regard, high-entropy alloys generally show superior HER catalytic activity than corresponding HECs with positive valence of metal atoms particularly for high-entropy oxides and hydroxides[294,295]. The high-entropy intermetallic compounds and phosphides have the same electronic structures of alloys and therefore present superior HER activity among all HECs and even close to platinum group metals (PGM) catalysts. For example, high-entropy phosphides CoP/TiVCrNbMnC required only 33 mV to reach a current density of 10 mA cm-2. For HER in alkaline or neutral media, the water dissociation and the following H adsorption/ desorption should be considered. Introducing cations with high valence or small radius such as Mo5+, W6+and Cr3+are beneficial for water dissociation[296-298]. Apart from that, the feature of high stability from high-entropy effect adequately guarantees the excellent durability of catalysts during a long-term test[301]. More HECs as HER electrocatalyst as well as their catalytic performance are summarized in Table 4 . | As a new member in high-entropy materials family developed after high-entropy alloys, high-entropy compounds (HECs) are of particular interest owing to the combination of superiorities from high entropy and cocktail effects. The discovery of HECs indeed opens up a new frontier in the field of energy storage and conversion. This article provides a comprehensive review of the new frontiers on HECs for energy-related application. It begins with the fundamentals of HECs, with an emphasis on thermodynamic and structural features, and characterizations of HECs. Discussion is then made on the synthetic strategies of component optimization and structure engineering for the developing various HECs. Thereafter, the application of HECs particularly in electrodes for rechargeable batteries and supercapacitors, electrolytes for batteries, electrocatalytic hydrogen evolution reaction (HER), oxygen evolution reaction (OER), oxygen reduction reaction (ORR), carbon dioxide reduction reaction (CO2RR) are highlighted. Finally, this review is concluded with an outlook of future research on HECs, major challenges to be addressed and possible solutions. | HER catalytic performance of various HECs in 1 M KOH solution. | /home/shared/llm-extraction-pipeline/articles_all/10.1016.j.pmatsci.2024.101300/tables/Table 4.csv |  | [ { "original": "CoP/TiVCrNbMnC", "standardized": "CoP/TiVCrNbMnC", "confidence": "High" } ]
./10.1016.j.pmatsci.2024.101300 | (Fe, Co, Cu, Mo)OOH ¦ CrFeCoNi-Cr2O3 | Emerging high-entropy compounds for electrochemical energy storage and conversion | Compositions is another critical factor that affects OER activity. For a specific structure and morphology, the OER activity is mainly determined by the kinds and contents of active sites. For example, Fe, Co, Ni-based (hydro)oxides such as (Fe, Co, Cu, Mo)OOH and CrFeCoNi-Cr2O3show OER activity beyond the performance of noble metal catalysts, indicating Fe, Co, Ni are active centers with the highest inherent catalytic activity[325-327]. In addition to active centers, the introduction of other elements in HECs may act as regulators to modify the electronic states. For example, Mo, Cu and Cr are usually introduced into the FeCoNi-based catalysts[328]. Nevertheless, the regulations of components on active centers are very complicated and only several empirical descriptors such as d-band theory and egorbital occupancy of active sites are employed to screen the optimal compositions. | As a new member in high-entropy materials family developed after high-entropy alloys, high-entropy compounds (HECs) are of particular interest owing to the combination of superiorities from high entropy and cocktail effects. The discovery of HECs indeed opens up a new frontier in the field of energy storage and conversion. This article provides a comprehensive review of the new frontiers on HECs for energy-related application. It begins with the fundamentals of HECs, with an emphasis on thermodynamic and structural features, and characterizations of HECs. Discussion is then made on the synthetic strategies of component optimization and structure engineering for the developing various HECs. Thereafter, the application of HECs particularly in electrodes for rechargeable batteries and supercapacitors, electrolytes for batteries, electrocatalytic hydrogen evolution reaction (HER), oxygen evolution reaction (OER), oxygen reduction reaction (ORR), carbon dioxide reduction reaction (CO2RR) are highlighted. Finally, this review is concluded with an outlook of future research on HECs, major challenges to be addressed and possible solutions. | OER catalytic performance of various HECs in 1 M KOH solution. | /home/shared/llm-extraction-pipeline/articles_all/10.1016.j.pmatsci.2024.101300/tables/Table 5.csv |  | [ { "original": "(Fe, Co, Cu, Mo)OOH", "standardized": "(Fe, Co, Cu, Mo)OOH", "confidence": "high" }, { "original": "CrFeCoNi-Cr2O3", "standardized": "CrFeCoNi-Cr2O3", "confidence": "high" } ]
./10.1016.j.pmatsci.2024.101332 | CCA | Machine learning studies for magnetic compositionally complex alloys: A critical review | Soft magnetic alloys play a critical role in power conversion, magnetic sensing, magnetic storage and electric actuating, which are fundamental components of modern technological innovation. Therefore, the rational design of soft magnetic alloys holds substantial scientific and commercial value. With excellent comprehensive performance, emerging compositionally complex alloys (CCAs) with high chemical complexity have garnered significant interest. The huge composition search space of CCAs provides both challenges and opportunities for discovering new high-performance magnetic materials. The traditional alloy design method relying on scientific intuition and a trial-and-error strategy could be inefficient and costly for magnetic CCAs. Accordingly, with great capacities for nonlinear and adaptive information processing, machine learning (ML) has shown great potential in magnetic CCA studies. This paper reviews magnetic properties of CCAs, examines the various inspiring applications of ML methods in magnetic CCAs, and discusses the future directions for unleashing the full potential of ML methods for applications in magnetic CCAs’ studies. | Soft magnetic alloys play a critical role in power conversion, magnetic sensing, magnetic storage and electric actuating, which are fundamental components of modern technological innovation. Therefore, the rational design of soft magnetic alloys holds substantial scientific and commercial value. With excellent comprehensive performance, emerging compositionally complex alloys (CCAs) with high chemical complexity have garnered significant interest. The huge composition search space of CCAs provides both challenges and opportunities for discovering new high-performance magnetic materials. The traditional alloy design method relying on scientific intuition and a trial-and-error strategy could be inefficient and costly for magnetic CCAs. Accordingly, with great capacities for nonlinear and adaptive information processing, machine learning (ML) has shown great potential in magnetic CCA studies. This paper reviews magnetic properties of CCAs, examines the various inspiring applications of ML methods in magnetic CCAs, and discusses the future directions for unleashing the full potential of ML methods for applications in magnetic CCAs’ studies. | Typical elemental-property-based features used in ML method for CCAs. | /home/shared/llm-extraction-pipeline/articles_all/10.1016.j.pmatsci.2024.101332/tables/Table 5.csv |  | [ { "original": "CCA", "standardized": "CCA", "confidence": "high" } ]
./10.1016.j.pmatsci.2024.101332 | HEAs | Machine learning studies for magnetic compositionally complex alloys: A critical review | Soft magnetic alloys are an indispensable class of functional materials in the electrification, automation and informatization processes of human society[1]. With high saturation magnetic flux density (Bs), high permeability (μ) and low coercivity (Hc), soft magnetic alloy shows a rapid response to the external applied magnetic field. Therefore, they are widely used in magnetic sensors, magnetic storage, magnetic shielding, transformers, motors, inductance, etc. With the boom in green energy and the Internet of Things, the technical demand for improving power conversion efficiency and information acquisition capabilities is growing rapidly, which is beneficial to the commercial market of soft magnetic alloys. After more than one hundred years of development, various soft magnetic alloys have been developed, including pure iron, silicon steel (1900)[2], permalloy (1925)[3], Fe-based amorphous/nanocrystalline alloys (1975/1990)[4,5], magnetic high-entropy alloy (HEAs) (2004)[6,7], etc. The first three are traditional crystalline soft magnetic alloys with fewer constituent elements. Compared with conventional crystalline soft magnetic alloys, Fe-based amorphous/nanocrystalline alloys and magnetic HEAs show better comprehensive performance but higher chemical complexity[8]. They can be collectively called magnetic compositionally complex alloys (CCAs). | Soft magnetic alloys play a critical role in power conversion, magnetic sensing, magnetic storage and electric actuating, which are fundamental components of modern technological innovation. Therefore, the rational design of soft magnetic alloys holds substantial scientific and commercial value. With excellent comprehensive performance, emerging compositionally complex alloys (CCAs) with high chemical complexity have garnered significant interest. The huge composition search space of CCAs provides both challenges and opportunities for discovering new high-performance magnetic materials. The traditional alloy design method relying on scientific intuition and a trial-and-error strategy could be inefficient and costly for magnetic CCAs. Accordingly, with great capacities for nonlinear and adaptive information processing, machine learning (ML) has shown great potential in magnetic CCA studies. This paper reviews magnetic properties of CCAs, examines the various inspiring applications of ML methods in magnetic CCAs, and discusses the future directions for unleashing the full potential of ML methods for applications in magnetic CCAs’ studies. | ML-based property prediction of CCAs. | /home/shared/llm-extraction-pipeline/articles_all/10.1016.j.pmatsci.2024.101332/tables/Table 8.csv |  | [ { "original": "HEAs", "standardized": "HEAs", "confidence": "Low" } ]
./10.1016.j.pnucene.2022.104229 | 2U3Si ¦ 3USi | Structural, electronic, mechanical and thermodynamic properties of U-Si intermetallic compounds: A comprehensive first principles calculations | By interacting with silicon, uranium can be siliconized to different stoichiometric U-Si compounds according to the following reactions,(12)U (s)+Si (s)→USi (s),(13)3U (s)+2Si (s)→U3Si2(s),and(14)3U (s)+Si (s)→U3Si (s).Under different environments, these intermetallic compounds can be transformed into each other. When sufficient silicon is available,U3Sican be further siliconized through the following reaction,(15)U3Si (s)+Si (s)→U3Si2(s).Subsequently,U3Si2can further react with silicon to form USi, which can be written by the following chemical reaction,(16)U3Si2(s)+Si (s)→3USi (s).On the contrary, if uranium is sufficient in the environment, USi can be reduced toU3Sithrough the following reactions,(17)2USi (s)+U (s)→U3Si2(s),(18)U3Si2(s)+3U (s)→2U3Si (s), | Uranium silicides are proposed as the prominent accident tolerant fuels for the light water reactors (LWR) due to their high metal density and high thermal conductivity. Among the U-Si alloys, the alloy with high U:Si ratio is more favorable for nuclear fuel application due to the higher uranium density. Thus, the crystal structure, mechanical property, electronic structure, phonon band structure and thermodynamic property of U3Si, U3Si2 and USi compounds, along with the thermodynamic reaction between U-Si intermetallic compounds are systematically studied in our work. The optimized structural parameters of these U-Si alloys are comparable with previous results. Besides, all of them are metallic in nature. Since the calculated elastic constants satisfy the Born stability criteria, one can know U-Si alloys are mechanically stable. The phonon dispersion curves are obtained based on the density functional perturbation theory (DFPT). Accordingly, various thermophysical properties, such as Helmholtz free energy, heat capacity, internal energy and entropy are calculated. Furthermore, the reaction energies related to the formation of U3Si, U3Si2 and USi as well as transformation between them are calculated. It is revealed at the same chemical environment the reaction to form USi occurs more easily, whereas the high temperature and sufficient uranium environment are more in favor for fully silicification of uranium metal into U3Si. Theoretical investigation of this work is expected to provide some new insights for the application of uranium silicides as nuclear fuels and future exploration on the design and synthesis of new-type uranium silicides. | Reaction energies DF for the formation of different U-Si alloys at different temperatures. The units of all reaction energies are kcal/mol. | /home/shared/llm-extraction-pipeline/articles_all/10.1016.j.pnucene.2022.104229/tables/Table 3.csv |  | [ { "original": "2U3Si", "standardized": "U3Si", "confidence": "high" }, { "original": "3USi", "standardized": "USi", "confidence": "high" } ]
./10.1016.j.pnucene.2022.104229 | U-Si | Structural, electronic, mechanical and thermodynamic properties of U-Si intermetallic compounds: A comprehensive first principles calculations | Uranium silicides are proposed as the prominent accident tolerant fuels for the light water reactors (LWR) due to their high metal density and high thermal conductivity. Among the U-Si alloys, the alloy with high U:Si ratio is more favorable for nuclear fuel application due to the higher uranium density. Thus, the crystal structure, mechanical property, electronic structure, phonon band structure and thermodynamic property of U3Si, U3Si2 and USi compounds, along with the thermodynamic reaction between U-Si intermetallic compounds are systematically studied in our work. The optimized structural parameters of these U-Si alloys are comparable with previous results. Besides, all of them are metallic in nature. Since the calculated elastic constants satisfy the Born stability criteria, one can know U-Si alloys are mechanically stable. The phonon dispersion curves are obtained based on the density functional perturbation theory (DFPT). Accordingly, various thermophysical properties, such as Helmholtz free energy, heat capacity, internal energy and entropy are calculated. Furthermore, the reaction energies related to the formation of U3Si, U3Si2 and USi as well as transformation between them are calculated. It is revealed at the same chemical environment the reaction to form USi occurs more easily, whereas the high temperature and sufficient uranium environment are more in favor for fully silicification of uranium metal into U3Si. Theoretical investigation of this work is expected to provide some new insights for the application of uranium silicides as nuclear fuels and future exploration on the design and synthesis of new-type uranium silicides. | Uranium silicides are proposed as the prominent accident tolerant fuels for the light water reactors (LWR) due to their high metal density and high thermal conductivity. Among the U-Si alloys, the alloy with high U:Si ratio is more favorable for nuclear fuel application due to the higher uranium density. Thus, the crystal structure, mechanical property, electronic structure, phonon band structure and thermodynamic property of U3Si, U3Si2 and USi compounds, along with the thermodynamic reaction between U-Si intermetallic compounds are systematically studied in our work. The optimized structural parameters of these U-Si alloys are comparable with previous results. Besides, all of them are metallic in nature. Since the calculated elastic constants satisfy the Born stability criteria, one can know U-Si alloys are mechanically stable. The phonon dispersion curves are obtained based on the density functional perturbation theory (DFPT). Accordingly, various thermophysical properties, such as Helmholtz free energy, heat capacity, internal energy and entropy are calculated. Furthermore, the reaction energies related to the formation of U3Si, U3Si2 and USi as well as transformation between them are calculated. It is revealed at the same chemical environment the reaction to form USi occurs more easily, whereas the high temperature and sufficient uranium environment are more in favor for fully silicification of uranium metal into U3Si. Theoretical investigation of this work is expected to provide some new insights for the application of uranium silicides as nuclear fuels and future exploration on the design and synthesis of new-type uranium silicides. | Reaction energies DF for the formation of different U-Si alloys at different temperatures. The units of all reaction energies are kcal/mol. | /home/shared/llm-extraction-pipeline/articles_all/10.1016.j.pnucene.2022.104229/tables/Table 3.csv |  | [ { "original": "U-Si", "standardized": "U-Si", "confidence": "high" } ]
./10.1016.j.pnucene.2023.104930 | Cobalt | CoCrFeNiSi high entropy alloy: Synthesis, structural and radiation shielding properties | Cobalt, chromium, iron, nickel and silicon (purity higher than 99.9%) used in the alloying process has been purchased from Alfa Aesar. Alloy was weighted by equiatomic ratio Co20Cr20Fe20Ni20Si20(at. %) and placed in hardened stainless-steel vials and milling balls of different sizes were utilized. The prepared powders were placed in a high energy planetary ball mill (Fritsch Pulverisette 5 model) at 300 rpm rotation speed with a ball to powder weight ratio of 20:1. The process was set to run for 20 min and stop for 20 min to inhibited overheating. The total milling process continued for 100 h. Samples were taken at different time intervals (0, 5, 10, 20, 30, 50 and 100 h), and some characterizations were made depending on the grinding time. Some important properties of the initial elements are given in Table 1 . | High entropy alloys (HEAs) have emerged as a distinct class of alloys with unique design strategies, different from traditional alloys. These alloys hold great promise for diverse applications, and the investigation of their nuclear radiation shielding properties has become an important and emerging area of research. In this experimental study, an equimolar CoCrFeNiSi HEA was prepared using the ball milling method. The focus was on characterizing the crystalline structure, morphological features, and radiation shielding properties of the synthesized HEA. X-ray diffraction analysis revealed that the HEA exhibited a face-centered cubic (FCC) phase structure. The crystallite size was significantly reduced from 23.63 nm to 3.22 nm, indicating the refinement of the microstructure. The homogeneity of the alloy was confirmed through scanning electron microscopy with energy-dispersive X-ray spectroscopy (SEM-EDX), which showed that the five elements were uniformly distributed within the powder alloy. To evaluate the radiation shielding properties, linear attenuation coefficients (LAC) of the CoCrFeNiSi HEA powder were measured using a 662 keV gamma source and a NaI(Tl) detector system (ORTEC® 905-4). The experimental LAC values were determined to be 0.2140 ± 0.01 cm-1. Theoretical calculations using MCNP6.2 and XCOM code were also performed and showed good agreement with the experimental results. Comparing the CoCrFeNiSi HEA with common shield materials such as thin films, glass systems, and some composites, it was found that the HEA outperformed them in terms of radiation shielding effectiveness. This demonstrates the potential of the CoCrFeNiSi HEA as an advanced alternative to conventional shielding materials, with potential applications in various fields. | Characteristic properties of the elements (Miedema et al., 1980; Taghvaei and Khoshrodi, 2018). | /home/shared/llm-extraction-pipeline/articles_all/10.1016.j.pnucene.2023.104930/tables/Table 1.csv | {'NA': 'HCP: hexagonal close packed, BCC: body-centered cubic, FCC: face-centered cubic, DC: diamond cubic.'} | [ { "original": "Cobalt", "standardized": "Cobalt", "confidence": "high" } ]
./10.1016.j.polymer.2021.124483 | PA610/PA12 ¦ PA6/PA12 ¦ PA6/PA11 | High-entropy polymer blends utilizing in situ exchange reaction | Fig. 6 a shows the exchange reaction ratios of the polymer blends, defined as the percentage of the total signal intensity of the copolyamides in mass spectroscopy [27-29]. The binary blends were divided into reactive blends (PA6/PA11, PA610/PA11, PA11/PA12) and less-reactive blends (PA6/PA610, PA6/PA12, PA610/PA12). The binary blends including PA11 showed a high exchange reaction ratio, and mixing torque increment in melt-mixing process, caused by exchange reaction, was observed in PA11 blends [29] (Fig. S19). One plausible reason of the high reactivity of PA11 is its high carboxyl concentration at end-group (Fig. S20) because acidolysis of carboxyl end-group is one of the primal reactions of transamidation [33]. | High-entropy metal alloys comprising near-equimolar multiple elements have attracted considerable attention, and high configurational entropy is the main reason behind their outstanding performance. Analogical material design is expected to be applied for polymer blending; however, high-entropy polymer blends are still an undeveloped field owing to their long-chain structure. Increasing configurational entropy is essential for preparing high-entropy polymer blends, and to realize monomer unit dispersion beyond molecular chains, multi-component blending, utilizing an in situ exchange reaction, was investigated. Four types of aliphatic polyamides were employed as component polymers, and binary-to-quaternary blends were fabricated. Ternary and quaternary blends exhibited restricted crystallization behavior and high elongation at break. These characteristic behaviors were not observed in the reacted binary blends or unreacted quaternary blends. Numerical assessment revealed that the randomness of the molecular sequence in the reactive quaternary blend rapidly increased during melt mixing. | Crystallization temperature (Tc), glass transition temperature (Tg), tensile modulus, and maximum strength of homo polyamides and polymer blends. | /home/shared/llm-extraction-pipeline/articles_all/10.1016.j.polymer.2021.124483/tables/Table 2.csv |  | [ { "original": "PA610/PA12", "standardized": "PA610/PA12", "confidence": "High" }, { "original": "PA6/PA12", "standardized": "PA6/PA12", "confidence": "High" }, { "original": "PA6/PA11", "standardized": "PA6/PA11", "confidence": "High" } ]
./10.1016.j.polymer.2021.124483 | PA6 ¦ PA12 ¦ PA11 ¦ PA610 | High-entropy polymer blends utilizing in situ exchange reaction | PA6 (A1030 BRL, Unitika, Japan), PA610 (C2001, Toray, Japan), PA11 (BMNO, Alkema, France), and PA12 (3014U, UBE, Japan) were used as raw materials for this study. These materials were vacuum-dried at 80 °C for 12 h before melt mixing. | High-entropy metal alloys comprising near-equimolar multiple elements have attracted considerable attention, and high configurational entropy is the main reason behind their outstanding performance. Analogical material design is expected to be applied for polymer blending; however, high-entropy polymer blends are still an undeveloped field owing to their long-chain structure. Increasing configurational entropy is essential for preparing high-entropy polymer blends, and to realize monomer unit dispersion beyond molecular chains, multi-component blending, utilizing an in situ exchange reaction, was investigated. Four types of aliphatic polyamides were employed as component polymers, and binary-to-quaternary blends were fabricated. Ternary and quaternary blends exhibited restricted crystallization behavior and high elongation at break. These characteristic behaviors were not observed in the reacted binary blends or unreacted quaternary blends. Numerical assessment revealed that the randomness of the molecular sequence in the reactive quaternary blend rapidly increased during melt mixing. | Crystallization temperature (Tc), glass transition temperature (Tg), tensile modulus, and maximum strength of homo polyamides and polymer blends. | /home/shared/llm-extraction-pipeline/articles_all/10.1016.j.polymer.2021.124483/tables/Table 2.csv |  | [ { "original": "PA6", "standardized": "PA6", "confidence": "High" }, { "original": "PA12", "standardized": "PA12", "confidence": "High" }, { "original": "PA11", "standardized": "PA11", "confidence": "High" }, { "original": "PA610", "standardized": "PA610", "confidence": "High" } ]
./10.1016.j.polymer.2021.124483 | PA6/PA610/PA12 | High-entropy polymer blends utilizing in situ exchange reaction | Ternary and quaternary blends showed reaction ratios greater than 8%. Notably, PA6/PA610/PA12, fabricated with less-reacted binary blends, generated copolymers during melt mixing. Analyzing the exchange reaction in ternary blends in detail shows that the reactivity of components differed from that of binary blends. PA6 and PA610 became reactive in ternary blends, and PA6/PA610/PA12 included large amounts of ternary copolyamides than other ternary blends (Fig. S21). | High-entropy metal alloys comprising near-equimolar multiple elements have attracted considerable attention, and high configurational entropy is the main reason behind their outstanding performance. Analogical material design is expected to be applied for polymer blending; however, high-entropy polymer blends are still an undeveloped field owing to their long-chain structure. Increasing configurational entropy is essential for preparing high-entropy polymer blends, and to realize monomer unit dispersion beyond molecular chains, multi-component blending, utilizing an in situ exchange reaction, was investigated. Four types of aliphatic polyamides were employed as component polymers, and binary-to-quaternary blends were fabricated. Ternary and quaternary blends exhibited restricted crystallization behavior and high elongation at break. These characteristic behaviors were not observed in the reacted binary blends or unreacted quaternary blends. Numerical assessment revealed that the randomness of the molecular sequence in the reactive quaternary blend rapidly increased during melt mixing. | Crystallization temperature (Tc), glass transition temperature (Tg), tensile modulus, and maximum strength of homo polyamides and polymer blends. | /home/shared/llm-extraction-pipeline/articles_all/10.1016.j.polymer.2021.124483/tables/Table 2.csv |  | [ { "original": "PA6/PA610/PA12", "standardized": "PA6/PA610/PA12", "confidence": "High" } ]
./10.1016.j.polymer.2021.124483 | PA610/PA11 ¦ PA6/PA610/PA11 ¦ PA11/PA12 ¦ PA6/PA610 ¦ PA6/PA610/PA11/PA12 ¦ PA610/PA11/PA12 | High-entropy polymer blends utilizing in situ exchange reaction | The sample designations and weight (molar) fractions of the fabricated polymer blends are provided in Table 1 . Melt mixing was conducted using a micro compounder (HAAKE Minilab, Thermo Fisher Scientific, Germany) under nitrogen flow. The cylinder temperature and mixing time were 270 °C and 27 min, respectively. To prepare quaternary polymer blends with different degrees of exchange reaction, PA6/PA610/PA11/PA12 melt mixed at 270 °C for 1, 3, and 9 min and at 300 °C for 27 min, were fabricated. The plate specimens (50 mm × 50 mm × 0.5 mm) of the homopolymers and polymer blends were obtained by compression molding. Melt pressing was conducted in a laboratory compression machine at 250 °C for 30 s, and the pressed samples were solidified during the second annealing pressing at 120 °C for 1 min using another compression machine. | High-entropy metal alloys comprising near-equimolar multiple elements have attracted considerable attention, and high configurational entropy is the main reason behind their outstanding performance. Analogical material design is expected to be applied for polymer blending; however, high-entropy polymer blends are still an undeveloped field owing to their long-chain structure. Increasing configurational entropy is essential for preparing high-entropy polymer blends, and to realize monomer unit dispersion beyond molecular chains, multi-component blending, utilizing an in situ exchange reaction, was investigated. Four types of aliphatic polyamides were employed as component polymers, and binary-to-quaternary blends were fabricated. Ternary and quaternary blends exhibited restricted crystallization behavior and high elongation at break. These characteristic behaviors were not observed in the reacted binary blends or unreacted quaternary blends. Numerical assessment revealed that the randomness of the molecular sequence in the reactive quaternary blend rapidly increased during melt mixing. | Crystallization temperature (Tc), glass transition temperature (Tg), tensile modulus, and maximum strength of homo polyamides and polymer blends. | /home/shared/llm-extraction-pipeline/articles_all/10.1016.j.polymer.2021.124483/tables/Table 2.csv |  | [ { "original": "PA610/PA11", "standardized": "PA610/PA11", "confidence": "high" }, { "original": "PA6/PA610/PA11", "standardized": "PA6/PA610/PA11", "confidence": "high" }, { "original": "PA11/PA12", "standardized": "PA11/PA12", "confidence": "high" }, { "original": "PA6/PA610", "standardized": "PA6/PA610", "confidence": "high" }, { "original": "PA6/PA610/PA11/PA12", "standardized": "PA6/PA610/PA11/PA12", "confidence": "high" }, { "original": "PA610/PA11/PA12", "standardized": "PA610/PA11/PA12", "confidence": "high" } ]
./10.1016.j.powtec.2019.10.068 | HEA | Selective laser melting of CoCrFeNiMn high entropy alloy powder modified with nano-TiN particles for additive manufacturing and strength enhancement: Process, particle behavior and effects | Selective Laser Melting (SLM) was applied for Additive Manufacturing (AM) of CoCrFeNiMn high entropy alloy (HEA) and TiNp/CoCrFeNiMn composite, with the tailored laser parameters for as-printed bulk densification after the process optimization. The pre-alloyed HEA powder by gas-atomization was modified with nano-TiN ceramic particles on the powder surface layer and employed to fabricate HEA matrix composite with uniformly dispersed TiN reinforcements via SLM. The hierarchical microstructures with strong crystallographic textures were generated in the as-printed HEA parts. While in the TiNp/HEA composite, the remarkably refined and nearly equiaxial HEA matrix grains were produced due to the contribution of introduced TiN particles. The average ultimate tensile strength (σUTS) of as-printed composite achieved 1036 MPa with the average elongation to fracture (ef) as ~12%. By contrast, the average σUTS and ef of as-printed HEA were 601 MPa and ~30% respectively. The strengthening mechanism of the SLM-fabricated TiNp/HEA composite was further elucidated. | Selective Laser Melting (SLM) was applied for Additive Manufacturing (AM) of CoCrFeNiMn high entropy alloy (HEA) and TiNp/CoCrFeNiMn composite, with the tailored laser parameters for as-printed bulk densification after the process optimization. The pre-alloyed HEA powder by gas-atomization was modified with nano-TiN ceramic particles on the powder surface layer and employed to fabricate HEA matrix composite with uniformly dispersed TiN reinforcements via SLM. The hierarchical microstructures with strong crystallographic textures were generated in the as-printed HEA parts. While in the TiNp/HEA composite, the remarkably refined and nearly equiaxial HEA matrix grains were produced due to the contribution of introduced TiN particles. The average ultimate tensile strength (σUTS) of as-printed composite achieved 1036 MPa with the average elongation to fracture (ef) as ~12%. By contrast, the average σUTS and ef of as-printed HEA were 601 MPa and ~30% respectively. The strengthening mechanism of the SLM-fabricated TiNp/HEA composite was further elucidated. | List of SLM process parameters concerning effect of laser scanning speed for printing HEA and TiNp/HEA composite. | /home/shared/llm-extraction-pipeline/articles_all/10.1016.j.powtec.2019.10.068/tables/Table 1.csv | {'NA': 'Note: *Samples with same input energy density.'} | [ { "original": "HEA", "standardized": "CoCrFeNiMn", "confidence": "High" } ]
./10.1016.j.powtec.2023.118365 | MEC0 | Unveiling heterogeneous microstructure and good combinations of high yield strength and low coercivity of in-situ formed NbC/FeNiCo medium-entropy composites | Target metallic composites were designed as x vol% NbC/FeNiCo MECs (x = 0, 7.5 and 15), via adding y at.% Nb into the (FeNiCo)100-yNbyalloy. In theoretically, if the Nb would completely react with C source during the sintering process, per 1 at.% addition of Nb might yield ∼1.7 vol% NbC estimated using the theoretical density of FeNiCo (8.5 g/cm3). Therefore, based on the hypothetical ideal condition, the Nb addition were set as y = 0, 5 and 10 in the (FeNiCo)100-yNby, with the aim of achieving MECs with three different volume fractions of NbC reinforcements, i.e., 0, 7.5 and 15 vol%. Hereinafter, the MECs with 0, 7.5 and 15 vol% were named as the MEC0, MEC7.5and MEC15, respectively. | It is very challenging to achieve exceptional combinations of soft-magnetic and mechanical properties in conventional soft-magnetic alloys. To tailor combinations of soft-magnetic and mechanical properties, different volume fractions of in-situ formed NbC were designedly introduced into the recently emerged equi-atomic FeNiCo medium-entropy alloy displaying appealing soft-magnetic properties but disappointing strength. The bulk NbC/FeNiCo medium-entropy composite (MEC) with ∼7.8 vol% NbC (MEC7.5) consisted of ultra-fine and fine FCC grains with nano-sized NbC, realized the best combinations of mechanical and soft-magnetic properties. In detail, it showed an ultra-high tensile yield strength of ∼1158 MPa and an improved elongation of ∼4.6%, resulting from dislocation strengthening, dispersion strengthening and hetero-deformation induced strengthening. Simultaneously, the saturation magnetization and coercivity of the MEC7.5 were ∼ 143 emu/g and ∼ 382 A/m, suggesting that it has good soft-magnetic properties. Therefore, our findings provide a new paradigm for realizing outstanding combinations of high yield strength and low coercivity in alloys. | Compressive and soft-magnetic properties of the bulk MECs fabricated in this work and other HEAs [46,47] at room temperature. | /home/shared/llm-extraction-pipeline/articles_all/10.1016.j.powtec.2023.118365/tables/Table 3.csv |  | [ { "original": "MEC0", "standardized": "FeNiCo", "confidence": "High" } ]
./10.1016.j.powtec.2023.118379 | D5035.8 ¦ D5016 | Effect of initial powder particle size on densification behavior and mechanical properties of laser additive manufacturing of AlCoCrFeNi2.1 eutectic high-entropy alloy | The AlCoCrFeNi2.1 eutectic high-entropy alloys (EHEAs) were prepared by selective laser melting (SLM) with powders of different particle sizes as variables. The spreading process of powders with different particle sizes and the effect of particle size on densification behavior, phase and mechanical properties were studied. The maximum densification of the D5016 sample is 99.58%, while that of D5035.8 is 99.1%. For the D5016 system, the BCC/B2 phase of the powder is transformed into the FCC phase of the SLM product, while the reverse is true for the D5035.8. The microhardness of SLM-printed coarse powder samples is higher than that of fine powder by more than 100 HV, and the microhardness of X-Y plane is about 20-40 HV higher than that of X-Z plane. The compressive strength and plasticity of the D5016 sample are 300 MPa, 8% (⊥BD) and 60 MPa, 9% (∥BD) higher than that of D5035.8. | The AlCoCrFeNi2.1 eutectic high-entropy alloys (EHEAs) were prepared by selective laser melting (SLM) with powders of different particle sizes as variables. The spreading process of powders with different particle sizes and the effect of particle size on densification behavior, phase and mechanical properties were studied. The maximum densification of the D5016 sample is 99.58%, while that of D5035.8 is 99.1%. For the D5016 system, the BCC/B2 phase of the powder is transformed into the FCC phase of the SLM product, while the reverse is true for the D5035.8. The microhardness of SLM-printed coarse powder samples is higher than that of fine powder by more than 100 HV, and the microhardness of X-Y plane is about 20-40 HV higher than that of X-Z plane. The compressive strength and plasticity of the D5016 sample are 300 MPa, 8% (⊥BD) and 60 MPa, 9% (∥BD) higher than that of D5035.8. | The EDS-mapping for surface elemental content of different specimens (at.%). | /home/shared/llm-extraction-pipeline/articles_all/10.1016.j.powtec.2023.118379/tables/Table 4.csv |  | [ { "original": "D5035.8", "standardized": "D5035.8", "confidence": "high" }, { "original": "D5016", "standardized": "D5016", "confidence": "high" } ]
./10.1016.j.powtec.2024.119556 | S-Ni1-12 ¦ S-Ni1-4 ¦ S-Ni1-24 | Mechanical alloying of AlCoCrFe and AlCoCrFeNi: Design and experimental evaluation of medium- and high-entropy alloy particles for cold spraying | Fig. 10 aillustrates the XRD patterns of the sequentially milled FeNiCoCrAl HEA. In the 2017 study where sequential alloying was proposed, FeNiCoCrAl, after 55 h of milling showed 75% BCC and 25% FCC phases [28]. The starting binary alloy in the previous work is an FCC alloy. However, in the current work, Fe and Ni powders were milled together (S-Ni1-4) and showed the presence of FCC and BCC phases after 4 h of milling. Subsequent addition of Co and continuous milling for another 4 h (S-Ni1-8) resulted in higher FCC phase presence with the appearance of peak (002). However, the BCC lattice parameter increased to 2.862Å(refer to Table 5 ), suggesting Co (3.50Å) being accommodated into the existing structure of Fe and Ni. Cr was then added and mechanically alloyed for an additional 4 h (S-Ni1-12), destabilizing the FCC peaks as shown in the decreased intensity of FCC peaks (002) and (022). Unchanged BCC and FCC lattice parameters after the addition of Cr (2.880Å) implied the dissolution of Cr in the already existing BCC structure. Finally, Al was added as the last element to complete the FeNiCoCrAl system (S-Ni1-16), introducing more FCC phases as denoted by (111) and (113) peaks. However, as milling time increased, Al stabilized the BCC phase since Al forms a stable BCC structure with Ni, Co, and Fe as shown in the disappearance of peak (111) and shift of peak (011) to the left in Fig. 10 b. The complete FeNiCoCrAl system was milled for a total of 24 h (S-Ni1-24) resulting in a single-phase BCC, denoted by (011) peak, with a calculated lattice parameter of 2.880Å. The crystal structure was destroyed and transformed with the continuous energy input during mechanical alloying and was linearly proportional to the milling time. | The manufacturability of equiatomic high-entropy alloy (HEA) particles with single- and dual-phase crystal structures using the high-energy mechanical alloying (HE-MA) method was explored in this study. Following a material design-of-experiment (DoE) curriculum, particles were synthesized in a planetary mill. Milling times varied while operating under two distinct HE-MA manufacturing regimes: the conventional approach (simultaneous milling of constituent elements) and the sequential method (progressive milling with the introduction of elements in a specific order). Within the conventional regime, equiatomic AlCoCrFe and AlCoCrFeNi blends were milled, focusing on the influence of incorporating nickel (Ni) as a transient element into the base composition. This led to an equivalent particle size distribution ranging from 5 to 100 μm. Notably, the presence of Ni resulted in an increased fraction of the face-centered cubic (FCC) phase, coupled with a simultaneous reduction in grain and crystallite sizes, thereby enhancing the overall material strength. This knowledge was applied to the design and synthesis of a target equiatomic FeNiCoCrAl HEA system. In this context, individual elements were added to the starting/milled Fe + Ni alloy at four-hour intervals, in line with the sequential milling regimen. The results showed an interesting evolution: the conventionally milled AlCoCrFeNi particles exhibited a dual-phase body-centered cubic (BCC) and FCC structure, with a composition of 55% BCC and 45% FCC phase fractions, while the sequentially milled FeNiCoCrAl particles demonstrated a single-phase BCC structure after 24 h of milling. | BCC volume phase fraction, crystallite size, microstrain, and dislocation density of conventionally milled AlCoCrFeNi and sequentially milled FeNiCoCrAl. | /home/shared/llm-extraction-pipeline/articles_all/10.1016.j.powtec.2024.119556/tables/Table 10.csv |  | [ { "original": "S-Ni1-4", "standardized": "FeNi", "confidence": "high" }, { "original": "S-Ni1-12", "standardized": "FeNiCoCr", "confidence": "high" }, { "original": "S-Ni1-24", "standardized": "FeNiCoCrAl", "confidence": "high" } ]
./10.1016.j.powtec.2024.119556 | C-Ni1-4 | Mechanical alloying of AlCoCrFe and AlCoCrFeNi: Design and experimental evaluation of medium- and high-entropy alloy particles for cold spraying | For the XRD patterns of AlCoCrFeNi HEA (see Fig. 9 ), the intensity of the BCC peak (011) in specimen C-Ni1-4 started to become stronger than that of the FCC peak (111) after 4 h of milling. Despite this shift in peak intensity as an indication of alloying, it was verified from the EDS map of specimen C-Ni1-24 ( Fig. 7 c) that Ni elements dissolved only after 24 h of milling, showing a complete dissolution of all elements. The appearance of FCC peaks (002) and (022) in Fig. 9 a can be attributed to the addition of Ni, a feature not evident in the XRD pattern of AlCoCrFe in Fig. 6 a. | The manufacturability of equiatomic high-entropy alloy (HEA) particles with single- and dual-phase crystal structures using the high-energy mechanical alloying (HE-MA) method was explored in this study. Following a material design-of-experiment (DoE) curriculum, particles were synthesized in a planetary mill. Milling times varied while operating under two distinct HE-MA manufacturing regimes: the conventional approach (simultaneous milling of constituent elements) and the sequential method (progressive milling with the introduction of elements in a specific order). Within the conventional regime, equiatomic AlCoCrFe and AlCoCrFeNi blends were milled, focusing on the influence of incorporating nickel (Ni) as a transient element into the base composition. This led to an equivalent particle size distribution ranging from 5 to 100 μm. Notably, the presence of Ni resulted in an increased fraction of the face-centered cubic (FCC) phase, coupled with a simultaneous reduction in grain and crystallite sizes, thereby enhancing the overall material strength. This knowledge was applied to the design and synthesis of a target equiatomic FeNiCoCrAl HEA system. In this context, individual elements were added to the starting/milled Fe + Ni alloy at four-hour intervals, in line with the sequential milling regimen. The results showed an interesting evolution: the conventionally milled AlCoCrFeNi particles exhibited a dual-phase body-centered cubic (BCC) and FCC structure, with a composition of 55% BCC and 45% FCC phase fractions, while the sequentially milled FeNiCoCrAl particles demonstrated a single-phase BCC structure after 24 h of milling. | BCC volume phase fraction, crystallite size, microstrain, and dislocation density of conventionally milled AlCoCrFeNi and sequentially milled FeNiCoCrAl. | /home/shared/llm-extraction-pipeline/articles_all/10.1016.j.powtec.2024.119556/tables/Table 10.csv |  | [ { "original": "C-Ni1-4", "standardized": "AlCoCrFeNi", "confidence": "medium" } ]
./10.1016.j.powtec.2024.119556 | C-Ni0-12 | Mechanical alloying of AlCoCrFe and AlCoCrFeNi: Design and experimental evaluation of medium- and high-entropy alloy particles for cold spraying | In Fig. 4 , the EDS images constitute the elemental map of trace elements Al, Cr, and Fe in the milled AlCoCrFe product, shown at distinct milling intervals: 4-h, 12-h, and 24-h. Corresponding SEM micrographs are shown next to the map. It is evident that progressive fracturing and elemental redistribution took place throughout; however, specimen C-Ni0-12 shows the most dispersion occurrence at the 12-h mark. In the highlighted row, more elements, represented by different colors and lesser black background (due to the carbon tape used during analysis) are observed (refer to Fig. 4 b). | The manufacturability of equiatomic high-entropy alloy (HEA) particles with single- and dual-phase crystal structures using the high-energy mechanical alloying (HE-MA) method was explored in this study. Following a material design-of-experiment (DoE) curriculum, particles were synthesized in a planetary mill. Milling times varied while operating under two distinct HE-MA manufacturing regimes: the conventional approach (simultaneous milling of constituent elements) and the sequential method (progressive milling with the introduction of elements in a specific order). Within the conventional regime, equiatomic AlCoCrFe and AlCoCrFeNi blends were milled, focusing on the influence of incorporating nickel (Ni) as a transient element into the base composition. This led to an equivalent particle size distribution ranging from 5 to 100 μm. Notably, the presence of Ni resulted in an increased fraction of the face-centered cubic (FCC) phase, coupled with a simultaneous reduction in grain and crystallite sizes, thereby enhancing the overall material strength. This knowledge was applied to the design and synthesis of a target equiatomic FeNiCoCrAl HEA system. In this context, individual elements were added to the starting/milled Fe + Ni alloy at four-hour intervals, in line with the sequential milling regimen. The results showed an interesting evolution: the conventionally milled AlCoCrFeNi particles exhibited a dual-phase body-centered cubic (BCC) and FCC structure, with a composition of 55% BCC and 45% FCC phase fractions, while the sequentially milled FeNiCoCrAl particles demonstrated a single-phase BCC structure after 24 h of milling. | Properties of equiatomic AlCoCrFe and AlCoCrFeNi after HE-MA. | /home/shared/llm-extraction-pipeline/articles_all/10.1016.j.powtec.2024.119556/tables/Table 8.csv |  | [ { "original": "C-Ni0-12", "standardized": "C-Ni0-12", "confidence": "High" } ]
./10.1016.j.powtec.2024.119556 | C-Ni0-24 ¦ C-Ni0-4 | Mechanical alloying of AlCoCrFe and AlCoCrFeNi: Design and experimental evaluation of medium- and high-entropy alloy particles for cold spraying | Phase transformation during mechanical alloying was studied by performing X-ray diffraction (XRD) analysis. Fig. 6 shows the XRD patterns of milled equiatomic AlCoCrFe alloy. Specimens C-Ni0-4, C-Ni0-8, C-Ni0-12, C-Ni0-16, C-Ni0-20, and C-Ni0-24 were obtained and analyzed. The results indicated that at the start of milling (0 h), a strong FCC peak (111) was detected at 2θ = 38.6°. After 4 h of milling, both BCC and FCC phases were observed in specimen C-Ni0-4, and the intensity of FCC peak (111) started to decrease. Upon continuous milling, this FCC peak (011) continuously decreased in intensity as milling time increased from 8 h (C-Ni0-8) to 12 h (C-Ni0-12), indicating the dissolution of FCC phases ( Fig. 6 b). This peak disappearance and change in intensity in specimen C-Ni0-12 were verified with the EDS map ( Fig. 4 b) to show the dissolution of elements during mechanical alloying for 12 h. Further milling until 24 h showed no significant change in the XRD patterns of AlCoCrFe specimens C-Ni0-16, C-Ni0-20, and C-Ni0-24 ( Fig. 6 c), implying reduced activity of each element in the solid solution. The presence of different kinds of elements in medium- and high-entropy alloys created additional strain in the lattice, acting as a barrier for atom and vacancy migration. | The manufacturability of equiatomic high-entropy alloy (HEA) particles with single- and dual-phase crystal structures using the high-energy mechanical alloying (HE-MA) method was explored in this study. Following a material design-of-experiment (DoE) curriculum, particles were synthesized in a planetary mill. Milling times varied while operating under two distinct HE-MA manufacturing regimes: the conventional approach (simultaneous milling of constituent elements) and the sequential method (progressive milling with the introduction of elements in a specific order). Within the conventional regime, equiatomic AlCoCrFe and AlCoCrFeNi blends were milled, focusing on the influence of incorporating nickel (Ni) as a transient element into the base composition. This led to an equivalent particle size distribution ranging from 5 to 100 μm. Notably, the presence of Ni resulted in an increased fraction of the face-centered cubic (FCC) phase, coupled with a simultaneous reduction in grain and crystallite sizes, thereby enhancing the overall material strength. This knowledge was applied to the design and synthesis of a target equiatomic FeNiCoCrAl HEA system. In this context, individual elements were added to the starting/milled Fe + Ni alloy at four-hour intervals, in line with the sequential milling regimen. The results showed an interesting evolution: the conventionally milled AlCoCrFeNi particles exhibited a dual-phase body-centered cubic (BCC) and FCC structure, with a composition of 55% BCC and 45% FCC phase fractions, while the sequentially milled FeNiCoCrAl particles demonstrated a single-phase BCC structure after 24 h of milling. | Properties of equiatomic AlCoCrFe and AlCoCrFeNi after HE-MA. | /home/shared/llm-extraction-pipeline/articles_all/10.1016.j.powtec.2024.119556/tables/Table 8.csv |  | [ { "original": "C-Ni0-24", "standardized": "AlCoCrFe-24 h", "confidence": "high" }, { "original": "C-Ni0-4", "standardized": "AlCoCrFe-4 h", "confidence": "high" } ]
./10.1016.j.powtec.2024.119556 | C-Ni1-24 | Mechanical alloying of AlCoCrFe and AlCoCrFeNi: Design and experimental evaluation of medium- and high-entropy alloy particles for cold spraying | The EDS map in Fig. 7 exhibited the dissolution of all elements, specifically Ni, only after 24 h of milling (C-Ni1-24). It can be deduced that the addition of Ni required more milling time than its medium-entropy alloy AlCoCrFe counterpart to produce high-entropy alloy AlCoCrFeNi. Nickel, being an FCC metal powder has relatively high plasticity resulting in difficulty in fracturing and more welding during the milling process. Further milling resulted in the broadening of the particle size distribution ( Fig. 8 a) and an increase in the average particle size of AlCoCrFeNi ( Fig. 8 b), similar to that of AlCoCrFe alloy, due to continuous fracturing and welding during milling. | The manufacturability of equiatomic high-entropy alloy (HEA) particles with single- and dual-phase crystal structures using the high-energy mechanical alloying (HE-MA) method was explored in this study. Following a material design-of-experiment (DoE) curriculum, particles were synthesized in a planetary mill. Milling times varied while operating under two distinct HE-MA manufacturing regimes: the conventional approach (simultaneous milling of constituent elements) and the sequential method (progressive milling with the introduction of elements in a specific order). Within the conventional regime, equiatomic AlCoCrFe and AlCoCrFeNi blends were milled, focusing on the influence of incorporating nickel (Ni) as a transient element into the base composition. This led to an equivalent particle size distribution ranging from 5 to 100 μm. Notably, the presence of Ni resulted in an increased fraction of the face-centered cubic (FCC) phase, coupled with a simultaneous reduction in grain and crystallite sizes, thereby enhancing the overall material strength. This knowledge was applied to the design and synthesis of a target equiatomic FeNiCoCrAl HEA system. In this context, individual elements were added to the starting/milled Fe + Ni alloy at four-hour intervals, in line with the sequential milling regimen. The results showed an interesting evolution: the conventionally milled AlCoCrFeNi particles exhibited a dual-phase body-centered cubic (BCC) and FCC structure, with a composition of 55% BCC and 45% FCC phase fractions, while the sequentially milled FeNiCoCrAl particles demonstrated a single-phase BCC structure after 24 h of milling. | Properties of equiatomic AlCoCrFe and AlCoCrFeNi after HE-MA. | /home/shared/llm-extraction-pipeline/articles_all/10.1016.j.powtec.2024.119556/tables/Table 8.csv |  | [ { "original": "C-Ni1-24", "standardized": "FeNiCoCrAl", "confidence": "medium" } ]
./10.1016.j.renene.2022.02.021 | TVCM ¦ TZNH | Hydrogen storage in TiVCrMo and TiZrNbHf multiprinciple-element alloys and their catalytic effect upon hydrogen storage in Mg | Two quaternary alloys Ti-V-Cr-Mo and Ti-Zr-Nb-Hf, labeled hereafter as TVCM and TZNH, respectively, were chosen with composition close to equimolal HEA's from refractory family [11], which seems to possess potential for HS applications. Samples were prepared by three techniques: (i) by repeated arc melting (AM) as regular single phase HEA's. The mass of the batch was about 10 g. Pieces of the batch elements were wrapped into Ta foil and several times arc remelted in Ar (purity 6N) atmosphere to reach complete homogeneity of ingot. (ii) Alternatively, samples of the alloys with the same chemical composition were prepared by both ball-milling technique (BM) from pure components as materials composed of several phases, and (iii) by AM followed by BM (referred to hereafter as AM + BM technique), which contain also several phases. The TVCM and TZNH for BM and AM + BM were machined or crushed into the form of small splinters, each batch with the total mass of about 3 g. The mixtures were wet-milled in 200 ml CH3CH2OH (purity 95.5%). AM + BM technique was also used for the preparation of two Mg-containing samples with 10 wt% of TVCM and/or 10 wt% of TZNH, respectively, ball-milled in Ar. Milling was done using ball-milling machineFritsch Pulverisette6and conditions ofallthe BM and AM + BM samples were as follows: 400 rot/min for repeated time cycles 5 min milling/55 min cooling so that the total milling time was 7 h. Mass ratio balls-to-mixture was about 600. The wet-milled suspension of fine particles was separated by filtration and drying. Typical grain size was about 1 μm. Due to extreme hardness of TVCM and TZNH particles, the BM and AM + BM samples contained a certain fraction of W originating from the milling jar, made of WC. Some AM samples were milled with 10 wt % of carbon to assess its effect upon the final grain size and HS characteristics. The nominal chemical composition is shown inTable 1and survey of all 9 experimental materials is listed inTable 2. Besides materials listed inTable 2, also measurement with pure Mg was carried out for comparison. | Hydrogen storage performance of nearly equimolar alloys TiVCrMo and TiZrNbH (HEA's) was studied. The alloys were prepared by repeated arc-melting in the form of single-phase alloys and as their multi-phase analogues prepared either by high-energy ball milling (HEBM) of the arc-melted ingots or by HEBM of pure elements. Besides these four-component experimental materials, also their mixtures with Mg were investigated that were prepared by HEBM with Mg (composition in both cases was Mg - 10 wt % HEA). Hydrogen sorption experiments were carried out in temperature interval between 240 °C and 380 °C under hydrogen-gas pressure up to 50 bars. Kinetic curves, temperature-programmed desorption spectra and concentration-pressure isotherms were measured. It was found that activation energy of hydrogen desorption, ¦E a¦, for materials with Mg was significantly decreased compared to pure Mg. Hydride formation enthalpy, ΔH, observed for all the materials under study was about the same as that for pure MgH2. Hydrogen absorption capacity in pure four-component HEA's was negligible; only hydrogen surface adsorption was detected. The capacity of mixtures of HEA's with Mg was between 3.5 and 6 wt % H2. | Chemical composition ci in at. %, misfit parameter d in %. | /home/shared/llm-extraction-pipeline/articles_all/10.1016.j.renene.2022.02.021/tables/Table 1.csv |  | [ { "original": "TVCM", "standardized": "TiVCrMo", "confidence": "High" }, { "original": "TZNH", "standardized": "TiZrNbHf", "confidence": "High" } ]
./10.1016.j.rinp.2019.01.090 | Co1.5 ¦ Q235 steel | Corrosion behavior of Al2CrFeCo x CuNiTi high-entropy alloy coating in alkaline solution and salt solution | The Al2CrFeCo x CuNiTi high-entropy alloy coatings were prepared by laser cladding. The microstructure of the coatings was tested by micro analysis instrument. Electrochemical properties of coating and matrix were tested by electrochemical analysis instrument. The results show that the cladding zone is mainly composed of equiaxed grains, as well as fine particles and white “fishbone” grains distributed in the matrix grains. The corrosion resistance of Al2CrFeCo x CuNiTi coatings is excellent in 1 mol/L NaOH and 3.5 wt% NaCl solutions. The corrosion current density of Al2CrFeCo x CuNiTi high-entropy alloy coating in 1 mol/L NaOH solution is reduced by 3 orders of magnitude compared with Q235 steel, and the corrosion potential is positively shifted to 0.03-0.27 V. The corrosion current density of Al2CrFeCo x CuNiTi high-entropy alloy coating in 3.5 wt% NaCl solution is lower than that of Q235 steel. The corrosion potential moves toward “positive” except for Co0.0 coating, and the movement amplitude is 0.06-0.35 V. Cyclic polarization curve shows no pitting corrosion in the 3.5 wt% NaCl solution for the Co1.5 high-entropy alloy coating, but slight pitting corrosion in 1 mol/L NaOH solution for the Co1.5 high-entropy alloy coating. | The Al2CrFeCo x CuNiTi high-entropy alloy coatings were prepared by laser cladding. The microstructure of the coatings was tested by micro analysis instrument. Electrochemical properties of coating and matrix were tested by electrochemical analysis instrument. The results show that the cladding zone is mainly composed of equiaxed grains, as well as fine particles and white “fishbone” grains distributed in the matrix grains. The corrosion resistance of Al2CrFeCo x CuNiTi coatings is excellent in 1 mol/L NaOH and 3.5 wt% NaCl solutions. The corrosion current density of Al2CrFeCo x CuNiTi high-entropy alloy coating in 1 mol/L NaOH solution is reduced by 3 orders of magnitude compared with Q235 steel, and the corrosion potential is positively shifted to 0.03-0.27 V. The corrosion current density of Al2CrFeCo x CuNiTi high-entropy alloy coating in 3.5 wt% NaCl solution is lower than that of Q235 steel. The corrosion potential moves toward “positive” except for Co0.0 coating, and the movement amplitude is 0.06-0.35 V. Cyclic polarization curve shows no pitting corrosion in the 3.5 wt% NaCl solution for the Co1.5 high-entropy alloy coating, but slight pitting corrosion in 1 mol/L NaOH solution for the Co1.5 high-entropy alloy coating. | Corrosion dynamics parameters of Al2CrFeCoxCuNiTi high-entropy alloy coatings and Q235 steel in 1 mol/L NaOH solution. | /home/shared/llm-extraction-pipeline/articles_all/10.1016.j.rinp.2019.01.090/tables/Table 1.csv |  | [ { "original": "Co1.5", "standardized": "Co1.5", "confidence": "high" }, { "original": "Q235 steel", "standardized": "Q235 steel", "confidence": "high" } ]
./10.1016.j.rinp.2019.102465 | Ti-Al-Mo-Si-Ni | Synthesis of equi-atomic Ti-Al-Mo-Si-Ni high entropy alloy via spark plasma sintering technique: Evolution of microstructure, wear, corrosion and oxidation behaviour | Equi-atomic Ti-Al-Mo-Si-Ni high entropy alloys (HEAs) with outstanding wear and oxidation properties is fabricated by means of Spark plasma sintering (SPS) technology. The influence of sintering temperature on surface microstructure, phase evolution, densification, microhardness, corrosion, wear and oxidation properties of developed Ti-Al-Mo-Si-Ni HEAs was investigated at 800 °C, 900 °C and 1000 °C. The microstructural evolutions of the synthesized HEAs were evaluated by means of scanning electron microscope coupled with energy dispersive spectroscopy (SEM/EDS). The SEM images showed no significant major porosity; however for the HEA sintered at 800 °C, the densification results prove that 2.6% porosity is present in the HEAs. XRD showed the presence of BCC and FCC solid solution structures with intermetallic precipitates of TiSi2 and Ni2Si2. The Vickers microhardness and wear resistant properties was evaluated using diamond base micro hardness tester (EMCO) and tribometer (Rtec) respectively, with the sample sintered at 1000 °C showing maximum densification of 98.8% with microhardness of 612HV and coefficient of friction (CoF) of 0.23μ. The developed HEAs also showed good oxidation resistant behaviour after a test using thermal gravimetric analyzer (TGA). | Equi-atomic Ti-Al-Mo-Si-Ni high entropy alloys (HEAs) with outstanding wear and oxidation properties is fabricated by means of Spark plasma sintering (SPS) technology. The influence of sintering temperature on surface microstructure, phase evolution, densification, microhardness, corrosion, wear and oxidation properties of developed Ti-Al-Mo-Si-Ni HEAs was investigated at 800 °C, 900 °C and 1000 °C. The microstructural evolutions of the synthesized HEAs were evaluated by means of scanning electron microscope coupled with energy dispersive spectroscopy (SEM/EDS). The SEM images showed no significant major porosity; however for the HEA sintered at 800 °C, the densification results prove that 2.6% porosity is present in the HEAs. XRD showed the presence of BCC and FCC solid solution structures with intermetallic precipitates of TiSi2 and Ni2Si2. The Vickers microhardness and wear resistant properties was evaluated using diamond base micro hardness tester (EMCO) and tribometer (Rtec) respectively, with the sample sintered at 1000 °C showing maximum densification of 98.8% with microhardness of 612HV and coefficient of friction (CoF) of 0.23μ. The developed HEAs also showed good oxidation resistant behaviour after a test using thermal gravimetric analyzer (TGA). | Summarized pattern of fabricated TiAlMoSiNi. | /home/shared/llm-extraction-pipeline/articles_all/10.1016.j.rinp.2019.102465/tables/Table 1.csv |  | [ { "original": "Ti-Al-Mo-Si-Ni", "standardized": "Ti20Al20Mo20Si20Ni20", "confidence": "high" } ]
./10.1016.j.sab.2022.106562 | A-8 ¦ A-7 ¦ A-6 | Combination of laser-induced breakdown spectroscopy, and time-of-flight mass spectrometry for the quantification of CoCrFeNiMo high entropy alloys | In Fig. 4 , a comparison of the emission spectra of the four samples is presented. The selected region of the spectra covering the wavelength range from 312 to 387 nm shows dominating spectral lines of the neutral molybdenum (Mo I). The line of Mo I due to the 4d45s (6D)5p7P4→ 4d5(6D)5 s7S3transition is observed at 313.26 nm. The corresponding wt% of Mo for the alloy samples, A-6, A-7, A-8, and A-9 is shown at its line profile. The wavelength cutoff point is set at 320-379 nm, it mainly consists of spectral lines of Cr I (357.87 nm, 363.52 nm), Co I (340.51 nm, 343.30 nm, 344.36 nm, 344.92 nm, and 345.35 nm), and Ni I (323.30 nm, 338.05 nm, 352.45 nm). The LIBS spectra demonstrate the relative weight percentage of the molybdenum with the order of 3% difference in the range from 68% to 77%. In the LIBS spectrum, the intensity of a spectral line of the element is proportional to the elemental composition (I1∝C1andI2∝C2). Where,I1andI2are the integrated intensities of the spectral lines whereasC1andC2are the corresponding concentrations in the neutral state and singly ionized state, respectively. The total concentration of the elements in the sample is the sum ofC1, andC2. The spectral lines of Mo I at 313.26 nm, 315.82 nm, 317.03 nm, 319.39 nm, 379.83 nm, and 386.41 nm show varying intensities as their concentration is increased. However, it is worthwhile to mention that the observed intensities variation in the neutral molybdenum spectral lines demonstrates the relatively high wt% of the molybdenum in each alloy sample as listed in Table 1 . | In this paper, we present the preparation and quantification of the CoCrFeNiMo high entropy alloys that are commonly used in self-propelled stainless steel fabrication, shipbuilding, and other defense industries. Four samples of high entropy alloys, Mo (68.03-77.29%)-Cr (5.24-7.37%)-Fe (5.63-7.92%)-Ni (5.91-8.32%)-Co (5.93-8.36%) were prepared using a standard technique. The as-prepared samples have been quantified by combining Laser-Induced Breakdown Spectroscopy (LIBS) and Laser Ablation Time-of-Flight Mass Spectrometer (LA-TOF-MS) techniques. The LIBS experiments were performed using the second harmonic of a Nd: YAG laser at 532 nm, 100 mJ laser pulse energy, and 5 ns pulse duration, and the emission spectra were registered in the wavelength range from 250 to 870 nm using a set of four miniature spectrometers. It is endorsed that the calibration-free LIBS (CF-LIBS) and the Calibration Curve-Laser-Induced Breakdown Spectroscopy (CC-LIBS) techniques yield the elemental compositions at par with that determined by the LA-TOF-MS, and EDX techniques. | The relative elemental composition (%) of the alloy samples by the CF-LIBS method. | /home/shared/llm-extraction-pipeline/articles_all/10.1016.j.sab.2022.106562/tables/Table 6.csv |  | [ { "original": "A-8", "standardized": "A-8", "confidence": "low" }, { "original": "A-7", "standardized": "A-7", "confidence": "low" }, { "original": "A-6", "standardized": "A-6", "confidence": "low" } ]
./10.1016.j.sab.2022.106562 | A-9 | Combination of laser-induced breakdown spectroscopy, and time-of-flight mass spectrometry for the quantification of CoCrFeNiMo high entropy alloys | To study the emission spectra of the laser-produced plasma plume of the samples, a light-collecting lens was adjusted perpendicular to the plasma plume and the corresponding line intensities were registered at the axial positions. In Fig. 3 , the emission spectrum of the laser-produced plasma of the alloy sample (A-9) is presented covering the wavelength region from 255 nm to 390 nm. Since the weight percentage (wt%) of Mo is >68% in each alloy sample, therefore the majority of the intense lines in this figure belong to molybdenum (Mo). The intensities of the neutral lines are higher than that of the singly ionized atoms. A few lines of neutral and singly ionized Cr, Fe, Co, and Ni have been also identified with the help of the National Institute of Standards and Technology (NIST) database [18]. The spectral lines corresponding to each constituent element present in the alloy samples were identified and confirmed from the qualitative analysis of the samples through LIBS. Major spectral lines observed in the LIBS spectra are enlisted in Table 2 . | In this paper, we present the preparation and quantification of the CoCrFeNiMo high entropy alloys that are commonly used in self-propelled stainless steel fabrication, shipbuilding, and other defense industries. Four samples of high entropy alloys, Mo (68.03-77.29%)-Cr (5.24-7.37%)-Fe (5.63-7.92%)-Ni (5.91-8.32%)-Co (5.93-8.36%) were prepared using a standard technique. The as-prepared samples have been quantified by combining Laser-Induced Breakdown Spectroscopy (LIBS) and Laser Ablation Time-of-Flight Mass Spectrometer (LA-TOF-MS) techniques. The LIBS experiments were performed using the second harmonic of a Nd: YAG laser at 532 nm, 100 mJ laser pulse energy, and 5 ns pulse duration, and the emission spectra were registered in the wavelength range from 250 to 870 nm using a set of four miniature spectrometers. It is endorsed that the calibration-free LIBS (CF-LIBS) and the Calibration Curve-Laser-Induced Breakdown Spectroscopy (CC-LIBS) techniques yield the elemental compositions at par with that determined by the LA-TOF-MS, and EDX techniques. | The relative elemental composition (%) of the alloy samples by the CF-LIBS method. | /home/shared/llm-extraction-pipeline/articles_all/10.1016.j.sab.2022.106562/tables/Table 6.csv |  | [ { "original": "A-9", "standardized": "A-9", "confidence": "high" } ]
./10.1016.j.scriptamat.2017.02.042 | Ni-40Co | Friction stress and Hall-Petch relationship in CoCrNi equi-atomic medium entropy alloy processed by severe plastic deformation and subsequent annealing | The present work focuses on the friction stress and the Hall-Petch relationship in CoCrNi equi-atomic medium entropy alloy (MEA). The CoCrNi equi-atomic MEA and a Ni-40Co alloy were processed by high-pressure torsion and subsequent annealing. The specimens with fully-recrystallized microstructure with different grain sizes ranging from 199nm to 111μm were obtained. The Hall-Petch plot of the yield strength of the present specimens indicated that the friction stress of the CoCrNi MEA was much higher than Ni-40Co and pure metals, suggesting that the local lattice distortion in the equi-atomic alloy played an important role for the dislocation activity. | The present work focuses on the friction stress and the Hall-Petch relationship in CoCrNi equi-atomic medium entropy alloy (MEA). The CoCrNi equi-atomic MEA and a Ni-40Co alloy were processed by high-pressure torsion and subsequent annealing. The specimens with fully-recrystallized microstructure with different grain sizes ranging from 199nm to 111μm were obtained. The Hall-Petch plot of the yield strength of the present specimens indicated that the friction stress of the CoCrNi MEA was much higher than Ni-40Co and pure metals, suggesting that the local lattice distortion in the equi-atomic alloy played an important role for the dislocation activity. | Friction stress and Hall-Petch slope of FCC metals and alloys. | /home/shared/llm-extraction-pipeline/articles_all/10.1016.j.scriptamat.2017.02.042/tables/Table 1.csv |  | [ { "original": "Ni-40Co", "standardized": "Ni40Co60", "confidence": "high" } ]
./10.1016.j.scriptamat.2018.12.017 | Calphad | Thermal stability of AlCoFeMnNi high-entropy alloy | The present study reports a modification in the composition of the well-studied AlCoCrFeNi high-entropy alloy (HEA), by replacing Cr with Mn. AlCoFeMnNi alloy was made by vacuum arc melting and its thermal stability behaviour was studied. The as-cast structure exhibited B2 phase. Upon heat treatment at 1050 °C for 50 h, it gave rise to a disordered B2 and FCC phases. Calphad (CALculation of PHAse Diagrams) studies using TCHEA (v2.1) database predicted formation of B2 and FCC phases. Due to absence of embrittling σ-phase, wider applicability of the alloy is possible. | The present study reports a modification in the composition of the well-studied AlCoCrFeNi high-entropy alloy (HEA), by replacing Cr with Mn. AlCoFeMnNi alloy was made by vacuum arc melting and its thermal stability behaviour was studied. The as-cast structure exhibited B2 phase. Upon heat treatment at 1050 °C for 50 h, it gave rise to a disordered B2 and FCC phases. Calphad (CALculation of PHAse Diagrams) studies using TCHEA (v2.1) database predicted formation of B2 and FCC phases. Due to absence of embrittling σ-phase, wider applicability of the alloy is possible. | Composition (%at) and volume fractions of phases in as-cast and heat treated conditions (experiment and Calphad), along with overall composition (N = 5). | /home/shared/llm-extraction-pipeline/articles_all/10.1016.j.scriptamat.2018.12.017/tables/Table 1.csv |  | [ { "original": "Calphad", "standardized": "AlCoFeMnNi", "confidence": "medium" } ]
./10.1016.j.scriptamat.2019.02.027 | FCC ¦ BCC | In situ neutron diffraction study of phase stress evolution in a ferrous medium-entropy alloy under low-temperature tensile loading | Phase stress evolution of face-centered cubic (FCC) and deformation-induced body-centered cubic (BCC) phases was measured in recently developed ferrous medium-entropy alloy. This was done during tensile deformation at -137 °C using in situ neutron diffraction measurement for the quantitative interpretation of the role of martensitic transformation on the improved low-temperature tensile properties. The strain-hardening rate curve exhibits two-stage hardening behavior, and the phase stress and stress contribution from the BCC phase increases significantly while that from FCC phase decreases during plastic deformation. This is a direct demonstration that BCC phase contributes significantly to the increase in strength and strain hardening. | Phase stress evolution of face-centered cubic (FCC) and deformation-induced body-centered cubic (BCC) phases was measured in recently developed ferrous medium-entropy alloy. This was done during tensile deformation at -137 °C using in situ neutron diffraction measurement for the quantitative interpretation of the role of martensitic transformation on the improved low-temperature tensile properties. The strain-hardening rate curve exhibits two-stage hardening behavior, and the phase stress and stress contribution from the BCC phase increases significantly while that from FCC phase decreases during plastic deformation. This is a direct demonstration that BCC phase contributes significantly to the increase in strength and strain hardening. | Material parameters used for FCC and BCC phases in the stress calculations. | /home/shared/llm-extraction-pipeline/articles_all/10.1016.j.scriptamat.2019.02.027/tables/Table 1.csv |  | [ { "original": "FCC", "standardized": "FCC", "confidence": "high" }, { "original": "BCC", "standardized": "BCC", "confidence": "high" } ]
./10.1016.j.scriptamat.2020.04.035 | FCC ¦ B2 | High-strength and high-ductility AlCoCrFeNi2.1 eutectic high-entropy alloy achieved via precipitation strengthening in a heterogeneous structure | High-entropy alloys (HEAs) have displayed numerous unique features, however, high strength and high ductility are still the urgently desired mechanical property. The current study reports an outstanding combination of high strength and excellent ductility achieved in a eutectic high-entropy alloy (EHEA) AlCoCrFeNi2.1. The great achievement relays on a dual-phase heterogeneous structure strengthened with nano-precipitates. The heterogeneous structure provides the alloy a good combination of strength and ductility, and nano-precipitates in both of the face-centered cubic (FCC) and B2 phases generate an extra significant contribution to strength. | High-entropy alloys (HEAs) have displayed numerous unique features, however, high strength and high ductility are still the urgently desired mechanical property. The current study reports an outstanding combination of high strength and excellent ductility achieved in a eutectic high-entropy alloy (EHEA) AlCoCrFeNi2.1. The great achievement relays on a dual-phase heterogeneous structure strengthened with nano-precipitates. The heterogeneous structure provides the alloy a good combination of strength and ductility, and nano-precipitates in both of the face-centered cubic (FCC) and B2 phases generate an extra significant contribution to strength. | Yield strength increments owing to precipitation strengthening. | /home/shared/llm-extraction-pipeline/articles_all/10.1016.j.scriptamat.2020.04.035/tables/Table 2.csv |  | [ { "original": "FCC", "standardized": "AlCoCrFeNi2.1", "confidence": "High" }, { "original": "B2", "standardized": "AlCoCrFeNi2.1", "confidence": "High" } ]
./10.1016.j.scriptamat.2020.05.030 | Fex(CoNi)90-xCr10 ¦ Fex(MnCoNiCr)100-x | Towards ferrous medium-entropy alloys with low-cost and high-performance | More importantly, alongside the reduced material cost, what is noteworthy in the design approach towards the FeMEAs via pseudo-binary method is that careful composition adjustment can provide optimized microstructures and tune the deformation mechanisms to enhance mechanical properties. For example, one can tune the chemical compositions to activate deformation-induced twinning and deformation-induced martensitic transformation during deformation, which offers additional strain hardening sources due to the twinning-induced plasticity (TWIP) and transformation-induced plasticity (TRIP) effects. The stacking fault energy (SFE) and phase stability are known to play a key role in determining such deformation mechanisms [15,16]. In this regard, it is important to select the proper constitutive elements to be substituted by Fe by considering the effect of elements with aids of thermodynamic calculations or ab-initio simulations [17,18].Fig. 2shows the phase diagrams for two examples of the FeMEAs, i.e. quaternary Fex(CoNi)90-xCr10FeMEAs (x= 55.0, 57.5, 60.0, and 62.5 at%) and quinary Fex(MnCoNiCr)100-x(x= 60, 65, and 70 at%) obtained by thermodynamic calculations using the Calphad approach [19,20]. In both cases, deviating from the equiatomic alloy systems, the chemical composition was tuned towards the Fe-rich region following the pseudo-binary line. Important features are twofold: i) the fcc phase is stable over a wide compositional range in FeMEA alloy systems. ii) The substitution for Fe can play an important role in controlling phase stability, enabling tuning of deformation mechanisms, i.e., TWIP and TRIP leading to the enhanced tensile properties [14,19]. | This article introduces a practical and straightforward strategy to take a paradigm shift in the high-entropy alloys (HEAs) and medium-entropy alloys (MEAs) design concept from equiatomic alloys towards cost-effective ferrous medium-entropy alloys (FeMEAs). Upon deviating from the equiatomic composition in Fe-containing alloy system, we show that various FeMEAs can be developed by pseudo-binary methods. Further, we discuss an overview of the microstructural evolution and mechanical properties of recently-developed FeMEAs, which exhibit a broad spectrum of microstructures and mechanical properties. This viewpoint article highlights insights into the concept of FeMEAs, providing a potential direction for future development of HEAs and MEAs. | Transition of as-annealed microstructures and deformation mechanisms with respect to the Fe content in Fex(CoNi)90-x[19] and Fex(MnCoNiCr)100-x alloy systems [23]. The dominated mechanism of the Fex(CoNi)90-x and Fex(MnCoNiCr)100-x alloys are associated with tensile loading at 77 K and 298 K, respectively. | /home/shared/llm-extraction-pipeline/articles_all/10.1016.j.scriptamat.2020.05.030/tables/Table 1.csv |  | [ { "original": "Fex(CoNi)90-xCr10", "standardized": "Fex(CoNi)90-xCr10", "confidence": "medium" }, { "original": "Fex(MnCoNiCr)100-x", "standardized": "Fex(MnCoNiCr)100-x", "confidence": "medium" } ]
./10.1016.j.scriptamat.2021.113972 | STR I ¦ STR II ¦ STR III | Interfacial phases formed in friction stir lap welding high entropy alloy to Al alloy | The formation of intermetallic compounds (IMCs) at the joint interface between dissimilar metals has been the focus of recent research, since joint properties are largely determined by these interfacial IMCs. In this study, FeCoCrNiMn high entropy alloy (HEA) was joined to traditional 1060Al alloy by friction stir lap welding (FSLW) for the purpose of reducing the excessive cost of HEAs. Microstructural characterization shows the interfacial layer is continuous but varies in thickness from 1.3 to 1.7 μm. The interfacial structure can be divided into three types. Close to the Al side are STR I and II, confirmed to be of same monoclinic Al13Fe4 type IMC, but showing sharp difference in composition with simultaneous co-depletion of Cr and Mn and co-enrichment of Co and Ni in STR I. Close to the HEA side is STR III, consisting of parallelly arranged ultra-fine columnar grains, identified to be orthorhombic Al5Fe2 type IMC. | The formation of intermetallic compounds (IMCs) at the joint interface between dissimilar metals has been the focus of recent research, since joint properties are largely determined by these interfacial IMCs. In this study, FeCoCrNiMn high entropy alloy (HEA) was joined to traditional 1060Al alloy by friction stir lap welding (FSLW) for the purpose of reducing the excessive cost of HEAs. Microstructural characterization shows the interfacial layer is continuous but varies in thickness from 1.3 to 1.7 μm. The interfacial structure can be divided into three types. Close to the Al side are STR I and II, confirmed to be of same monoclinic Al13Fe4 type IMC, but showing sharp difference in composition with simultaneous co-depletion of Cr and Mn and co-enrichment of Co and Ni in STR I. Close to the HEA side is STR III, consisting of parallelly arranged ultra-fine columnar grains, identified to be orthorhombic Al5Fe2 type IMC. | STEM-EDS results of STR I, STR II and STR III (at.%). | /home/shared/llm-extraction-pipeline/articles_all/10.1016.j.scriptamat.2021.113972/tables/Table 2.csv |  | [ { "original": "STR I", "standardized": "Al13Fe4", "confidence": "High" }, { "original": "STR II", "standardized": "Al13Fe4", "confidence": "High" }, { "original": "STR III", "standardized": "Al5Fe2", "confidence": "High" } ]
./10.1016.j.scriptamat.2021.113992 | Cu1.2 | High strength NiMnFeCrAlCu multi-principal-element alloys with marine application perspective | Nickel-aluminium bronze (NAB) alloys are traditional marine materials used for decades, but face to the challenge of insufficient strength and corrosion properties. In this work, thanks to the strong solid solution strengthening, corrosion and biofouling resistant ability of multiple components, we developed novel NiMnFeCrAlCu multi-principal-element alloys (MPEAs), which exhibit excellent combination of mechanical and corrosion resistant properties. It was found that NiMnFe0.5Cr0.5Al0.2Cu1.2 MPEA has higher yield and ultimate tensile strength, and lower corrosion current density by one magnitude than those of NBA, and also shows a considerable copper ion release concentration. These merits are attributed to the dual phase of FCC+BCC, and the enrichment of Cu in the FCC matrix and Cr in the BCC grains. This work has implication in the new strategy for the development of advanced marine materials. | Nickel-aluminium bronze (NAB) alloys are traditional marine materials used for decades, but face to the challenge of insufficient strength and corrosion properties. In this work, thanks to the strong solid solution strengthening, corrosion and biofouling resistant ability of multiple components, we developed novel NiMnFeCrAlCu multi-principal-element alloys (MPEAs), which exhibit excellent combination of mechanical and corrosion resistant properties. It was found that NiMnFe0.5Cr0.5Al0.2Cu1.2 MPEA has higher yield and ultimate tensile strength, and lower corrosion current density by one magnitude than those of NBA, and also shows a considerable copper ion release concentration. These merits are attributed to the dual phase of FCC+BCC, and the enrichment of Cu in the FCC matrix and Cr in the BCC grains. This work has implication in the new strategy for the development of advanced marine materials. | The yield strength of the annealed MPEAs enhanced by various strengthening mechanisms. | /home/shared/llm-extraction-pipeline/articles_all/10.1016.j.scriptamat.2021.113992/tables/Table 2.csv |  | [ { "original": "Cu1.2", "standardized": "NiMnFe0.5Cr0.5Al0.2Cu1.2", "confidence": "high" } ]
./10.1016.j.scriptamat.2021.113992 | NAB | High strength NiMnFeCrAlCu multi-principal-element alloys with marine application perspective | Nickel-aluminium bronze (NAB) alloys are traditional marine materials used for decades, but face to the challenge of insufficient strength and corrosion properties. In this work, thanks to the strong solid solution strengthening, corrosion and biofouling resistant ability of multiple components, we developed novel NiMnFeCrAlCu multi-principal-element alloys (MPEAs), which exhibit excellent combination of mechanical and corrosion resistant properties. It was found that NiMnFe0.5Cr0.5Al0.2Cu1.2 MPEA has higher yield and ultimate tensile strength, and lower corrosion current density by one magnitude than those of NBA, and also shows a considerable copper ion release concentration. These merits are attributed to the dual phase of FCC+BCC, and the enrichment of Cu in the FCC matrix and Cr in the BCC grains. This work has implication in the new strategy for the development of advanced marine materials. | Nickel-aluminium bronze (NAB) alloys are traditional marine materials used for decades, but face to the challenge of insufficient strength and corrosion properties. In this work, thanks to the strong solid solution strengthening, corrosion and biofouling resistant ability of multiple components, we developed novel NiMnFeCrAlCu multi-principal-element alloys (MPEAs), which exhibit excellent combination of mechanical and corrosion resistant properties. It was found that NiMnFe0.5Cr0.5Al0.2Cu1.2 MPEA has higher yield and ultimate tensile strength, and lower corrosion current density by one magnitude than those of NBA, and also shows a considerable copper ion release concentration. These merits are attributed to the dual phase of FCC+BCC, and the enrichment of Cu in the FCC matrix and Cr in the BCC grains. This work has implication in the new strategy for the development of advanced marine materials. | Corrosion parameters obtained from dynamic potential polarization curves of ACand annealed MPEAs exposed in 3.5% NaCl solution. | /home/shared/llm-extraction-pipeline/articles_all/10.1016.j.scriptamat.2021.113992/tables/Table 3.csv |  | [ { "original": "NAB", "standardized": "NAB", "confidence": "High" } ]
./10.1016.j.scriptamat.2021.114105 | HEA | Y-Hf co-doped Al1.1CoCr0.8FeNi high-entropy alloy with excellent oxidation resistance and nanostructure stability at 1200°C | A new type of Y-Hf co-doped Al1.1CoCr0.8FeNi high-entropy alloy (HEA) with a coherent nanostructure and its oxidation behavior at 1200°C are reported in this work. The nanostructure is highly stable and almost no phase coarsening can be observed in the HEA substrate during the prolonged oxidation. The Y-Hf co-doped Al1.1CoCr0.8FeNi HEA exhibits a very low oxidation rate, which is even lower than that of the typical FeCrAlYHf alloy, while its resistance to scale spallation significantly outperforms the typical NiCoCrAlYHf alloy. The highly stable nanostructure is beneficial to increase the homogeneity of Y and Hf distribution and thus strengthens the reactive elements effect, which can lower the oxidation rate and the growth stress of Al2O3 scale. Generally, the structural stability, the low growth rate of scale and the low growth stress of scale contribute to the excellent oxidation performance of Y-Hf co-doped Al1.1CoCr0.8FeNi HEA at 1200°C. | A new type of Y-Hf co-doped Al1.1CoCr0.8FeNi high-entropy alloy (HEA) with a coherent nanostructure and its oxidation behavior at 1200°C are reported in this work. The nanostructure is highly stable and almost no phase coarsening can be observed in the HEA substrate during the prolonged oxidation. The Y-Hf co-doped Al1.1CoCr0.8FeNi HEA exhibits a very low oxidation rate, which is even lower than that of the typical FeCrAlYHf alloy, while its resistance to scale spallation significantly outperforms the typical NiCoCrAlYHf alloy. The highly stable nanostructure is beneficial to increase the homogeneity of Y and Hf distribution and thus strengthens the reactive elements effect, which can lower the oxidation rate and the growth stress of Al2O3 scale. Generally, the structural stability, the low growth rate of scale and the low growth stress of scale contribute to the excellent oxidation performance of Y-Hf co-doped Al1.1CoCr0.8FeNi HEA at 1200°C. | Material properties of the Al2O3 and HEA substrate. | /home/shared/llm-extraction-pipeline/articles_all/10.1016.j.scriptamat.2021.114105/tables/Table 1.csv |  | [ { "original": "HEA", "standardized": "YHf co-doped Al1.1CoCr0.8FeNi", "confidence": "High" } ]
./10.1016.j.scriptamat.2021.114225 | Nb10 | Strengthening mechanisms and microstructural evolution of ductile refractory medium-entropy alloy Hf20Nb10Ti35Zr35 | A metastable β-type medium-entropy refractory alloy, Hf20Nb10Ti35Zr35, was designed to have a ductile BCC structure in the as-solution-treated state. The alloy was aged to achieve the combinations of strength and ductility. The strengthening mechanisms included transformation-induced plasticity, twinning-induced plasticity and precipitation strengthening. These multiple strengthening mechanisms can serve as a basis for alloy design and the improvement of the mechanical properties of alloys. | A metastable β-type medium-entropy refractory alloy, Hf20Nb10Ti35Zr35, was designed to have a ductile BCC structure in the as-solution-treated state. The alloy was aged to achieve the combinations of strength and ductility. The strengthening mechanisms included transformation-induced plasticity, twinning-induced plasticity and precipitation strengthening. These multiple strengthening mechanisms can serve as a basis for alloy design and the improvement of the mechanical properties of alloys. | Mechanical properties (E, YS, UTS, EL, and HV5) and phases of Nb10 samples subjected to different processing conditions. | /home/shared/llm-extraction-pipeline/articles_all/10.1016.j.scriptamat.2021.114225/tables/Table 1.csv |  | [ { "original": "Nb10", "standardized": "Nb10", "confidence": "high" } ]
./10.1016.j.scriptamat.2022.114506 | Ta1 ¦ Nb1 | On cooling rates dependence of microstructure and mechanical properties of refractory high-entropy alloys HfTaTiZr and HfNbTiZr | Structural stability of high entropy alloys (HEAs) at intermediate temperatures during which the configurational entropy loses its dominance is crucial. In this work, we have scrutinized the effects of cooling rates on the phase stability of the HfTaTiZr(Ta1) and HfNbTiZr (Nb1) refractory HEAs (RHEAs). Ta1 exhibited strong microstructure and tensile property dependence on the cooling route, but not Nb1. Ta1 retained the BCC lattice under water quenching but experienced complex phase decomposition upon air and furnace cooling. The different dependence on cooling rates in these RHEAs arises from three main reasons: (i) the wider metastable temperature range in Ta1, (ii) the larger mobility difference between Ta and other constituents, and (iii) the larger electronegativity difference of Nb1. The current work not only sheds new insights into the understanding of the thermal and mechanical stability of HEAs but also provides a new paradigm for the optimization of their overall properties. | Structural stability of high entropy alloys (HEAs) at intermediate temperatures during which the configurational entropy loses its dominance is crucial. In this work, we have scrutinized the effects of cooling rates on the phase stability of the HfTaTiZr(Ta1) and HfNbTiZr (Nb1) refractory HEAs (RHEAs). Ta1 exhibited strong microstructure and tensile property dependence on the cooling route, but not Nb1. Ta1 retained the BCC lattice under water quenching but experienced complex phase decomposition upon air and furnace cooling. The different dependence on cooling rates in these RHEAs arises from three main reasons: (i) the wider metastable temperature range in Ta1, (ii) the larger mobility difference between Ta and other constituents, and (iii) the larger electronegativity difference of Nb1. The current work not only sheds new insights into the understanding of the thermal and mechanical stability of HEAs but also provides a new paradigm for the optimization of their overall properties. | Summary of Dkh, DHmix, and the microstructure after slow cooling of Ta1, Nb1, and some typical RHEAs. | /home/shared/llm-extraction-pipeline/articles_all/10.1016.j.scriptamat.2022.114506/tables/Table 2.csv |  | [ { "original": "Ta1", "standardized": "HfTaTiZr", "confidence": "High" }, { "original": "Nb1", "standardized": "HfNbTiZr", "confidence": "High" } ]
./10.1016.j.scriptamat.2022.114659 | MEA ¦ 304 SS | Dissimilar electron beam welding of the medium-entropy alloy (NiCoCr)94Al3Ti3 to 304 stainless steel | Electron beam welding of the medium-entropy alloy (MEA) (NiCoCr)94Al3Ti3 to 304 stainless steel (SS) has been undertaken. Defect-free joints were obtained with coarse columnar grains: the columnar grains on the 304 SS side of the fusion zone (FZ) were finer (94 μm, length-to-width ratio∼2.7) than the grains on the MEA side (204 μm, 2.9), a difference that probably resulted from a higher cooling rate after welding due to the higher thermal conductivity of the 304 SS compared to the MEA. Mixing of the two materials in the FZ led to lower vol.% (14%) and larger diameter (44 nm) of L12 nanoparticles compared to the 23 nm dia. and 37% vol.% in the aged MEA, a result consistent with CALPHAD analysis. The joint showed a good combination of yield strength (323 MPa), ultimate tensile strength (670 MPa), and elongation (24%). Failure occurred by ductile fracture in the FZ. | Electron beam welding of the medium-entropy alloy (MEA) (NiCoCr)94Al3Ti3 to 304 stainless steel (SS) has been undertaken. Defect-free joints were obtained with coarse columnar grains: the columnar grains on the 304 SS side of the fusion zone (FZ) were finer (94 μm, length-to-width ratio∼2.7) than the grains on the MEA side (204 μm, 2.9), a difference that probably resulted from a higher cooling rate after welding due to the higher thermal conductivity of the 304 SS compared to the MEA. Mixing of the two materials in the FZ led to lower vol.% (14%) and larger diameter (44 nm) of L12 nanoparticles compared to the 23 nm dia. and 37% vol.% in the aged MEA, a result consistent with CALPHAD analysis. The joint showed a good combination of yield strength (323 MPa), ultimate tensile strength (670 MPa), and elongation (24%). Failure occurred by ductile fracture in the FZ. | Summary of the microstructure and mechanical properties for base materials and welded joints. | /home/shared/llm-extraction-pipeline/articles_all/10.1016.j.scriptamat.2022.114659/tables/Table 1.csv |  | [ { "original": "MEA", "standardized": "NiCoCr94Al3Ti3", "confidence": "high" }, { "original": "304 SS", "standardized": "304 SS", "confidence": "high" } ]
./10.1016.j.scriptamat.2023.115621 | Ni5.5 | Giant shape memory effect of the [ 1 ̄ 44 ] -oriented FCC CrMnFeCoNi high-entropy alloy single crystals with FCC↔HCP martensitic transformation | For the first time, a giant shape memory effect of 15.7 ± 0.2% was obtained in [ 1 ̄ 44 ] -oriented single crystals of the Cr20Mn20Fe20Co34.5Ni5.5 at.% high-entropy alloy undergoing FCC↔HCP martensitic transformation, under a tensile stress of 160 MPa. This value amounted to 90% of the theoretical value of the lattice deformation 17.5% for the FCC-HCP martensitic transformation in [ 1 ̄ 44 ] orientation under tension and is currently the highest for this transformation in iron-based alloys. The physical reason of the giant shape memory effect in the [ 1 ̄ 44 ] -oriented single crystals of the Cr20Mn20Fe20Co34.5Ni5.5 at.% high-entropy alloy is related to the combination of the high yield strength of the initial FCC-phase with the development of thin HCP-martensite predominantly in one system. | For the first time, a giant shape memory effect of 15.7 ± 0.2% was obtained in [ 1 ̄ 44 ] -oriented single crystals of the Cr20Mn20Fe20Co34.5Ni5.5 at.% high-entropy alloy undergoing FCC↔HCP martensitic transformation, under a tensile stress of 160 MPa. This value amounted to 90% of the theoretical value of the lattice deformation 17.5% for the FCC-HCP martensitic transformation in [ 1 ̄ 44 ] orientation under tension and is currently the highest for this transformation in iron-based alloys. The physical reason of the giant shape memory effect in the [ 1 ̄ 44 ] -oriented single crystals of the Cr20Mn20Fe20Co34.5Ni5.5 at.% high-entropy alloy is related to the combination of the high yield strength of the initial FCC-phase with the development of thin HCP-martensite predominantly in one system. | Temperatures of FCC-HCP martensitic transformation in FCC high-entropy alloys. | /home/shared/llm-extraction-pipeline/articles_all/10.1016.j.scriptamat.2023.115621/tables/Table 2.csv |  | [ { "original": "Ni5.5", "standardized": "Cr20Mn20Fe20Co34.5Ni5.5", "confidence": "High" } ]
./10.1016.j.scriptamat.2023.115621 | Ni3 | Giant shape memory effect of the [ 1 ̄ 44 ] -oriented FCC CrMnFeCoNi high-entropy alloy single crystals with FCC↔HCP martensitic transformation | For the first time, in[1 ̄44]-oriented Cr20Mn20Fe20Co37Ni3and Cr20Mn20Fe20Co34.5Ni5.5(at.%) crystals undergoing FCC↔HCP MT, the SME of 12±0.2 and 15.7 ± 0.2%, respectively, was obtained under isobaric deformation at external tensile stress of 160 MPa. The maximum SME of 15.7 ± 0.2% is 90% of the theoretical value of the lattice deformation of 17.5% for FCC-HCP MT in[1 ̄44]orientation under tension. | For the first time, a giant shape memory effect of 15.7 ± 0.2% was obtained in [ 1 ̄ 44 ] -oriented single crystals of the Cr20Mn20Fe20Co34.5Ni5.5 at.% high-entropy alloy undergoing FCC↔HCP martensitic transformation, under a tensile stress of 160 MPa. This value amounted to 90% of the theoretical value of the lattice deformation 17.5% for the FCC-HCP martensitic transformation in [ 1 ̄ 44 ] orientation under tension and is currently the highest for this transformation in iron-based alloys. The physical reason of the giant shape memory effect in the [ 1 ̄ 44 ] -oriented single crystals of the Cr20Mn20Fe20Co34.5Ni5.5 at.% high-entropy alloy is related to the combination of the high yield strength of the initial FCC-phase with the development of thin HCP-martensite predominantly in one system. | Temperatures of FCC-HCP martensitic transformation in FCC high-entropy alloys. | /home/shared/llm-extraction-pipeline/articles_all/10.1016.j.scriptamat.2023.115621/tables/Table 2.csv |  | [ { "original": "Ni3", "standardized": "Cr20Mn20Fe20Co37Ni3", "confidence": "High" } ]
./10.1016.j.scriptamat.2023.115628 | 8T ¦ 1T | Microstructure and micromechanical responses of bulk nanostructured high entropy alloy after heavy-ion irradiation at 500°C | Nanocrystalline materials possess high defect-sink density, but often experience radiation-enhanced grain coarsening. With the intrinsic sluggish diffusion and radiation tolerance, high entropy alloys (HEA) may have superior radiation tolerance in their nanocrystalline form. In this study, CoCrFeNiMn HEA samples were processed via high-pressure torsion (HPT) under 6 GPa at room temperature for 1 (1T) and 8 (8T) turns to form nanograins with unsaturated and saturated plastic deformation, respectively. After 3.4MeV Ni ion irradiation at 500 °C, grain growth was observed in both HPT-processed samples. The microstructural evolution is dependent on pre-irradiation HPT processing, with the 8T sample showing stronger radiation tolerance against dislocation development and hardness changes, observed through transmission electron microscopy and nanoindentation, respectively. This radiation resistance is attributed to a unique nanodomain microstructure formed within the radiation-coarsened grains of the 8T sample. Microstructural and microchemical analysis suggested both HPT process and the alloy chemistry played roles in the nanodomain formation. | Nanocrystalline materials possess high defect-sink density, but often experience radiation-enhanced grain coarsening. With the intrinsic sluggish diffusion and radiation tolerance, high entropy alloys (HEA) may have superior radiation tolerance in their nanocrystalline form. In this study, CoCrFeNiMn HEA samples were processed via high-pressure torsion (HPT) under 6 GPa at room temperature for 1 (1T) and 8 (8T) turns to form nanograins with unsaturated and saturated plastic deformation, respectively. After 3.4MeV Ni ion irradiation at 500 °C, grain growth was observed in both HPT-processed samples. The microstructural evolution is dependent on pre-irradiation HPT processing, with the 8T sample showing stronger radiation tolerance against dislocation development and hardness changes, observed through transmission electron microscopy and nanoindentation, respectively. This radiation resistance is attributed to a unique nanodomain microstructure formed within the radiation-coarsened grains of the 8T sample. Microstructural and microchemical analysis suggested both HPT process and the alloy chemistry played roles in the nanodomain formation. | Experimentally determined microstructural and micromechanical characteristics and the microstructure-based hardness prediction by combining Hall-Petch and dispersed barrier models. | /home/shared/llm-extraction-pipeline/articles_all/10.1016.j.scriptamat.2023.115628/tables/Table 1.csv |  | [ { "original": "8T", "standardized": "CoCrFeNiMn", "confidence": "high" }, { "original": "1T", "standardized": "CoCrFeNiMn", "confidence": "high" } ]
./10.1016.j.scriptamat.2023.115683 | CCA | Crystallography of a new Mn(V,Ti,Al)2O4 compositionally complex spinel oxide in a BCC compositionally complex alloy | The concept of compositionally complex alloy (CCA) has recently been applied in developing compositionally complex oxide (CCO). In this contribution, we discovered a new CCO with a spinel structure that is embedded in a new body-centered cubic CCA matrix. The crystal structure of the newly found CCO is characterized by neutron diffraction and high-resolution transmission electron microscopy. It is found that the chemical formula of the new CCO is Mn(V,Ti,Al)2O4, where the Mn atoms occupy the tetrahedral position while the V, Ti and Al atoms share the octahedral sites. The elements that take the octahedral sites are interchangeable. The mechanical behavior was characterized by nano-indentation experiments and the localized strength of CCA is effectively promoted with the existence of CCO. The present work illustrates that the combination of new CCO with new CCA matrix could be a new strategy to develop new oxide-metal composites. | The concept of compositionally complex alloy (CCA) has recently been applied in developing compositionally complex oxide (CCO). In this contribution, we discovered a new CCO with a spinel structure that is embedded in a new body-centered cubic CCA matrix. The crystal structure of the newly found CCO is characterized by neutron diffraction and high-resolution transmission electron microscopy. It is found that the chemical formula of the new CCO is Mn(V,Ti,Al)2O4, where the Mn atoms occupy the tetrahedral position while the V, Ti and Al atoms share the octahedral sites. The elements that take the octahedral sites are interchangeable. The mechanical behavior was characterized by nano-indentation experiments and the localized strength of CCA is effectively promoted with the existence of CCO. The present work illustrates that the combination of new CCO with new CCA matrix could be a new strategy to develop new oxide-metal composites. | The actual chemical composition of CCA and region A. Oxygen content in CCA is not concluded. | /home/shared/llm-extraction-pipeline/articles_all/10.1016.j.scriptamat.2023.115683/tables/Table 1.csv |  | [ { "original": "CCA", "standardized": "CCA", "confidence": "high" } ]
./10.1016.j.seppur.2021.119682 | Si-CrMnFeNiAl | Enhanced boron removal by CrMnFeNi-based high-entropy alloys during purification of silicon | A novel approach is proposed to prepare high-purity Si by enhancing B removal from metallurgical-grade Si with high-entropy alloys as solvents. CrMnFeNiM (M = Al, Co, Ti, and Cu) alloy is melted with metallurgical-grade Si at 1773 K. After a period of holding time, the recrystallization of high-purity Si is realized by electromagnetic directional solidification. High-purity Si enrich in the upper region of the sample, and impurities precipitate in the bottom Si-based alloy. The enrichment percentage of Si is more than 92.9%, up to 97.4%. The maximum distribution ratio and minimum segregation coefficient of B are obtained in Si-CrMnFeNiAl solvent, which are 19.9 and 0.036, respectively. The primary cause why Si-20 at. %CrMnFeNiAl solvent stands out is that the activity coefficients of metals and B in the melt are large, which makes the formation of boride easier. This method provides a potential possibility for improving the B removal effect and reducing the cost to prepare high-purity Si. | A novel approach is proposed to prepare high-purity Si by enhancing B removal from metallurgical-grade Si with high-entropy alloys as solvents. CrMnFeNiM (M = Al, Co, Ti, and Cu) alloy is melted with metallurgical-grade Si at 1773 K. After a period of holding time, the recrystallization of high-purity Si is realized by electromagnetic directional solidification. High-purity Si enrich in the upper region of the sample, and impurities precipitate in the bottom Si-based alloy. The enrichment percentage of Si is more than 92.9%, up to 97.4%. The maximum distribution ratio and minimum segregation coefficient of B are obtained in Si-CrMnFeNiAl solvent, which are 19.9 and 0.036, respectively. The primary cause why Si-20 at. %CrMnFeNiAl solvent stands out is that the activity coefficients of metals and B in the melt are large, which makes the formation of boride easier. This method provides a potential possibility for improving the B removal effect and reducing the cost to prepare high-purity Si. | The distribution of the elements in the Si-20 at.%HEAs solvents. | /home/shared/llm-extraction-pipeline/articles_all/10.1016.j.seppur.2021.119682/tables/Table A1.csv |  | [ { "original": "Si-CrMnFeNiAl", "standardized": "Si-CrMnFeNiAl", "confidence": "low" } ]
./10.1016.j.sna.2015.10.044 | 10nm ¦ 30nm ¦ 80nm ¦ 100nm | Manifestation of martensitic phase transformation and magneto-caloric properties in high quality magnetron sputtered Ni-Mn-In//Si ultra thin films | Ultrathin films of Ni-Mn-In with thickness ranging from 100nm down to 10nm deposited on Si (100) were investigated for thickness dependence of martensitic phase transformation and their magnetic properties. X-ray diffraction (XRD) patterns and transmission electron microscopy (TEM) revealed the (220) oriented austenitic cubic phase growth of 10-80nm Ni-Mn-In thin films. In contrast a signature of martensitic phase along with austenite phase was observed in 100nm sputtered coated Ni-Mn-In thin films. A systematic magnetization versus temperature (M-T) study of Ni-Mn-In thin films implies that martensitic transformation is possible down to 30nm. It also suggests the reduction in martensitic transformation temperatures (M f & A s) along with an increase in magneto-structural transition temperature course with decreasing film thickness. The magnetocaloric curves evaluated from isothermal magnetization study showed an increase in magnetic entropy change (ΔS m) with increasing film thickness, a maximum attainable ΔS m =0.114mJ/cc.K was observed for 100nm thin film at 240K as Ni-Mn-In endures a transition from martensitic phase to austenitic phase with a concomitant magnetic ordering. A shift in ΔS m maxima towards higher temperature with increase in film thickness was also observed from magneto-caloric graphs. The R-T measurements performed to investigate the martensitic to austenitic phase transition were in good agreement with thermo-magnetic curves. The tuning of martensitic phase transformation of Ni-Mn-In opens up a new possibility for the wide range working of many spintronics devices like magneto-electric random access memory (MERAM). | Ultrathin films of Ni-Mn-In with thickness ranging from 100nm down to 10nm deposited on Si (100) were investigated for thickness dependence of martensitic phase transformation and their magnetic properties. X-ray diffraction (XRD) patterns and transmission electron microscopy (TEM) revealed the (220) oriented austenitic cubic phase growth of 10-80nm Ni-Mn-In thin films. In contrast a signature of martensitic phase along with austenite phase was observed in 100nm sputtered coated Ni-Mn-In thin films. A systematic magnetization versus temperature (M-T) study of Ni-Mn-In thin films implies that martensitic transformation is possible down to 30nm. It also suggests the reduction in martensitic transformation temperatures (M f & A s) along with an increase in magneto-structural transition temperature course with decreasing film thickness. The magnetocaloric curves evaluated from isothermal magnetization study showed an increase in magnetic entropy change (ΔS m) with increasing film thickness, a maximum attainable ΔS m =0.114mJ/cc.K was observed for 100nm thin film at 240K as Ni-Mn-In endures a transition from martensitic phase to austenitic phase with a concomitant magnetic ordering. A shift in ΔS m maxima towards higher temperature with increase in film thickness was also observed from magneto-caloric graphs. The R-T measurements performed to investigate the martensitic to austenitic phase transition were in good agreement with thermo-magnetic curves. The tuning of martensitic phase transformation of Ni-Mn-In opens up a new possibility for the wide range working of many spintronics devices like magneto-electric random access memory (MERAM). | Different parameters calculated from structural, transport and magnetocaloric properties of Ni-Mn-In thin films. | /home/shared/llm-extraction-pipeline/articles_all/10.1016.j.sna.2015.10.044/tables/Table 1.csv |  | [ { "original": "10nm", "standardized": "10nm", "confidence": "high" }, { "original": "30nm", "standardized": "30nm", "confidence": "high" }, { "original": "80nm", "standardized": "80nm", "confidence": "high" }, { "original": "100nm", "standardized": "100nm", "confidence": "high" } ]
./10.1016.j.snb.2024.135337 | AChE-NF/PtPdRhCuMn HEA NTs/GCE | Rational construction of ultrathin PtPdRhCuM (M=Mn, Co or Ni) high entropy alloy nanotubes with rich defects for enhanced electrochemical activity: Electrochemical aldicarb sulfone sensing | The assembly process of the proposed electrochemical biosensor is shown inScheme 1C. Initially, the bare GCE was repeatedly polished by alumina slurry and washed with ultra-high-purity water and absolute ethanol. Next, the bare GCE was electrochemically cleaned in H2SO4(100 mM) solution by scanning potential range of 0.2 V ∼ 1.0 V, and dried by high-purity nitrogen. Afterward, the cleaned GC electrode surface was coated with 5 μL of the uniformly dispersed PtPdRhCuMn HEA NTs (4 mg mL-1) solution to obtain the PtPdRhCuMn HEA NTs/GCE. Before the modification, the PtPdRhCuMn HEA NTs solution were treated by ultrasonic to ensure the PtPdRhCuMn HEA NTs solution with good dispersibility and uniformity. Subsequently, AChE (2 μL, 100 U/mL) and nafion (NF, 0.5 wt%, 3 μL) solution were further modified on PtPdRhCuMn HEA NTs/GCE surface. The fabricated AChE-NF/PtPdRhCuMn HEA NTs/GCE was incubated with a suite of concentrations of aldicarb sulfone for 15 mins before pesticide detection. | Tremendous efforts have been put into exploring high-entropy alloys (HEAs) for electrocatalysis, which is considered to be a pivotal cornerstone for electrochemical energy conversion. Nevertheless, HEAs have not been employed for electrochemical biosensing and the precise construction of low-dimensional architectures for HEAs is still challenging. Herein, ultrathin quinary PtPdRhCuM (M= Mn, Co or Ni) HEA nanotubes (NTs) with noticeable lattice distortion as well as rich defect sites were controllably synthesized by a template-triggered strategy combining galvanic exchange process, co-reduction pathway and the dealloying technology. Owing to the diversity of composition, high mixing entropy, intrinsic electronic conductivity, and complexity of surface structure, the PtPdRhCuM (M= Mn, Co or Ni) HEA exhibits remarkable physicochemical property and serves as an ultrasensitive sensing layer for the determination of aldicarb sulfone. The acetylcholinesterase (AChE)-Nafion/PtPdRhCuMn HEA NTs-based biosensor possessed a wide detection range of 0.45 pM - 45 nM with a low detection limit of 86.5 fM for aldicarb sulfone. Moreover, the established biosensor was applicable to pesticides in real food samples (apple and cucumber) with excellent recoveries (99.87 - 101.49% and 97.95 - 104.56%). This work forms the foundation for employing HEAs as electrode material for widespread applications such as electrochemical aldicarb sulfone sensing. | Comparisons of analytical performances of this fabricated biosensor with other relevant alloy or HEA-based sensors. | /home/shared/llm-extraction-pipeline/articles_all/10.1016.j.snb.2024.135337/tables/Table 2.csv |  | [ { "original": "AChE-NF/PtPdRhCuMn HEA NTs/GCE", "standardized": "PtPdRhCuMn", "confidence": "high" } ]
./10.1016.j.solmat.2020.110444 | SS | A novel multilayer high temperature colored solar absorber coating based on high-entropy alloy MoNbHfZrTi: Optimized preparation and chromaticity investigation | High-entropy alloys films with the composition of MoNbHfZrTiN and MoNbHfZrTiON are fabricated by a reactive RF magnetron sputtering, which have a good solar spectral selectivity and are used for solar thermal absorption coatings. By changing the flow rate of Ar/N2/O2, the metallic content of each layer of the coatings can be controlled, which forms the MoNbHfZrTiN layer with high metallic content and the MoNbHfZrTiON layer with low metallic content. By tailoring the deposition parameters, a novel Al/MoNbHfZrTiN/MoNbHfZrTiON/SiO2 coating has been successfully deposited on SS substrate for the purpose of shifting the absorption edge to the higher wavelength. The coating exhibits a high absorptance of 0.935 and a low emittance of 0.09. The colors and optical properties of layer-added coatings are studied, and the color coordinates are drawn in the chromaticity diagram. By controlling the thickness of MoNbHfZrTiON and SiO2 layers, the colored Al/MoNbHfZrTiN/MoNbHfZrTiON/SiO2 coatings are fabricated. | High-entropy alloys films with the composition of MoNbHfZrTiN and MoNbHfZrTiON are fabricated by a reactive RF magnetron sputtering, which have a good solar spectral selectivity and are used for solar thermal absorption coatings. By changing the flow rate of Ar/N2/O2, the metallic content of each layer of the coatings can be controlled, which forms the MoNbHfZrTiN layer with high metallic content and the MoNbHfZrTiON layer with low metallic content. By tailoring the deposition parameters, a novel Al/MoNbHfZrTiN/MoNbHfZrTiON/SiO2 coating has been successfully deposited on SS substrate for the purpose of shifting the absorption edge to the higher wavelength. The coating exhibits a high absorptance of 0.935 and a low emittance of 0.09. The colors and optical properties of layer-added coatings are studied, and the color coordinates are drawn in the chromaticity diagram. By controlling the thickness of MoNbHfZrTiON and SiO2 layers, the colored Al/MoNbHfZrTiN/MoNbHfZrTiON/SiO2 coatings are fabricated. | Absorptance, emittance and spectral selectivity of stainless steel and layer-added coating. | /home/shared/llm-extraction-pipeline/articles_all/10.1016.j.solmat.2020.110444/tables/Table 3.csv |  | [ { "original": "SS", "standardized": "SS", "confidence": "high" } ]
./10.1016.j.solmat.2020.110444 | SS/Al/MoNbHfZrTiN/MoNbHfZrTiON | A novel multilayer high temperature colored solar absorber coating based on high-entropy alloy MoNbHfZrTi: Optimized preparation and chromaticity investigation | Numerous coatings are prepared by changing the gas flow rate of N2/O2. During the deposition process, the MoNbHfZrTi target power is preserved at 180 W and deposition time is maintained at 28 min. The reflectance spectra of these coatings are a function of N2/O2flow rate. Table 2 lists the different N2/O2flow rate. From the Fig. 5 (a-b), the absorption edge of those samples is located at 598 nm, 826 nm, 864 nm, 995 nm for the S1, S2, S3 and S4, respectively. Fig. 5(c) shows the relationship among absorptance, emittance and N2/O2flow rate. The S3 has the highest solar absorptance. When the gas flow rate is further increased, the coating has a lower absorptance. With an aim to satisfy the requirement of the spectral selective absorption performance, the optimized N2and O2flow rate for SS/Al/MoNbHfZrTiN/MoNbHfZrTiON coating are 9 sccm and 4 sccm, respectively. The optimized SS/Al/MoNbHfZrTiN/MoNbHfZrTiON coating illustrates the highest absorptance of 0.875 and a lowest emittance of 0.09. The ultimate thickness of MoNbHfZrTiON layer is 21 nm. | High-entropy alloys films with the composition of MoNbHfZrTiN and MoNbHfZrTiON are fabricated by a reactive RF magnetron sputtering, which have a good solar spectral selectivity and are used for solar thermal absorption coatings. By changing the flow rate of Ar/N2/O2, the metallic content of each layer of the coatings can be controlled, which forms the MoNbHfZrTiN layer with high metallic content and the MoNbHfZrTiON layer with low metallic content. By tailoring the deposition parameters, a novel Al/MoNbHfZrTiN/MoNbHfZrTiON/SiO2 coating has been successfully deposited on SS substrate for the purpose of shifting the absorption edge to the higher wavelength. The coating exhibits a high absorptance of 0.935 and a low emittance of 0.09. The colors and optical properties of layer-added coatings are studied, and the color coordinates are drawn in the chromaticity diagram. By controlling the thickness of MoNbHfZrTiON and SiO2 layers, the colored Al/MoNbHfZrTiN/MoNbHfZrTiON/SiO2 coatings are fabricated. | Absorptance, emittance and spectral selectivity of stainless steel and layer-added coating. | /home/shared/llm-extraction-pipeline/articles_all/10.1016.j.solmat.2020.110444/tables/Table 3.csv |  | [ { "original": "SS/Al/MoNbHfZrTiN/MoNbHfZrTiON", "standardized": "SS/Al/MoNbHfZrTiN/MoNbHfZrTiON", "confidence": "high" } ]
./10.1016.j.solmat.2020.110444 | SS/Al ¦ SS/Al/MoNbHfZrTiN | A novel multilayer high temperature colored solar absorber coating based on high-entropy alloy MoNbHfZrTi: Optimized preparation and chromaticity investigation | Numerous experiments are performed to study the influence of N2flow rate on MoNbHfZrTiN layer. During the sputtering process, the deposition time is kept constant at 22 min and the N2flow rate is varied. Fig. 4 shows the reflectance spectra of SS/Al/MoNbHfZrTiN coating with a different N2flow rate. The MoNbHfZrTiN layer deposited at 2 sccm has a high reflectance in the visible wavelength range. Hence, the coating has a more lower absorptance compared with the coating deposited at 2 sccm. Experimental results indicate that further increased N2flow rate will result in a more lower absorptance. Therefore, the SS/Al/MoNbHfZrTiN coating shows a maximum absorptance (0.77) and a lowest emittance (0.08) when the deposition time is 22 min and the N2flow rate is 1sccm. The ultimate thickness of MoNbHfZrTiN layer is 30 nm. | High-entropy alloys films with the composition of MoNbHfZrTiN and MoNbHfZrTiON are fabricated by a reactive RF magnetron sputtering, which have a good solar spectral selectivity and are used for solar thermal absorption coatings. By changing the flow rate of Ar/N2/O2, the metallic content of each layer of the coatings can be controlled, which forms the MoNbHfZrTiN layer with high metallic content and the MoNbHfZrTiON layer with low metallic content. By tailoring the deposition parameters, a novel Al/MoNbHfZrTiN/MoNbHfZrTiON/SiO2 coating has been successfully deposited on SS substrate for the purpose of shifting the absorption edge to the higher wavelength. The coating exhibits a high absorptance of 0.935 and a low emittance of 0.09. The colors and optical properties of layer-added coatings are studied, and the color coordinates are drawn in the chromaticity diagram. By controlling the thickness of MoNbHfZrTiON and SiO2 layers, the colored Al/MoNbHfZrTiN/MoNbHfZrTiON/SiO2 coatings are fabricated. | Absorptance, emittance and spectral selectivity of stainless steel and layer-added coating. | /home/shared/llm-extraction-pipeline/articles_all/10.1016.j.solmat.2020.110444/tables/Table 3.csv |  | [ { "original": "SS/Al", "standardized": "SS/Al", "confidence": "high" }, { "original": "SS/Al/MoNbHfZrTiN", "standardized": "SS/Al/MoNbHfZrTiN", "confidence": "high" } ]
./10.1016.j.solmat.2020.110444 | SS/Al/MoNbHfZrTiN/MoNbHfZrTiON/SiO2 | A novel multilayer high temperature colored solar absorber coating based on high-entropy alloy MoNbHfZrTi: Optimized preparation and chromaticity investigation | The MoNbHfZrTiON layer acts as the interference absorption layer, which makes the absorptance reach the value of 0.870 and the emittance increase to 0.09. The reflectance of the SS/Al/MoNbHfZrTiN/MoNbHfZrTiON coatings is drastically decreased to 10% from 0.56 to 1.2 μm. Specifically, the reflectance is almost zero from 0.6 to 0.9 μm. After the incorporation of SiO2layer, the SS/Al/MoNbHfZrTiN/MoNbHfZrTiON/SiO2solar absorber coatings exhibit a high absorptance of 0.935 and a low emittance of 0.09. The reflectance spectra of the SS/Al/MoNbHfZrTiN/MoNbHfZrTiON/SiO2coatings show two interference minima at 0.6 and 1.5 μm, respectively. One of the values of interference minima is 0, and the other is 2%. A sharp absorption edge is yielded at 1452 nm, which makes low reflectance from 0.3 to 2 μm. It can be observed that the absorption edge of successive layer-added coatings shifting to a higher wavelength, as illustrated in Fig. 7(b) . | High-entropy alloys films with the composition of MoNbHfZrTiN and MoNbHfZrTiON are fabricated by a reactive RF magnetron sputtering, which have a good solar spectral selectivity and are used for solar thermal absorption coatings. By changing the flow rate of Ar/N2/O2, the metallic content of each layer of the coatings can be controlled, which forms the MoNbHfZrTiN layer with high metallic content and the MoNbHfZrTiON layer with low metallic content. By tailoring the deposition parameters, a novel Al/MoNbHfZrTiN/MoNbHfZrTiON/SiO2 coating has been successfully deposited on SS substrate for the purpose of shifting the absorption edge to the higher wavelength. The coating exhibits a high absorptance of 0.935 and a low emittance of 0.09. The colors and optical properties of layer-added coatings are studied, and the color coordinates are drawn in the chromaticity diagram. By controlling the thickness of MoNbHfZrTiON and SiO2 layers, the colored Al/MoNbHfZrTiN/MoNbHfZrTiON/SiO2 coatings are fabricated. | Absorptance, emittance and spectral selectivity of stainless steel and layer-added coating. | /home/shared/llm-extraction-pipeline/articles_all/10.1016.j.solmat.2020.110444/tables/Table 3.csv |  | [ { "original": "SS/Al/MoNbHfZrTiN/MoNbHfZrTiON/SiO2", "standardized": "SS/Al/MoNbHfZrTiN/MoNbHfZrTiON/SiO2", "confidence": "high" } ]
./10.1016.j.solmat.2020.110444 | Al/MoNbHfZrTiN/MoNbHfZrTiON/SiO2 | A novel multilayer high temperature colored solar absorber coating based on high-entropy alloy MoNbHfZrTi: Optimized preparation and chromaticity investigation | High-entropy alloys films with the composition of MoNbHfZrTiN and MoNbHfZrTiON are fabricated by a reactive RF magnetron sputtering, which have a good solar spectral selectivity and are used for solar thermal absorption coatings. By changing the flow rate of Ar/N2/O2, the metallic content of each layer of the coatings can be controlled, which forms the MoNbHfZrTiN layer with high metallic content and the MoNbHfZrTiON layer with low metallic content. By tailoring the deposition parameters, a novel Al/MoNbHfZrTiN/MoNbHfZrTiON/SiO2 coating has been successfully deposited on SS substrate for the purpose of shifting the absorption edge to the higher wavelength. The coating exhibits a high absorptance of 0.935 and a low emittance of 0.09. The colors and optical properties of layer-added coatings are studied, and the color coordinates are drawn in the chromaticity diagram. By controlling the thickness of MoNbHfZrTiON and SiO2 layers, the colored Al/MoNbHfZrTiN/MoNbHfZrTiON/SiO2 coatings are fabricated. | High-entropy alloys films with the composition of MoNbHfZrTiN and MoNbHfZrTiON are fabricated by a reactive RF magnetron sputtering, which have a good solar spectral selectivity and are used for solar thermal absorption coatings. By changing the flow rate of Ar/N2/O2, the metallic content of each layer of the coatings can be controlled, which forms the MoNbHfZrTiN layer with high metallic content and the MoNbHfZrTiON layer with low metallic content. By tailoring the deposition parameters, a novel Al/MoNbHfZrTiN/MoNbHfZrTiON/SiO2 coating has been successfully deposited on SS substrate for the purpose of shifting the absorption edge to the higher wavelength. The coating exhibits a high absorptance of 0.935 and a low emittance of 0.09. The colors and optical properties of layer-added coatings are studied, and the color coordinates are drawn in the chromaticity diagram. By controlling the thickness of MoNbHfZrTiON and SiO2 layers, the colored Al/MoNbHfZrTiN/MoNbHfZrTiON/SiO2 coatings are fabricated. | Effect of 2 h (in vacuum) annealing on the optical properties of the Al/MoNbHfZrTiN/MoNbHfZrTiON/SiO2 coating. | /home/shared/llm-extraction-pipeline/articles_all/10.1016.j.solmat.2020.110444/tables/Table 5.csv |  | [ { "original": "Al/MoNbHfZrTiN/MoNbHfZrTiON/SiO2", "standardized": "Al/MoNbHfZrTiN/MoNbHfZrTiON/SiO2", "confidence": "high" } ]
./10.1016.j.solmat.2021.111222 | SS304 | Hot corrosion behavior of refractory high entropy alloys in molten chloride salt for concentrating solar power systems | Refractory high entropy alloys have recently attracted widespread attention due to their outstanding mechanical properties at elevated temperatures, making them appealing for concentrating solar power and nuclear energy applications. However, their molten salt corrosion behavior has not been reported, which is critical in evaluating their application merit. Here, the corrosion behavior of two recently developed refractory high entropy alloys, namely TaTiVWZr and HfTaTiVZr, was studied in molten 33NaCl-22KCl-45MgCl2 (wt. %) eutectic salt at 450 °C and 650 °C, using potentiodynamic polarization technique. The results were compared with benchmark alloys, namely 304 stainless steel (SS304) and Inconel 718 (IN718). TaTiVWZr refractory high entropy alloy exhibited an order of magnitude lower corrosion current density (I corr = 0.7× 10-3 A cm-2) compared to SS304 (I corr = 9.2 × 10-3 A cm-2) at the higher temperature of 650 °C. The corrosion rate of all the alloys increased with increase in temperature from 450 °C to 650 °C with the exception of TaTiVWZr. The TaTiVWZr alloy showed a corrosion rate of ~ 5 mm/year at 650 °C compared to ~ 110 mm/year for SS304. HfTaTiVZr and IN718 showed comparable corrosion rates in the range of ~ 40 mm/year at 650 °C. The high corrosion resistance of the two refractory high entropy alloys was attributed to a combination of three factors: (i) slower chlorination rate of refractory elements in the molten chloride salt environment driven by thermodynamics, (ii) formation of stable Ta-V and Ta-V-W based complex oxides on their surface, and (iii) Ti/TiCl2 and Zr/ZrCl2 redox couple formation which retarded the depletion of refractory elements. In contrast, the Cr-, Fe-, and Ni-based surface passivation oxides for SS304 and IN718 were less protective in the molten salt environment, particularly at the higher temperature of 650 °C. | Refractory high entropy alloys have recently attracted widespread attention due to their outstanding mechanical properties at elevated temperatures, making them appealing for concentrating solar power and nuclear energy applications. However, their molten salt corrosion behavior has not been reported, which is critical in evaluating their application merit. Here, the corrosion behavior of two recently developed refractory high entropy alloys, namely TaTiVWZr and HfTaTiVZr, was studied in molten 33NaCl-22KCl-45MgCl2 (wt. %) eutectic salt at 450 °C and 650 °C, using potentiodynamic polarization technique. The results were compared with benchmark alloys, namely 304 stainless steel (SS304) and Inconel 718 (IN718). TaTiVWZr refractory high entropy alloy exhibited an order of magnitude lower corrosion current density (I corr = 0.7× 10-3 A cm-2) compared to SS304 (I corr = 9.2 × 10-3 A cm-2) at the higher temperature of 650 °C. The corrosion rate of all the alloys increased with increase in temperature from 450 °C to 650 °C with the exception of TaTiVWZr. The TaTiVWZr alloy showed a corrosion rate of ~ 5 mm/year at 650 °C compared to ~ 110 mm/year for SS304. HfTaTiVZr and IN718 showed comparable corrosion rates in the range of ~ 40 mm/year at 650 °C. The high corrosion resistance of the two refractory high entropy alloys was attributed to a combination of three factors: (i) slower chlorination rate of refractory elements in the molten chloride salt environment driven by thermodynamics, (ii) formation of stable Ta-V and Ta-V-W based complex oxides on their surface, and (iii) Ti/TiCl2 and Zr/ZrCl2 redox couple formation which retarded the depletion of refractory elements. In contrast, the Cr-, Fe-, and Ni-based surface passivation oxides for SS304 and IN718 were less protective in the molten salt environment, particularly at the higher temperature of 650 °C. | Summary of corrosion potential (Ecorr) and corrosion current density (Icorr) with average and standard deviation for all the alloys obtained from potentiodynamic polarization experiments in 33NaCl-22KCl-45MgCl2 (wt. %) salt at 450 degC and 650 degC. | /home/shared/llm-extraction-pipeline/articles_all/10.1016.j.solmat.2021.111222/tables/Table 1.csv |  | [ { "original": "SS304", "standardized": "SS304", "confidence": "high" } ]
./10.1016.j.ssc.2010.02.022 | Ni50-xMn38+xSb12 | Large reversible high-temperature magnetocaloric effect in Ni 50 - x Mn 38 + x Sb 12 alloys | The Ni-based ferromagnetic shape memory alloys have attracted much attention, because of their huge magnetic-field-induced strains and giant MCE[18-20]due to a martensitic transformation. In our previous work, it was found that nominal Ni49Mn39Sb12(or Ni49.5Mn38.6Sb11.9, according to microanalysis) alloy displaysΔSm=6.15Jkg-1K-1for a magnetic-field change from 0 to 1 T with negligible hysteresis loss, as it transforms from a low-temperature martensitic phase to a high-temperature austenitic one[21]. In this paper, we report the effect of tuning the Ni/Mn ratio on the Curie temperatures, magnetization and MCE, related to the second-order paramagnetic to ferromagnetic transition, in Ni50-xMn38+xSb12alloys. Large reversible magnetic entropy change ofΔSm=5.21Jkg-1K-1is observed at 347 K in nominal Ni49Mn39Sb12alloy, which indicates that it might be a promising candidate for magnetic refrigerant application above room temperature. | Accompanied by a second-order paramagnetic to ferromagnetic transition, a large reversible negative Δ S m above room temperature has been observed in Ni 50 - x Mn 38 + x Sb 12 alloys besides low-field magnetic entropy change Δ S m around/below room temperature. A - Δ S m max of 5.21 J kg-1 K-1 is acquired at 347 K in nominal Ni 49 Mn 39 Sb 12 alloy for a magnetic-field change from 0 to 5 T, with a refrigerant capacity of 184 J kg-1. The large reversible Δ S M and the high reversible refrigerant capacity indicate that Ni 49 Mn 39 Sb 12 alloy may be a promising candidate for magnetic refrigeration above room temperature. | Values of the lattice constant (a), the Curie temperature (Tc), the refrigeration capacity (RC), and magnetic entropy changes -DSm of the Ni50-xMn38+xSb12 alloys with x=-1, 0, 1, and 2, respectively, for the magnetic-field changes of 5 T. | /home/shared/llm-extraction-pipeline/articles_all/10.1016.j.ssc.2010.02.022/tables/Table 1.csv |  | [ { "original": "Ni50-xMn38+xSb12", "standardized": "Ni50-xMn38+xSb12", "confidence": "high" } ]
./10.1016.j.ssc.2012.01.032 | Mg2Si1-xSnx | Elastic and vibrational properties of Mg2Si1-x Sn x alloy from first principles calculations | Magnesium silicide (Mg2Si) is an intermediate thermoelectric material with maximum operating temperature of around 600 K and has potential applications in high temperature thermoelectric devices[1]. Also attraction of Mg2Si is due to its non-toxicity and high abundance of the constituent elements. However, the thermal conductivity of pure Mg2Si compounds is about 6-8 Wm-1K-1[2], that is too large to result in a good thermoelectric performance. To reduce its thermal conductivity, Mg2BIV(BIV=Si,Ge,Sn) solid solutions are generally applied. A continuous series of solid solutions in Mg2Si1-xGexhas been reported[1]. But no solid solutions are found in the0.4<x<0.6range for Mg2Si1-xSnxand0.3<x<0.5for Mg2Ge1-xSnx[1]. Because of a large difference of atomic mass between Mg2Si and Mg2Sn, it bas been shown that their solid solutions in the Mg2Si1-xSnxsystem have the lowest lattice thermal conductivity[2,3]. Therefore, this system is more promising for possessing good thermoelectric performance than the two end systems. Also experimental reports show that Mg2Si1-xSnxsolid solutions can achieve aZTvalue of 1.2 for bulk crystals[2]and up to 1.4 for bulk nano-structured materials[4]. | The structural, elastic and phonon properties of Mg2Si1-x Sn x alloy are investigated by performing density functional theory and density functional perturbation theory calculations. The calculated lattice parameter increases with the increase of Sn content obeying Vegard’s Law that is in good agreement with available experimental data. Shear modulus, Young’s modulus and sound velocities are determined from the obtained elastic constants. Phonon dispersion curves show a pronounced softening with increasing of Sn content. The softening mechanism has been discussed based upon the element mass and bond strength. Besides, phonon contribution to the Helmholtz free energy, the entropy and the constant-volume heat capacity are calculated within the harmonic approximation based on the calculated phonon density of states. Results show Mg2Si1-x Sn x is thermodynamically more stable with higher Sn content. | The elastic constants (Cij), bulk modulus (B), shear modulus (G) and Young's modulus (E) all expressed in GPa and mean sound velocity (u) in km/s for Mg2Si1-xSnx. | /home/shared/llm-extraction-pipeline/articles_all/10.1016.j.ssc.2012.01.032/tables/Table 1.csv |  | [ { "original": "Mg2Si1-xSnx", "standardized": "Mg2Si1-xSnx", "confidence": "low" } ]
./10.1016.j.ssc.2016.06.011 | Mn1-xAlxCoGe | Enhancement of Curie temperature and transition temperature range induced by Al doping in Mn1-xAlxCoGe | Mn1-xAlxCoGe alloys with a second order transition were produced by arc-melting method. The substitution of Mn by Al increased the Curie temperature (T C) from 260.5K to 300.8K, the magnetic entropy change (¦ΔS M¦) decreased from 3.78J·Kg-1K-1 to 2.35J·Kg-1K-1 under a field change of Δμ0H=5T. In addition, the ¦ΔS M¦ well linearly depends on the H 2/3 around T C. Furthermore, the relative cooling power (RCP) can reach 242.3J·Kg-1 with a large full width at half maximum of ¦ΔS M¦ (75.5K) for x=0.02. The decrease of ¦ΔS M¦ is explained by the corresponding monotonical decrease of magnetic moment per formula unit. | Mn1-xAlxCoGe alloys with a second order transition were produced by arc-melting method. The substitution of Mn by Al increased the Curie temperature (T C) from 260.5K to 300.8K, the magnetic entropy change (¦ΔS M¦) decreased from 3.78J·Kg-1K-1 to 2.35J·Kg-1K-1 under a field change of Δμ0H=5T. In addition, the ¦ΔS M¦ well linearly depends on the H 2/3 around T C. Furthermore, the relative cooling power (RCP) can reach 242.3J·Kg-1 with a large full width at half maximum of ¦ΔS M¦ (75.5K) for x=0.02. The decrease of ¦ΔS M¦ is explained by the corresponding monotonical decrease of magnetic moment per formula unit. | Transition temperature TC, thcw, e/a, Ms(5K), uf.u., S(0,0), S(0,1) and k as a function of x content for Mn1-xAlxCoGe. | /home/shared/llm-extraction-pipeline/articles_all/10.1016.j.ssc.2016.06.011/tables/Table 1.csv |  | [ { "original": "Mn1-xAlxCoGe", "standardized": "Mn1-xAlxCoGe", "confidence": "high" } ]
./10.1016.j.ssc.2023.115236 | CoCrFeMnNi HEA | Mechanical properties and deformation behavior of equiatomic CoCrFeMnNi high-entropy alloy foam: A molecular dynamics study | In recent years, the aerospace and mechanical industries have employed metal foams for High Energy Capacity applications. However, the porous nature of such metallic foams results in a drop in tensile properties. High Entropy Alloys (HEAs) have been reported to overcome the strength-ductility trade-off as opposed to conventional metals and their alloys. Based on this, an equiatomic nano porous CoCrFeMnNi HEA is investigated using molecular dynamics simulation to elucidate the deformation behavior and mechanical performance at different atom distributions, percent porosity, and pore locations. The findings indicated that the mechanical properties are independent of atom distributions. However, with an increase in percent porosity, a decline in the ultimate tensile strength was observed. Up to 66% reduction in tensile strength was recorded. A similar trend was observed under temperature variations. By varying pore location, either within or on the structure, the pores within the foam structure led to a significant reduction in properties. The deformation mechanism of the HEA foam was established via analyses of the dislocation distributions, stacking faults, crack nucleation, and propagation. The findings offer new insights for material design to produce high-performance HEA foams and a comprehension of its failure mechanism under loading. | In recent years, the aerospace and mechanical industries have employed metal foams for High Energy Capacity applications. However, the porous nature of such metallic foams results in a drop in tensile properties. High Entropy Alloys (HEAs) have been reported to overcome the strength-ductility trade-off as opposed to conventional metals and their alloys. Based on this, an equiatomic nano porous CoCrFeMnNi HEA is investigated using molecular dynamics simulation to elucidate the deformation behavior and mechanical performance at different atom distributions, percent porosity, and pore locations. The findings indicated that the mechanical properties are independent of atom distributions. However, with an increase in percent porosity, a decline in the ultimate tensile strength was observed. Up to 66% reduction in tensile strength was recorded. A similar trend was observed under temperature variations. By varying pore location, either within or on the structure, the pores within the foam structure led to a significant reduction in properties. The deformation mechanism of the HEA foam was established via analyses of the dislocation distributions, stacking faults, crack nucleation, and propagation. The findings offer new insights for material design to produce high-performance HEA foams and a comprehension of its failure mechanism under loading. | Average Ultimate Tensile Strength (UTS) and Elastic Modulus (Em) of CoCrFeMnNi HEA foams. | /home/shared/llm-extraction-pipeline/articles_all/10.1016.j.ssc.2023.115236/tables/Table 1.csv |  | [ { "original": "CoCrFeMnNi HEA", "standardized": "CoCrFeMnNi", "confidence": "High" } ]
./10.1016.j.surfcoat.2004.08.023 | HE7 ¦ HE6 | Nanostructured nitride films of multi-element high-entropy alloys by reactive DC sputtering | A multi-cathode ion-assisted DC magnetron sputtering system was used in this study and the details of the setup and operation were described previously[11]. Two high-entropy alloys of Fe-Co-Ni-Cr-Cu-Al-Mn (designated as HE7) and Fe-Co-Ni-Cr-Cu-Al0.5(designated as HE6) were used as targets. The first one was prepared in a vacuum furnace (base pressure was about 1.33 Pa), while the other in an ambient air furnace. EDS analysis of these two targets shown in Table 1 indicates that all the constituent elements are well mixed. Two targets were mechanically polished and shaped into discs of 5 cm in diameter and 0.6 cm in thickness. The distance from the target to substrate holder is about 7 cm. The substrates for the films included polished p-type Si (100) wafers and 304 stainless steel (s.s.) coupons, and they were sequentially cleaned in acetone, alcohol, and hydrofluoric acid (only for silicon wafer) ultrasonically before being placed into the sputtering system. Once the base pressure reached 4×10-4Pa or lower, substrates on the rotating substrate holder (rotating speed=6 rpm) were sputter-etch cleaned using 0.8-0.85 Pa Ar plasma for 10 min with 200 W of RF power. After etch cleaning, the target was pre-sputtered (with the gun shutter closed) using 0.65 Pa Ar plasma for 5 min with 300 W of DC power, and then the gun shutter was opened. Finally, the follow-up film deposition process resumed until the designed time was reached. | Multi-element high-entropy alloys are alloy systems with n (5≤n≤13) principal elements each having an atomic percentage no more than 35%. Using the alloys of Fe-Co-Ni-Cr-Cu-Al-Mn and Fe-Co-Ni-Cr-Cu-Al0.5 as target material in reactive sputtering, nitride films were deposited. The hysteresis curves of the two high-entropy alloys in reactive sputtering are quite different in comparison to those of elements or simple alloys. The film deposition rate decreased with increasing nitrogen gas flow and the highest film thickness was in excess of 2.5 μm. The alloy films are crystalline with structures of a mixed FCC and BCC or simple FCC solid solution, while the crystallinity of the nitride films decreased and approached amorphous with increasing nitrogen gas flow. The composition of the alloy films was similar to their original targets, and the nitrogen content of the nitride films increased with increasing nitrogen flow, to a maximum of 41.1 at.% nitrogen. The values of resistivity of the two alloy films were 108 and 135 μΩ cm, respectively, and those of their nitride films increased with nitrogen flow, to a factor of 3 of the alloy film. The rms surface roughness measured by AFM decreased significantly from 9 to 13 nm for the alloy films to only 1-3 nm for the nitride films. Values of hardness are about 4 GPa for alloy films and about 11 GPa for nitride films. The growth rate, the resistivity, and the hardness of the resulting nitride films were not affected too much by substrate bias due to the amorphous nature of the nitride films. | The chemical composition of HE7 and HE6 targets (by EDS) and their metallic and nitride films (by EPMA) | /home/shared/llm-extraction-pipeline/articles_all/10.1016.j.surfcoat.2004.08.023/tables/Table 1.csv |  | [ { "original": "HE7", "standardized": "FeCoNiCrCuAlMn", "confidence": "High" }, { "original": "HE6", "standardized": "FeCoNiCrCuAl0.5", "confidence": "High" } ]
./10.1016.j.surfcoat.2008.04.067 | MS/MC ¦ MS ¦ MS/MCN 3 ¦ MS/MC/MCN 3 | Corrosion behavior of (Ti-Al-Cr-Si-V) x N y coatings on mild steels derived from RF magnetron sputtering | Fig. 2(a) and (b)show the cross-sectional structure of the MS/MCN 3 and MS/MC/MCN 3 coatings, respectively. By utilizing the electron diffraction in TEM, contrast of the columnar structure of the MCN 3 coating, which was hardly distinguished under SEM, could be enhanced. Although all the coatings revealed a smooth feature under SEM, the columnar structure of the crystallined nitrides was still evident. The white stripes along the nano-columns, as pointed out in Fig. 2(a) , were considered the structural defect originated from PVD process. For the MS/MC/MCN 3 sample, MC metallic coating was deposited as the interlayer. Thickness of this MC layer was confirmed around 110 nm according to Fig. 2(b) . Diffraction patterns of MCN 3 and MC coatings were also investigated by TEM, as shown in Fig. 2(c) . Radius of the diffraction rings of the MCN 3 coating corresponded to the ratio of 1.732:2.000:2.828:3.317:3.464:4.000:4.472, so the f.c.c structure was verified[23]. The broadened ring pattern of the MC coating and the non-contrasted layer in Fig. 2(b) implied its amorphous structure. The results of microstructure and phase identification from TEM analysis are in agreement with those from XRD patterns. | Multi-component metallic (MC) and multi-component nitride (MCN) coatings was deposited on mild steel substrates with the multi-component Ti-Al-Cr-Si-V target by adjusting nitrogen inlet in the sputtering process. Thickness of the coating was controlled around 1.7 μm. Corrosion resistance of the MC and MCN coatings was investigated by Tafel plot and potentiodynamic polarization tests in 3.5% NaCl electrolyte. Although MCN coating exhibited favorable hardness, the corrosion current of the MCN 3 coating (i corr =19.4 μA/cm2) was higher than that of mild steel (i corr =16.4 μA/cm2), indicating poor corrosion resistance and a porous structure derived from sputtering process. From the cross-sectional observation, numerous pinholes were found along the nano-columns in the MCN 3 coating. After introduction of 100 nm MC interlayer, these defects were suppressed and the calculated porosity rate was significantly decreased. The improvements on corrosion potential (E corr =-520 mV) and current (i corr =8.05 μA/cm2) suggested that the MC/MCN coatings provided not only mechanical strength but also satisfactory anti-corrosion properties. | Result of Tafel measurement after immersion of 60 min | /home/shared/llm-extraction-pipeline/articles_all/10.1016.j.surfcoat.2008.04.067/tables/Table 2.csv |  | [ { "original": "MS/MC", "standardized": "MS/MC", "confidence": "high" }, { "original": "MS", "standardized": "MS", "confidence": "high" }, { "original": "MS/MCN 3", "standardized": "MS/MCN 3", "confidence": "high" }, { "original": "MS/MC/MCN 3", "standardized": "MS/MC/MCN 3", "confidence": "high" } ]
./10.1016.j.surfcoat.2009.12.006 | A | Thermal stability of AlCoCrCuFeNi high entropy alloy thin films studied by in-situ XRD analysis | High entropy alloys (HEAs), containing five to thirteen metallic elements, with a concentration in the range of 5 to 35% for each element, exhibit very interesting properties (mechanical, tribological, formability, magnetism...). Their high mixing entropy promotes the formation of random solid solutions, amorphous alloys or nanocrystallized structures. Bulk pieces of these alloys are known to be stable at relatively high temperature (until 800°C). We study the stability of AlCoCrCuFeNi thin film at temperatures in the range 110-810°C. HEA thin films are deposited by magnetron sputtering from mosaic targets. In-situ X-ray diffraction (XRD) performed during annealing evidences damages of the film above 510°C depending on the initial structure (or chemical composition) of the as-deposited HEA. Energy Dispersive Spectroscopy (EDS) and Scanning Electron Microscopy (SEM) analysis carried out before and after annealing show that partial evaporation of the thin film, crystalline phase transformation and chemical reaction with the substrate may take place during annealing. | High entropy alloys (HEAs), containing five to thirteen metallic elements, with a concentration in the range of 5 to 35% for each element, exhibit very interesting properties (mechanical, tribological, formability, magnetism...). Their high mixing entropy promotes the formation of random solid solutions, amorphous alloys or nanocrystallized structures. Bulk pieces of these alloys are known to be stable at relatively high temperature (until 800°C). We study the stability of AlCoCrCuFeNi thin film at temperatures in the range 110-810°C. HEA thin films are deposited by magnetron sputtering from mosaic targets. In-situ X-ray diffraction (XRD) performed during annealing evidences damages of the film above 510°C depending on the initial structure (or chemical composition) of the as-deposited HEA. Energy Dispersive Spectroscopy (EDS) and Scanning Electron Microscopy (SEM) analysis carried out before and after annealing show that partial evaporation of the thin film, crystalline phase transformation and chemical reaction with the substrate may take place during annealing. | Conditions of deposition and chemical composition. | /home/shared/llm-extraction-pipeline/articles_all/10.1016.j.surfcoat.2009.12.006/tables/Table 1.csv |  | [ { "original": "A", "standardized": "A", "confidence": "High" } ]
./10.1016.j.surfcoat.2010.02.045 | VC alloy | Microstructure and mechanical performance of new Al0.5CrFe1.5MnNi0.5 high-entropy alloys improved by plasma nitriding | Two differently-processed Al0.5CrFe1.5MnNi0.5alloys were nitrided and investigated in this study: (1) VC: vacuum melting and casting; (2) VC-H-F: VC plus a homogenizing treatment at 1100°C for 2h followed by furnace cooling. In melting, raw materials for making the alloy were elemental, each with purity at least 99.0wt.%.Table 1shows the nominal and actual compositions of the experimental alloys. It is noted that the VC-H-F alloy has a higher aluminum content but a lower Cr content than VC alloy. This is because the two alloys were cast from two different melts which had some unintended deviation in composition. | Effects of plasma nitriding at 525°C on microstructure and mechanical performance of a brand-new Al0.5CrFe1.5MnNi0.5 high-entropy alloy (HEA) were investigated. This alloy exhibits a large age hardening effect at temperatures from 600 to 800°C and can be well-nitrided in the as-cast condition or the homogenized and furnace-cooled state. The nitrided layer has a thickness around 75μm and a peak hardness level of Hv 1250 near the surface. The nitrided Al0.5CrFe1.5MnNi0.5 alloys exhibit superior adhesive wear resistance to conventional nitrided steels by 25-54 times due to their much thicker highly-hardened layer and higher peak hardness than that of conventional steels. | Chemical compositions (wt.%) of the BCC matrix and Cr-rich phase of the unnitrided VC alloy. | /home/shared/llm-extraction-pipeline/articles_all/10.1016.j.surfcoat.2010.02.045/tables/Table 2.csv |  | [ { "original": "VC alloy", "standardized": "Al0.5CrFe1.5MnNi0.5", "confidence": "high" } ]
./10.1016.j.surfcoat.2010.02.045 | SACM-645 ¦ SKD-61 | Microstructure and mechanical performance of new Al0.5CrFe1.5MnNi0.5 high-entropy alloys improved by plasma nitriding | In this study, a brand-new Al0.5CrFe1.5MnNi0.5HEA was designed without negative copper and expensive cobalt but with a greater content of cheap iron and manganese as compared to AlxCoCrCuFeNi alloy. It could be easily hot forged and also have a high-temperature age hardening behavior to enhance their hardness and strength. Therefore, it has potentials to be applied as structural components and molds. Moreover, it contains a significant amount of strong nitride formers: aluminum, chromium, iron, and manganese showing its high capacity in nitriding hardening. This study used plasma nitriding to further improve surface properties of Al0.5CrFe1.5MnNi0.5alloy. Effects of plasma nitriding on microstructure, properties, and wear resistance were investigated and their mechanisms are discussed. To assess the nitriding improvement for the present alloys, conventional steels, commercial nitriding steel SACM-645, stainless steel 316, and hot-mold steel SKD-61, were also plasma nitrided and compared in terms of surface hardening and wear resistance. | Effects of plasma nitriding at 525°C on microstructure and mechanical performance of a brand-new Al0.5CrFe1.5MnNi0.5 high-entropy alloy (HEA) were investigated. This alloy exhibits a large age hardening effect at temperatures from 600 to 800°C and can be well-nitrided in the as-cast condition or the homogenized and furnace-cooled state. The nitrided layer has a thickness around 75μm and a peak hardness level of Hv 1250 near the surface. The nitrided Al0.5CrFe1.5MnNi0.5 alloys exhibit superior adhesive wear resistance to conventional nitrided steels by 25-54 times due to their much thicker highly-hardened layer and higher peak hardness than that of conventional steels. | Thickness values of the highly-hardened layers of Al0.5CrFe1.5MnNi0.5 alloys, nitriding steel SACM-645, stainless steel 316, and hot-mold steel SKD-61 after nitriding based on two different hardness levels: one exceeds Hv 1000, and the other exceeds Hv 900. | /home/shared/llm-extraction-pipeline/articles_all/10.1016.j.surfcoat.2010.02.045/tables/Table 5.csv |  | [ { "original": "SACM-645", "standardized": "SACM-645", "confidence": "High" }, { "original": "SKD-61", "standardized": "SKD-61", "confidence": "High" } ]
./10.1016.j.surfcoat.2012.03.096 | (AlCrSiTiZr)100-xNx | Effect of nitrogen content and substrate bias on mechanical and corrosion properties of high-entropy films (AlCrSiTiZr)100-xNx | High-entropy alloy and nitride films of (AlCrSiTiZr)100-xNx containing large Zr atoms and small Si atoms were deposited on 6061 aluminum alloy and mild steel substrates by DC reactive magnetron sputtering at various nitrogen flow ratio (RN). The composition, crystalline structure, and film morphology were analyzed by electron probe X-ray microanalyzer (EPMA), X-ray diffractometer (XRD), transmission electron microscope (TEM), and scanning electron microscope (SEM), respectively. Also, their hardness and elastic modulus were studied by nanoindentation. The corrosion behavior was studied by anodic polarization analysis in 0.1M H2SO4 aqueous solution at room temperature. The properties of films deposited under substrate bias application were also studied. The tendency of the present composition to form amorphous or low-crystallinity structure is high because of its large difference in atomic size. Films demonstrate pure amorphous structures even as the nitrogen content reaches as high as 22.4at.%. All coatings can provide better corrosion resistance on both 6061 aluminum alloy and mild steel substrates. Under condition of no applied substrate bias, films of (AlCrSiTiZr)100-xNx deposited at RN =30% give the best corrosion resistance. Substrate bias of -100V effectively improves the corrosion resistance of the amorphous film of (AlCrSiTiZr)100-xNx (RN =5%). The factors that might influence the corrosion resistance were also discussed. | High-entropy alloy and nitride films of (AlCrSiTiZr)100-xNx containing large Zr atoms and small Si atoms were deposited on 6061 aluminum alloy and mild steel substrates by DC reactive magnetron sputtering at various nitrogen flow ratio (RN). The composition, crystalline structure, and film morphology were analyzed by electron probe X-ray microanalyzer (EPMA), X-ray diffractometer (XRD), transmission electron microscope (TEM), and scanning electron microscope (SEM), respectively. Also, their hardness and elastic modulus were studied by nanoindentation. The corrosion behavior was studied by anodic polarization analysis in 0.1M H2SO4 aqueous solution at room temperature. The properties of films deposited under substrate bias application were also studied. The tendency of the present composition to form amorphous or low-crystallinity structure is high because of its large difference in atomic size. Films demonstrate pure amorphous structures even as the nitrogen content reaches as high as 22.4at.%. All coatings can provide better corrosion resistance on both 6061 aluminum alloy and mild steel substrates. Under condition of no applied substrate bias, films of (AlCrSiTiZr)100-xNx deposited at RN =30% give the best corrosion resistance. Substrate bias of -100V effectively improves the corrosion resistance of the amorphous film of (AlCrSiTiZr)100-xNx (RN =5%). The factors that might influence the corrosion resistance were also discussed. | Electrochemical parameters of (AlCrSiTiZr)100-xNx coatings deposited on 6061 aluminum alloy substrates in 0.1M H2SO4. | /home/shared/llm-extraction-pipeline/articles_all/10.1016.j.surfcoat.2012.03.096/tables/Table 2.csv |  | [ { "original": "(AlCrSiTiZr)100-xNx", "standardized": "(AlCrSiTiZr)100-xNx", "confidence": "high" } ]
./10.1016.j.surfcoat.2012.03.096 | mild steel ¦ 6061 aluminum alloy | Effect of nitrogen content and substrate bias on mechanical and corrosion properties of high-entropy films (AlCrSiTiZr)100-xNx | High-entropy alloy and nitride films of (AlCrSiTiZr)100-xNx containing large Zr atoms and small Si atoms were deposited on 6061 aluminum alloy and mild steel substrates by DC reactive magnetron sputtering at various nitrogen flow ratio (RN). The composition, crystalline structure, and film morphology were analyzed by electron probe X-ray microanalyzer (EPMA), X-ray diffractometer (XRD), transmission electron microscope (TEM), and scanning electron microscope (SEM), respectively. Also, their hardness and elastic modulus were studied by nanoindentation. The corrosion behavior was studied by anodic polarization analysis in 0.1M H2SO4 aqueous solution at room temperature. The properties of films deposited under substrate bias application were also studied. The tendency of the present composition to form amorphous or low-crystallinity structure is high because of its large difference in atomic size. Films demonstrate pure amorphous structures even as the nitrogen content reaches as high as 22.4at.%. All coatings can provide better corrosion resistance on both 6061 aluminum alloy and mild steel substrates. Under condition of no applied substrate bias, films of (AlCrSiTiZr)100-xNx deposited at RN =30% give the best corrosion resistance. Substrate bias of -100V effectively improves the corrosion resistance of the amorphous film of (AlCrSiTiZr)100-xNx (RN =5%). The factors that might influence the corrosion resistance were also discussed. | High-entropy alloy and nitride films of (AlCrSiTiZr)100-xNx containing large Zr atoms and small Si atoms were deposited on 6061 aluminum alloy and mild steel substrates by DC reactive magnetron sputtering at various nitrogen flow ratio (RN). The composition, crystalline structure, and film morphology were analyzed by electron probe X-ray microanalyzer (EPMA), X-ray diffractometer (XRD), transmission electron microscope (TEM), and scanning electron microscope (SEM), respectively. Also, their hardness and elastic modulus were studied by nanoindentation. The corrosion behavior was studied by anodic polarization analysis in 0.1M H2SO4 aqueous solution at room temperature. The properties of films deposited under substrate bias application were also studied. The tendency of the present composition to form amorphous or low-crystallinity structure is high because of its large difference in atomic size. Films demonstrate pure amorphous structures even as the nitrogen content reaches as high as 22.4at.%. All coatings can provide better corrosion resistance on both 6061 aluminum alloy and mild steel substrates. Under condition of no applied substrate bias, films of (AlCrSiTiZr)100-xNx deposited at RN =30% give the best corrosion resistance. Substrate bias of -100V effectively improves the corrosion resistance of the amorphous film of (AlCrSiTiZr)100-xNx (RN =5%). The factors that might influence the corrosion resistance were also discussed. | Electrochemical parameters of (AlCrSiTiZr)100-xNx coatings (RN=5%) deposited under substrate bias 0V and -100V in 0.1M H2SO4. | /home/shared/llm-extraction-pipeline/articles_all/10.1016.j.surfcoat.2012.03.096/tables/Table 5.csv |  | [ { "original": "mild steel", "standardized": "mild steel", "confidence": "Low" }, { "original": "6061 aluminum alloy", "standardized": "Al6061", "confidence": "High" } ]
./10.1016.j.surfcoat.2013.12.053 | The coating with Nb | Effect of Nb addition on the structure and mechanical behaviors of CoCrCuFeNi high-entropy alloy coatings | Fig. 5shows the ratio of mass loss of both coatings after wear testing. The coating with Nb exhibits a lower ratio of mass loss than that of the coating without Nb. The relatively wear resistance of the coating with Nb is about 1.5 times than that of the coating without Nb under the same wear testing conditions.Fig. 6(a)is the worn scar of the coating without Nb after 15min wear testing. The deep grooves and significant ductile deformation along the groove are detected in the worn surface. This process occurs when the abrasive particles embed into the surface of rubber wheel and act as fixed indenters, causing the so-called grooving wear mode. Moreover, many micro-cutting and severely scuffing as marked by the arrows are also seen in the surface. During the wear process, the indentation of the abrasive particles is deep enough for heavy material removal and forms small and fracture-free lips adjacent to the grooves. Removing these pile-ups by abrasive particles during the wear test leads to material removal. The micro-cutting mechanism tracks are observable anywhere in the specimen and due to this mechanism the material loss is equal to the volume of the tracks produced. Hence, the main mechanism for material removal in this specimen is the micro-cutting. Compared with the coating without Nb, the worn surface of the coating with Nb exhibits shallow grooves and slightly scuffing, as shown inFig. 6(b). It indicates small material removal. The excellent wear resistance of the coating with Nb addition must be related to its microstructure. The mass distribution of the Laves phase along the interdendrites can effectively increase the resistance to the dislocation movement under wear testing, which is believed to have important contributions to the hardness of the coating with Nb[27]. This is because the increased hardness and resultant increase yield strength of the coatings during the wear testing. Besides, the dendrite size refinement has also a positive contribution. Furthermore, theH/Eratio is indicative of good wear resistance in a disparate range of the coating. The higherH/Eratio provides the coating with the larger load bearing capacity enough to tolerate the applied load without exceeding its elastic limit during the surface contact with sliding wheel, leading to the increase in the wear resistance. Another parameter related to the wear characteristics isH3/E2, which is indicative of the resistance of the coatings to plastic deformation in loaded contact, i.e., the so-called yield pressure[28]. The values of theH3/E2are 1.1×10-3for the coating without Nb and 4.7×10-3for the coating with Nb, respectively. Again the ratio indicates that the coating with Nb results in optimized wear performance. | The microstructure and mechanical properties of the CoCrCuFeNiNb high-entropy alloy coating prepared by plasma transferred arc cladding process were investigated. Two phases are found in the prepared coating with Nb: one is face-centered-cubic solid solution phase; the other is the Laves phase of (CoCr) Nb type. The nano-indentation testing indicates that the microhardness (H), elastic modulus (E), the hardness/modulus of elasticity ratio (H/E ratio) and high resistance to plastic deformation (H 3/E 2) of the coating with Nb are 6.13GPa, 221GPa, 0.028 and 4.7×10-3 respectively. The CoCrCuFeNiNb coating displays excellent wear and corrosion resistance. The wear resistance of the coating with Nb is about 1.5 times higher than that of the coating without Nb under the same wet sand rubber wheel abrasion testing conditions. Compared with the coating without Nb and as-cast 304 stainless steel, the coating with Nb shows the lowest icorr values in polarization curves and the highest fitted Rf values in EIS plots in 6N hydrochloric acid solution. | Enthalpies of mixing, entropies of mixing, O, atomic size difference and phase for the coatings. | /home/shared/llm-extraction-pipeline/articles_all/10.1016.j.surfcoat.2013.12.053/tables/Table 3.csv |  | [ { "original": "The coating with Nb", "standardized": "CoCrCuFeNiNb", "confidence": "high" } ]
./10.1016.j.surfcoat.2013.12.053 | 304 stainless steel | Effect of Nb addition on the structure and mechanical behaviors of CoCrCuFeNi high-entropy alloy coatings | The microstructure and mechanical properties of the CoCrCuFeNiNb high-entropy alloy coating prepared by plasma transferred arc cladding process were investigated. Two phases are found in the prepared coating with Nb: one is face-centered-cubic solid solution phase; the other is the Laves phase of (CoCr) Nb type. The nano-indentation testing indicates that the microhardness (H), elastic modulus (E), the hardness/modulus of elasticity ratio (H/E ratio) and high resistance to plastic deformation (H 3/E 2) of the coating with Nb are 6.13GPa, 221GPa, 0.028 and 4.7×10-3 respectively. The CoCrCuFeNiNb coating displays excellent wear and corrosion resistance. The wear resistance of the coating with Nb is about 1.5 times higher than that of the coating without Nb under the same wet sand rubber wheel abrasion testing conditions. Compared with the coating without Nb and as-cast 304 stainless steel, the coating with Nb shows the lowest icorr values in polarization curves and the highest fitted Rf values in EIS plots in 6N hydrochloric acid solution. | The microstructure and mechanical properties of the CoCrCuFeNiNb high-entropy alloy coating prepared by plasma transferred arc cladding process were investigated. Two phases are found in the prepared coating with Nb: one is face-centered-cubic solid solution phase; the other is the Laves phase of (CoCr) Nb type. The nano-indentation testing indicates that the microhardness (H), elastic modulus (E), the hardness/modulus of elasticity ratio (H/E ratio) and high resistance to plastic deformation (H 3/E 2) of the coating with Nb are 6.13GPa, 221GPa, 0.028 and 4.7×10-3 respectively. The CoCrCuFeNiNb coating displays excellent wear and corrosion resistance. The wear resistance of the coating with Nb is about 1.5 times higher than that of the coating without Nb under the same wet sand rubber wheel abrasion testing conditions. Compared with the coating without Nb and as-cast 304 stainless steel, the coating with Nb shows the lowest icorr values in polarization curves and the highest fitted Rf values in EIS plots in 6N hydrochloric acid solution. | Polarization diagram parameters of the coatings and 304 stainless steel. | /home/shared/llm-extraction-pipeline/articles_all/10.1016.j.surfcoat.2013.12.053/tables/Table 4.csv |  | [ { "original": "304 stainless steel", "standardized": "304 stainless steel", "confidence": "High" } ]
./10.1016.j.surfcoat.2014.12.013 | Q235 substrate ¦ FeCoCrAlCu coating | Synthesis and characterization of FeCoCrAlCu high-entropy alloy coating by laser surface alloying | FeCoCrAlCu high-entropy alloy coating was synthesized on Q235 steel with premixed high-purity Co, Cr, Al and Cu four-component powders on a Fe-base alloy by laser surface alloying. Constituent phases, microstructure and chemical composition of the coating were investigated using XRD, SEM, and EDS, respectively. Surface mechanical property and wear resistance were also studied. Results showed that the FeCoCrAlCu coating was ~800μm in thickness, and a hard high-entropy alloy coating with good metallurgical bonding to the substrate was obtained. FeCoCrAlCu coating was composed of a single BCC solid solution. The microstructure of the coating exhibited a typical dendrite structure growing from the substrate. The microhardness of the FeCoCrAlCu coating was ~3 times that of the Fe-base alloy substrate. The wear resistance of the FeCoCrAlCu coating was also improved. Both the wear volume and specific wear rate of the coating are an order of magnitude lower than that of the Q235 substrate under a dry sliding condition, which might be attributed to the fact that the wear resistance is proportional to the alloy hardness according to Archard's law. | FeCoCrAlCu high-entropy alloy coating was synthesized on Q235 steel with premixed high-purity Co, Cr, Al and Cu four-component powders on a Fe-base alloy by laser surface alloying. Constituent phases, microstructure and chemical composition of the coating were investigated using XRD, SEM, and EDS, respectively. Surface mechanical property and wear resistance were also studied. Results showed that the FeCoCrAlCu coating was ~800μm in thickness, and a hard high-entropy alloy coating with good metallurgical bonding to the substrate was obtained. FeCoCrAlCu coating was composed of a single BCC solid solution. The microstructure of the coating exhibited a typical dendrite structure growing from the substrate. The microhardness of the FeCoCrAlCu coating was ~3 times that of the Fe-base alloy substrate. The wear resistance of the FeCoCrAlCu coating was also improved. Both the wear volume and specific wear rate of the coating are an order of magnitude lower than that of the Q235 substrate under a dry sliding condition, which might be attributed to the fact that the wear resistance is proportional to the alloy hardness according to Archard's law. | Wear volume and specific wear rate of the Q235 substrate and FeCoCrAlCu coating in a dry sliding wear condition. | /home/shared/llm-extraction-pipeline/articles_all/10.1016.j.surfcoat.2014.12.013/tables/Table 2.csv |  | [ { "original": "Q235 substrate", "standardized": "Q235 substrate", "confidence": "medium" }, { "original": "FeCoCrAlCu coating", "standardized": "FeCoCrAlCu", "confidence": "high" } ]
./10.1016.j.surfcoat.2015.09.049 | (Ti, B4C)0.5 ¦ (Ti, B4C)0.1 | Evolution of microstructure and mechanical properties of in situ synthesized TiC-TiB2/CoCrCuFeNi high entropy alloy coatings | The aim of this paper was to explore a one-step in situ method to synthesize the TiC-TiB2 reinforced CoCrCuFeNi high entropy alloy composite coatings. In this method, the composite coatings were prepared by plasma transferred arc cladding process using Ti, B4C, Co, Cr, Cu, Fe, and Ni powder mixture as precursors. The effects of CoCrCuFeNi(Ti, B4C)x (x in molar ratio, 0.1≤x≤0.5) additions on the structure and mechanical properties of the coatings were investigated. For 0.1≤x≤0.2, the coatings induce the formation of face-centered cubic (FCC) and body-centered cubic (BCC) plus TiC structures. Further addition of x content (0.3≤x≤0.5), promotes high volume fraction of dual-phase TiC-TiB2 embedded in FCC and BCC matrix. There are also corresponding variations in mechanical properties with structural evolutions. For CoCrCuFeNi(Ti, B4C)0.1 coating, the nanohardness (H) and Young's modulus (E) are 4.19 and 234GPa, respectively. These properties are further improved as function of x content (H =9.14GPa and E =261GPa are achieved in CoCrCuFeNi(Ti, B4C)0.5 coating). The mechanical hardening is accompanied with an increase of the ratio of hardness to elastic modulus (H/E), the yield pressure (H 3 /E 2 ) and the elastic recovery (η value). An attempt has been made to co-relate the wear resistance of the coatings with H/E ratio and η value. | The aim of this paper was to explore a one-step in situ method to synthesize the TiC-TiB2 reinforced CoCrCuFeNi high entropy alloy composite coatings. In this method, the composite coatings were prepared by plasma transferred arc cladding process using Ti, B4C, Co, Cr, Cu, Fe, and Ni powder mixture as precursors. The effects of CoCrCuFeNi(Ti, B4C)x (x in molar ratio, 0.1≤x≤0.5) additions on the structure and mechanical properties of the coatings were investigated. For 0.1≤x≤0.2, the coatings induce the formation of face-centered cubic (FCC) and body-centered cubic (BCC) plus TiC structures. Further addition of x content (0.3≤x≤0.5), promotes high volume fraction of dual-phase TiC-TiB2 embedded in FCC and BCC matrix. There are also corresponding variations in mechanical properties with structural evolutions. For CoCrCuFeNi(Ti, B4C)0.1 coating, the nanohardness (H) and Young's modulus (E) are 4.19 and 234GPa, respectively. These properties are further improved as function of x content (H =9.14GPa and E =261GPa are achieved in CoCrCuFeNi(Ti, B4C)0.5 coating). The mechanical hardening is accompanied with an increase of the ratio of hardness to elastic modulus (H/E), the yield pressure (H 3 /E 2 ) and the elastic recovery (η value). An attempt has been made to co-relate the wear resistance of the coatings with H/E ratio and η value. | Mechanical properties of the coatings. | /home/shared/llm-extraction-pipeline/articles_all/10.1016.j.surfcoat.2015.09.049/tables/Table 2.csv |  | [ { "original": "(Ti, B4C)0.5", "standardized": "(Ti, B4C)0.5", "confidence": "low" }, { "original": "(Ti, B4C)0.1", "standardized": "(Ti, B4C)0.1", "confidence": "low" } ]
./10.1016.j.surfcoat.2015.09.049 | (Ti, B4C)0.3 ¦ (Ti, B4C)0.2 | Evolution of microstructure and mechanical properties of in situ synthesized TiC-TiB2/CoCrCuFeNi high entropy alloy coatings | With additional Ti and B4C, the average size of the FCC phase is gradually decreasing. For the (Ti, B4C)0.1coating sample, the average size of the FCC phase is about 23μm, but that of the (Ti, B4C)0.2coating sample reduces to 11μm. When (Ti, B4C)xcontent reaches 0.5, the average size drops to 7μm. In addition, the dark regions in the coating are also expanding as function of the (Ti, B4C)xcontent. When the x is 0.3, some block-like deep dark regions exist in the coating, as shown in Fig. 3(c) . The chemical composition of this area is B 65.45-Ti 32.7-Cr 1.47-Fe 0.38 (at.%). Furthermore, there are some light dark TiC phase with composite of C 32.07-Ti 57.58-Cr 2.29-Fe 8.06 (at.%) found in the coating, seen as arrows in Fig. 3(d) . These dark regions correspond to the minor peak mentioned in the XRD analysis ( Fig. 1 a). It is obvious that TiB2and TiC reinforcements are embedded in the FCC and BCC matrix. As the (Ti, B4C)xcontent is increasing, the morphologies of TiB2phase evolve from block-like to a strip-like structure ( Fig. 3(e) ). And the average size of TiB2phase is increasing from 6μm of (Ti, B4C)0.3to 43μm of (Ti, B4C)0.5. Fig. 3(f) is the magnification surface SEM image of the (Ti, B4C)0.5coating etched by aqua regia solution. It can be seen that strip-like TiB2and block-like TiC reinforcements appear in the coating. The FCC phase exhibits dendrite structure with few small holes formed by Cu-rich phase dissolution in aqua regia solution, while the BCC phase presents a lamella-like structure in inter-dendritic regions. Fig. 3(g) shows the cross-section un-etched microstructure of the bonding zone near the fusion line of the (Ti, B4C)0.5coating. A good metallurgy combination between the coating and the substrate exists after solidification of the molten pool. The formation of metallurgy combination is because of the concentration gradient, which leads to the high diffusing effect during the forming of the molten pool, between the coating and the substrate. | The aim of this paper was to explore a one-step in situ method to synthesize the TiC-TiB2 reinforced CoCrCuFeNi high entropy alloy composite coatings. In this method, the composite coatings were prepared by plasma transferred arc cladding process using Ti, B4C, Co, Cr, Cu, Fe, and Ni powder mixture as precursors. The effects of CoCrCuFeNi(Ti, B4C)x (x in molar ratio, 0.1≤x≤0.5) additions on the structure and mechanical properties of the coatings were investigated. For 0.1≤x≤0.2, the coatings induce the formation of face-centered cubic (FCC) and body-centered cubic (BCC) plus TiC structures. Further addition of x content (0.3≤x≤0.5), promotes high volume fraction of dual-phase TiC-TiB2 embedded in FCC and BCC matrix. There are also corresponding variations in mechanical properties with structural evolutions. For CoCrCuFeNi(Ti, B4C)0.1 coating, the nanohardness (H) and Young's modulus (E) are 4.19 and 234GPa, respectively. These properties are further improved as function of x content (H =9.14GPa and E =261GPa are achieved in CoCrCuFeNi(Ti, B4C)0.5 coating). The mechanical hardening is accompanied with an increase of the ratio of hardness to elastic modulus (H/E), the yield pressure (H 3 /E 2 ) and the elastic recovery (η value). An attempt has been made to co-relate the wear resistance of the coatings with H/E ratio and η value. | Mechanical properties of the coatings. | /home/shared/llm-extraction-pipeline/articles_all/10.1016.j.surfcoat.2015.09.049/tables/Table 2.csv |  | [ { "original": "(Ti, B4C)0.3", "standardized": "CoCrCuFeNi(Ti,B4C)0.3", "confidence": "high" }, { "original": "(Ti, B4C)0.2", "standardized": "CoCrCuFeNi(Ti,B4C)0.2", "confidence": "high" } ]
./10.1016.j.surfcoat.2015.09.049 | BCC ¦ FCC | Evolution of microstructure and mechanical properties of in situ synthesized TiC-TiB2/CoCrCuFeNi high entropy alloy coatings | The aim of this paper was to explore a one-step in situ method to synthesize the TiC-TiB2 reinforced CoCrCuFeNi high entropy alloy composite coatings. In this method, the composite coatings were prepared by plasma transferred arc cladding process using Ti, B4C, Co, Cr, Cu, Fe, and Ni powder mixture as precursors. The effects of CoCrCuFeNi(Ti, B4C)x (x in molar ratio, 0.1≤x≤0.5) additions on the structure and mechanical properties of the coatings were investigated. For 0.1≤x≤0.2, the coatings induce the formation of face-centered cubic (FCC) and body-centered cubic (BCC) plus TiC structures. Further addition of x content (0.3≤x≤0.5), promotes high volume fraction of dual-phase TiC-TiB2 embedded in FCC and BCC matrix. There are also corresponding variations in mechanical properties with structural evolutions. For CoCrCuFeNi(Ti, B4C)0.1 coating, the nanohardness (H) and Young's modulus (E) are 4.19 and 234GPa, respectively. These properties are further improved as function of x content (H =9.14GPa and E =261GPa are achieved in CoCrCuFeNi(Ti, B4C)0.5 coating). The mechanical hardening is accompanied with an increase of the ratio of hardness to elastic modulus (H/E), the yield pressure (H 3 /E 2 ) and the elastic recovery (η value). An attempt has been made to co-relate the wear resistance of the coatings with H/E ratio and η value. | The aim of this paper was to explore a one-step in situ method to synthesize the TiC-TiB2 reinforced CoCrCuFeNi high entropy alloy composite coatings. In this method, the composite coatings were prepared by plasma transferred arc cladding process using Ti, B4C, Co, Cr, Cu, Fe, and Ni powder mixture as precursors. The effects of CoCrCuFeNi(Ti, B4C)x (x in molar ratio, 0.1≤x≤0.5) additions on the structure and mechanical properties of the coatings were investigated. For 0.1≤x≤0.2, the coatings induce the formation of face-centered cubic (FCC) and body-centered cubic (BCC) plus TiC structures. Further addition of x content (0.3≤x≤0.5), promotes high volume fraction of dual-phase TiC-TiB2 embedded in FCC and BCC matrix. There are also corresponding variations in mechanical properties with structural evolutions. For CoCrCuFeNi(Ti, B4C)0.1 coating, the nanohardness (H) and Young's modulus (E) are 4.19 and 234GPa, respectively. These properties are further improved as function of x content (H =9.14GPa and E =261GPa are achieved in CoCrCuFeNi(Ti, B4C)0.5 coating). The mechanical hardening is accompanied with an increase of the ratio of hardness to elastic modulus (H/E), the yield pressure (H 3 /E 2 ) and the elastic recovery (η value). An attempt has been made to co-relate the wear resistance of the coatings with H/E ratio and η value. | Nano-mechanical properties of the TiB2, TiC, BCC, and FCC phases. | /home/shared/llm-extraction-pipeline/articles_all/10.1016.j.surfcoat.2015.09.049/tables/Table 3.csv |  | [ { "original": "BCC", "standardized": "BCC", "confidence": "High" }, { "original": "FCC", "standardized": "FCC", "confidence": "High" } ]
./10.1016.j.surfcoat.2015.10.013 | CuNiSiTiZr-HEAC | Microstructure and wear properties of CuNiSiTiZr high-entropy alloy coatings on TC11 titanium alloy produced by electrospark - computer numerical control deposition process | The XRD pattern of the CuNiSiTiZr-HEAC on the TC11 substrate prepared by ES-CNCD process is shown in Fig. 2 . Fig. 3 presents the back scattered electrons SEM micrographs of the coating. | An equiatomic 5-component alloy of CuNiSiTiZr was produced by vacuum arc melting. It was used as an electrode to prepare CuNiSiTiZr high-entropy alloy coatings (HEACs) on TC11 titanium alloy via electrospark - computer numerical control deposition (ES-CNCD) process with optimal process parameters. The resulting coating was analyzed by X-ray diffraction (XRD), field-emission scanning electron microscopy (FE-SEM) and X-ray energy-dispersive spectroscopy (EDS). The thermodynamic analysis of the HEAC was carried out based on a new concept of mixing enthalpy matrix (MEM) and a HEA-MEM-Calcu toolbox. The results showed that the coating is composed of BCC solid solution with micro/nanocrystallines. The hardness of the HEAC surface is more than 2.5 times that of the TC11 substrate. The wear resistance of the HEAC was more excellent than that of the TC11 substrate. The improvement of the hardness and wear resistance of the HEAC is attributed to the solid solution strengthening effect, precipitation strengthening effect, and nanocomposite strengthening effect. The wear mechanism of the HEAC is the cracking and chipping brittle mechanism. | The compositions of various regions in the CuNiSiTiZr-HEAC shown in Fig. 3 (at.%). | /home/shared/llm-extraction-pipeline/articles_all/10.1016.j.surfcoat.2015.10.013/tables/Table 2.csv |  | [ { "original": "CuNiSiTiZr-HEAC", "standardized": "Cu20Ni20Si20Ti20Zr20", "confidence": "high" } ]
./10.1016.j.surfcoat.2017.02.068 | Ni05 ¦ Ni15 ¦ Ni10 | Phase evolution and properties in laser surface alloying of FeCoCrAlCuNi x high-entropy alloy on copper substrate | As-received cp Cu (99.9wt% minimum) in the form of plate with dimensions of 100mm×25mm×10mm was selected as the substrate material. The substrate was ground clean with 600 grade SiC paper to remove surface oxides or contaminants and sandblasted to roughen the surface for enhancing powder adhesion. The sample was then degreased, ultrasonically rinsed in ethanol followed by washing in distilled water and dried in cold air stream. Fe-Co-Cr-Al-Nixpowder system of purity 99.9% and particle size ~45-100μm was used as the LSA material. Fe, Co, Cr and Al powder mixture was prepared at equiatomic ratios and Ni powder of different amount was added, and thoroughly mixed with the aid of a ball milling equipment in an argon atmosphere for 2h before LSA. The mixed powder was preplaced onto the surface of cp Cu to form a powder bed with the thickness of 0.5mm using PVA as binder and then the sample was preheated to a temperature of 150°C for 2h in a vacuum oven[9]because it would decrease the residual stress level. Fabrication of surface HEA coatings on cp Cu was performed using a CW fibre laser (Laserline, ZKSX Laser, ZKSX-200) at 1064nm wavelength, in which Cu was introduced into the coatings because of partial melting of the substrate. After a series of trial runs, the optimized process parameters were obtained: laser power 1.7kW, laser spot diameter 1.2mm, scanning speed 2.0-3.0mms-1, argon as shielding gas and flow rate 12Lmin-1, under which good quality FeCoCrAlCuNix(x=0.5, 1 and 1.5 in at%, denoted as Ni05, Ni10 and Ni15 alloy, respectively) HEA coatings of moderate dilution could be achieved. During the LSA process, the specific energy density (E) supplied to the melt pool can be calculated using the following equation[23]:(1)E=P/πr22r/vwherePis the laser power (W),ris the laser spot radius (mm),vis the laser scanning speed (mms-1), and (2r/v) is the laser-material interaction time. The range ofEinvestigated in this work was therefore from 601.6 to 902.3Jmm-2. It is found that when the energy density was below 601.6Jmm-2, the power was not sufficient enough to melt the preplaced powders and upon solidification, so the coating and substrate were poorly connected. The single-track was discontinuous and the flat multi-track was difficult to obtained. On the other hand, whenEwas higher than 902.3Jmm-2, a relatively thick layer of the Cu substrate was melted and a large amount of molten Cu was brought into of the melt pool due to the difference in density and the effect of Maragoni convective flow. Increasing Cu content in the coating to a level over 35 at% would favor the formation of Cu-base alloy instead of HEAs. The energy density (E) in following discussions was 721.7Jmm-2. | FeCoCrAlCuNi x (x =0.5, 1, 1.5) high-entropy alloy (HEA) coatings were prepared on commercially pure copper (cp Cu) by laser surface alloying of Cu with Fe-Co-Cr-Al-Ni x powder, aiming at improving wear and corrosion resistance. Constituent phases, microstructure, hardness, wear and corrosion resistance of the coatings were investigated using XRD, SEM, microhardness tester, friction-wear tester and potentiodynamic polarization measurements, respectively. Results showed that with appropriate laser processing parameters, crack- and porosity-free FeCoCrAlCuNi x HEA coatings were obtained. The crystal structures of FeCoCrAlCuNi x coatings evolved from BCC+FCC1+ordered FCC2 structures for x =0.5 and x =1 to FCC1+ordered FCC2 structures for x =1.5. The two FCC phases possessed nearly the same lattice parameters of 3.60Å. The ordered FCC2 phase which was deviated from the definition of HEA was enriched in Fe-Ni. The FCC1 and BCC phases agreed well with the definition of HEA. The phase formation rules of FeCoCrAlCuNi x coatings indicated that besides Ω and δ parameters, solidification temperature T s must be considered, instead of melting point as suggested previously. The microhardness of FeCoCrAlCuNi x coatings decreased obviously from 636HV to 522HV with the addition of Ni element, which was at least 6.6 times that of cp Cu substrate (78HV). Both the wear and corrosion resistance of FeCoCrAlCuNi x coatings were significantly improved. FeCoCrAlCuNi1 coating exhibited the highest resistance to wear and corrosion among the tested samples in this study. | The parameters of O, d, VEC, aexp, amix and dilution ratio for FeCoCrAlCuNix HEA coatings. | /home/shared/llm-extraction-pipeline/articles_all/10.1016.j.surfcoat.2017.02.068/tables/Table 1.csv | {'a': 'Dilution ratio=\nh/(h\n+\nH), where h is the thickness of substrate that was melted and H is the height of the clad bead.'} | [ { "original": "Ni05", "standardized": "FeCoCrAlCuNi0.5", "confidence": "high" }, { "original": "Ni10", "standardized": "FeCoCrAlCuNi1", "confidence": "high" }, { "original": "Ni15", "standardized": "FeCoCrAlCuNi1.5", "confidence": "high" } ]
./10.1016.j.surfcoat.2017.02.068 | cp Cu | Phase evolution and properties in laser surface alloying of FeCoCrAlCuNi x high-entropy alloy on copper substrate | FeCoCrAlCuNi x (x =0.5, 1, 1.5) high-entropy alloy (HEA) coatings were prepared on commercially pure copper (cp Cu) by laser surface alloying of Cu with Fe-Co-Cr-Al-Ni x powder, aiming at improving wear and corrosion resistance. Constituent phases, microstructure, hardness, wear and corrosion resistance of the coatings were investigated using XRD, SEM, microhardness tester, friction-wear tester and potentiodynamic polarization measurements, respectively. Results showed that with appropriate laser processing parameters, crack- and porosity-free FeCoCrAlCuNi x HEA coatings were obtained. The crystal structures of FeCoCrAlCuNi x coatings evolved from BCC+FCC1+ordered FCC2 structures for x =0.5 and x =1 to FCC1+ordered FCC2 structures for x =1.5. The two FCC phases possessed nearly the same lattice parameters of 3.60Å. The ordered FCC2 phase which was deviated from the definition of HEA was enriched in Fe-Ni. The FCC1 and BCC phases agreed well with the definition of HEA. The phase formation rules of FeCoCrAlCuNi x coatings indicated that besides Ω and δ parameters, solidification temperature T s must be considered, instead of melting point as suggested previously. The microhardness of FeCoCrAlCuNi x coatings decreased obviously from 636HV to 522HV with the addition of Ni element, which was at least 6.6 times that of cp Cu substrate (78HV). Both the wear and corrosion resistance of FeCoCrAlCuNi x coatings were significantly improved. FeCoCrAlCuNi1 coating exhibited the highest resistance to wear and corrosion among the tested samples in this study. | FeCoCrAlCuNi x (x =0.5, 1, 1.5) high-entropy alloy (HEA) coatings were prepared on commercially pure copper (cp Cu) by laser surface alloying of Cu with Fe-Co-Cr-Al-Ni x powder, aiming at improving wear and corrosion resistance. Constituent phases, microstructure, hardness, wear and corrosion resistance of the coatings were investigated using XRD, SEM, microhardness tester, friction-wear tester and potentiodynamic polarization measurements, respectively. Results showed that with appropriate laser processing parameters, crack- and porosity-free FeCoCrAlCuNi x HEA coatings were obtained. The crystal structures of FeCoCrAlCuNi x coatings evolved from BCC+FCC1+ordered FCC2 structures for x =0.5 and x =1 to FCC1+ordered FCC2 structures for x =1.5. The two FCC phases possessed nearly the same lattice parameters of 3.60Å. The ordered FCC2 phase which was deviated from the definition of HEA was enriched in Fe-Ni. The FCC1 and BCC phases agreed well with the definition of HEA. The phase formation rules of FeCoCrAlCuNi x coatings indicated that besides Ω and δ parameters, solidification temperature T s must be considered, instead of melting point as suggested previously. The microhardness of FeCoCrAlCuNi x coatings decreased obviously from 636HV to 522HV with the addition of Ni element, which was at least 6.6 times that of cp Cu substrate (78HV). Both the wear and corrosion resistance of FeCoCrAlCuNi x coatings were significantly improved. FeCoCrAlCuNi1 coating exhibited the highest resistance to wear and corrosion among the tested samples in this study. | Corrosion parameters of cp Cu and FeCoCrAlCuNix HEA coatings in 3.5wt% NaCl solution (open to air). | /home/shared/llm-extraction-pipeline/articles_all/10.1016.j.surfcoat.2017.02.068/tables/Table 6.csv |  | [ { "original": "cp Cu", "standardized": "Cu", "confidence": "high" } ]
./10.1016.j.surfcoat.2017.02.068 | Ni05 HEA ¦ Ni10 HEA | Phase evolution and properties in laser surface alloying of FeCoCrAlCuNi x high-entropy alloy on copper substrate | Fig. 1 shows the XRD spectra of FeCoCrAlCuNixHEA coatings. As can be seen obviously, Ni05 and Ni10 HEAs exhibited two-phase FCC+BCC structures. Asxincreased to 1.5, the diffraction peaks of BCC phase disappeared and only one group of diffraction peaks corresponding to FCC phase can be observed. Based on the XRD results, the FCC phase was most likely to be the main phases for Ni05 and Ni10 alloys. The diffraction peaks for Ni10 HEA were almost same to that for Ni05 HEA except for a minor decrement of BCC diffraction intensity, which indicated the volume fraction of BCC in Ni10 alloy was slightly lower than that in Ni05 alloy. According to Gibbs phase rule: f=n - p+1 (f: freedom degree, n: component number, p: phase number), the equilibrium solidification phase number for n kinds of elements was given by p=n+1. Since phase formation processes were always non-equilibrium solidification, the number of phases tended to be given by p>n+1. However, the phase number of FeCoCrAlCuNixHEAs in this paper was much less than that calculated by Gibbs phase rule. Yeh et al.[25,26]have proposed that HEAs exhibited simple solid solutions with BCC and/or FCC structure(s), nano-structure or even amorphous, instead of intermetallic compounds or other complex phases. This behavior has been attributed to large mixing entropy when five or more elements at near-equiatomic ratios were mixed together. However, some intermetallic compounds can also form in certain HEAs, though the alloys exhibited high mixing entropy[27]. This phenomenon indicated that the formation of simple solid solutions in HEAs cannot solely depend on the effect of high mixing entropy. Based on the Hume-Ruthery rule, Guo et al.[28]have investigated the effect of mixing entropy (ΔS), mixing enthalpy (ΔH), atom-size difference (δ), valence electron concentration (VEC) and electro-negativity difference (ΔX) on the formation of simple solid solutions in HEAs and proposed an improved theory of HEAs. These physical parameters have been successfully used to predict solid-solution formation in HEAs. Lu et al.[29]have studied the effect of ΔXon the stability of topologically close packed phase in HEAs. However, these physical parameters only worked well for V- and/or Cr-containing HEAs. Then Yang et al. proposed another rather successful criterion for the formation of simple solid solutions in HEAs. Based on the calculation of most of the reported HEAs, Yang et al.[30]summarized that simple solid solution in HEAs will be formed whenΩ≥1.1 andδ≤6.6%.Ωwas defined as the relative contributions of the mixing enthalpy and the mixing entropy in the Gibbs free energy (i.e.H,TandS- except that the temperature was the melting pointTmixof the HEA rather than solidification temperatureTs).δrepresented mean square deviation of the atomic size of the elements. These two quantities forΩandδcan be expressed as:(4)Ω=TmixΔSmixΔHmix(5)δ=100∑i=1nci1-ri/r ̄2whereTmix=∑i=1nciTiandTiis the melting point ofith component.ΔSmix=-R∑i=1ncilnciandRis the gas constant (=8.314JK-1mol-1).ΔHmix=∑i=1,i≠jn4ΔHijmixcicjand ΔHijmixis the mixing enthalpy between theith andjth component.r ̄=∑i=1nciriandriis the atomic radius of theith component,ciandcjare the molar percents of theith andjth component,∑i=1nci=1. It is worth mentioning that the phase selection parameter has also been worked to determined whether a phase will be BCC and/or FCC solid solution(s) based onVEC[28]. It has been concluded that a value ofVECbetween 6.87 and 8.0 will contribute to the formation of two-phase FCC+BCC solid solution; a high value ofVEC(>8) will stabilize a FCC solid solution and a low value ofVEC(<6.87) will stabilize a BCC solid solution. TheVECof multicomponent alloy system can be expressed as:(6)VEC=∑i=1nciVECiwhere (VEC)iis theVECof theith component. Values ofΩ,δandVECfor FeCoCrAlCuNixHEA coatings were calculated as listed in Table 1 , where the physical parameters used for the calculation were given in Table 2 and Table 3 . It is noticed in Table 1 that bothΩandδfor FeCoCrAlCuNixHEA coatings well met formation rules of simple solid solutions in HEAs. TheVECfor Ni05, Ni10 and Ni15 was 7.64, 7.85 and 8.01, respectively. Therefore, it was expected to be two-phase FCC+BCC solid solutions for Ni05, Ni10 HEAs, and single FCC solid solution for Ni15 in theory. | FeCoCrAlCuNi x (x =0.5, 1, 1.5) high-entropy alloy (HEA) coatings were prepared on commercially pure copper (cp Cu) by laser surface alloying of Cu with Fe-Co-Cr-Al-Ni x powder, aiming at improving wear and corrosion resistance. Constituent phases, microstructure, hardness, wear and corrosion resistance of the coatings were investigated using XRD, SEM, microhardness tester, friction-wear tester and potentiodynamic polarization measurements, respectively. Results showed that with appropriate laser processing parameters, crack- and porosity-free FeCoCrAlCuNi x HEA coatings were obtained. The crystal structures of FeCoCrAlCuNi x coatings evolved from BCC+FCC1+ordered FCC2 structures for x =0.5 and x =1 to FCC1+ordered FCC2 structures for x =1.5. The two FCC phases possessed nearly the same lattice parameters of 3.60Å. The ordered FCC2 phase which was deviated from the definition of HEA was enriched in Fe-Ni. The FCC1 and BCC phases agreed well with the definition of HEA. The phase formation rules of FeCoCrAlCuNi x coatings indicated that besides Ω and δ parameters, solidification temperature T s must be considered, instead of melting point as suggested previously. The microhardness of FeCoCrAlCuNi x coatings decreased obviously from 636HV to 522HV with the addition of Ni element, which was at least 6.6 times that of cp Cu substrate (78HV). Both the wear and corrosion resistance of FeCoCrAlCuNi x coatings were significantly improved. FeCoCrAlCuNi1 coating exhibited the highest resistance to wear and corrosion among the tested samples in this study. | Corrosion parameters of cp Cu and FeCoCrAlCuNix HEA coatings in 3.5wt% NaCl solution (open to air). | /home/shared/llm-extraction-pipeline/articles_all/10.1016.j.surfcoat.2017.02.068/tables/Table 6.csv |  | [ { "original": "Ni05 HEA", "standardized": "FeCoCrAlCuNi0.5", "confidence": "high" }, { "original": "Ni10 HEA", "standardized": "FeCoCrAlCuNi1", "confidence": "high" } ]
./10.1016.j.surfcoat.2017.02.068 | Ni15 HEA | Phase evolution and properties in laser surface alloying of FeCoCrAlCuNi x high-entropy alloy on copper substrate | The experimental lattice parametersaexpfrom X-ray diffraction peaks using Bragg equation were calculated as shown in Table 1 . According to the rule-of-mixtures approach, the theoretical lattice parametersamixcan be expressed as[32]:(7)amix=∑i=1nciaiwhereaiis the lattice parameters of theith component. The theoretical lattice parametersamixfor FeCoCrAlCuNixHEAs were also given in Table 1 . Within experimental error, the lattice parameters of BCC phase for Ni05 and Ni10 well met the rule of mixture, while the theoretical lattice parametersamixof FCC phase in the studied HEAs were much larger than the experimental lattice parametersaexp, which indicated that the BCC phase was a fully disordered solid solution and some ordering might occur in FCC phase[32,33]. This phenomenon was verified by microstructure/composition analysis of FeCoCrAlCuNix(x=0.5, 1, 1.5) HEA coatings as shown in Fig. 2 . As seen from Fig. 2 a, the single-track HEA coatings were dense and uniform with little holes, cracks or other defects, and metallurgically bonded to the substrate. In addition, the dilution ratio of the HEA coating was also calculated and is listed in Table 1 . It is noticed that the dilution ratio of the tested HEA coatings was higher than 20%. Typical dendrite (DR) and interdendrite (ID) structures were clearly observed in Ni05 and Ni10 HEAs ( Figs. 2 b and c), while only one phase was observed for Ni15 HEA ( Fig. 2 d). Furthermore, the close-up view showed that some fine precipitates in FeCoCrAlCuNixHEAs were precipitated out of DRs as marked in Figs. 2 b-d. The chemical compositions of different regions were obtained by EDS and are listed in Table 4 , indicating that there were three phases for Ni05 and Ni10 HEAs and two phases for Ni15 HEA. ID was rich in Fe, Co, Cr, Al, Cu and depleted in Ni, while DR was rich in Fe, Co, Cr, Ni and depleted in Al, Cu for Ni05 and Ni10 HEAs. Since the melting point of Al, Cu ( Table 3 ) was lower than that of Fe, Co, Cr and Ni, the hard-dissolved Al, Cu segregated in ID, which solidified in a comparatively lower temperature. The composition of DR for Ni15 HEA was similar to that of DR for Ni05 and Ni10 HEAs. The fine precipitate phases were FeNi-rich phase, demonstrating that some solution ordering occurred in Ni05, Ni10 and Ni15 HEAs. Based on the XRD spectra and EDS analyses, it was reasonable to conclude that ID and DR were disordered BCC and FCC1 solid solutions, respectively. The fine precipitate phases were ordered FeNi-rich FCC2 phases. Similar FeNi-rich FCC2 phase can also be observed in previous report[34]. The lattice parameter of FeNi-rich FCC2 phase is 3.60Å according to the PDF card (PDF-47-1417), which was similar to experimental lattice parametersaexpfrom X-ray peaks and confirmed the definite existence of ordered FeNi-rich FCC2 phases. This phenomenon also explained why the XRD spectra of FeCoCrAlCuNixHEAs exhibited only one group of FCC phase diffraction peaks. It is worth mentioning that the formation of ordered FeNi-rich FCC2 phases broke the solid-solution formation rules for HEAs proposed by Yang et al. In addition, some HEAs reported by various investigators can still contain intermetallic compounds even if it met solid-solution formation rules based onΩandδparameters[35]. According to Gibbs rule, the Gibbs free energy (G) can be expressed as:(8)ΔGmix=ΔHmix-TΔSmixwhere ΔHmixis mixing enthalpy andTis absolute temperature. As can be seen from Eq.(8), the ΔGmixwas governed by ΔHmixand ΔSmixat a given temperature. It is known that the ΔHmixindicated the tendency for ordering or cluster, and the ΔSmixat a given temperature indicated the tendency for the formation of disordered solid solution phases[36]. Therefore, ΔSmixplayed a dominant effect on the formation of disordered solid solutions during initial solidification process because of the high value of solidification temperatureTs, which facilitated the formation of disordered solid solutions. With the decrease ofTs, ΔHmixshowed a competition relationship with ΔSmixduring the phase selection. Therefore, ΔSmixlost the dominant effect asTsdecreased to a certain critical value, which facilitated the appearance of ordered FeNi-rich FCC2 phase. This suggested that the phase formation of HEAs cannot solely be rationalized byΩandδ, and solidification temperatureTs, which gradually decreased during solidification process, must be considered. | FeCoCrAlCuNi x (x =0.5, 1, 1.5) high-entropy alloy (HEA) coatings were prepared on commercially pure copper (cp Cu) by laser surface alloying of Cu with Fe-Co-Cr-Al-Ni x powder, aiming at improving wear and corrosion resistance. Constituent phases, microstructure, hardness, wear and corrosion resistance of the coatings were investigated using XRD, SEM, microhardness tester, friction-wear tester and potentiodynamic polarization measurements, respectively. Results showed that with appropriate laser processing parameters, crack- and porosity-free FeCoCrAlCuNi x HEA coatings were obtained. The crystal structures of FeCoCrAlCuNi x coatings evolved from BCC+FCC1+ordered FCC2 structures for x =0.5 and x =1 to FCC1+ordered FCC2 structures for x =1.5. The two FCC phases possessed nearly the same lattice parameters of 3.60Å. The ordered FCC2 phase which was deviated from the definition of HEA was enriched in Fe-Ni. The FCC1 and BCC phases agreed well with the definition of HEA. The phase formation rules of FeCoCrAlCuNi x coatings indicated that besides Ω and δ parameters, solidification temperature T s must be considered, instead of melting point as suggested previously. The microhardness of FeCoCrAlCuNi x coatings decreased obviously from 636HV to 522HV with the addition of Ni element, which was at least 6.6 times that of cp Cu substrate (78HV). Both the wear and corrosion resistance of FeCoCrAlCuNi x coatings were significantly improved. FeCoCrAlCuNi1 coating exhibited the highest resistance to wear and corrosion among the tested samples in this study. | Corrosion parameters of cp Cu and FeCoCrAlCuNix HEA coatings in 3.5wt% NaCl solution (open to air). | /home/shared/llm-extraction-pipeline/articles_all/10.1016.j.surfcoat.2017.02.068/tables/Table 6.csv |  | [ { "original": "Ni15 HEA", "standardized": "FeCoCrAlCuNi1.5", "confidence": "High" } ]
./10.1016.j.surfcoat.2017.08.019 | The substrate | Microstructure evolution and properties of CrCuFe x NiTi high-entropy alloy coating by plasma cladding on Q235 | In this study, elemental powders of Cr, Cu, Fe, Ni, and Ti with purity values higher than 99.8wt% and particle sizes from 50 to 120μm were used as the cladding materials. To obtain the equi-atomic Cr, Cu, Fe, Ni, and Ti, the elemental powders were mixed mechanically in a mortar for 1h and dried in a vacuum furnace for 2h. The substrate used was Q235 steel with an original size of 12mm×10mm×8mm, whose composition (in wt%) was 0.18C, 0.22 Si, 0.60 Mn, 0.02 S, 0.016 P, and balance of Fe. A grinding wheel was employed to remove its oxide skin and the substrate was degreased by acetone and dried in air. Organic glue was used to turn premixed powders into paste and spread them on the steel substrate surface with a thickness of approximately 1mm and width of approximately 7-9mm. The specimen was heated in 200°C for 60min and left to dry. Self-made plasma equipment used for the cladding process. | Equimolar ratio CrCuFe x NiTi high-entropy alloy (HEA) coating was prepared by plasma cladding on Q235 steel substrate. The microstructure of the HEA coating was analyzed by SEM and XRD, and its microhardness distribution was tested by a microhardness tester. Results showed that the HEA coating of CrCuFe x NiTi without cracks and holes can be obtained through plasma cladding of elemental powders, namely, Cr, Cu, Fe, Ni, and Ti, on the Q235 steel substrate, with the coating thickness at approximately 2.5mm. The microstructure of the coating showed a gradient distribution due to the dilution of the steel substrate and the large temperature gradient; moreover, it consisted of dendrite body-centered cubic structure and interdendrite face-centered cubic with some nano-precipitates in the middle of the coating, as well as Fe2Ti and γ-Fe-based solid solution with planar crystals at the interface between the coating and steel substrate. Furthermore, the entropy of the coating decreased from the surface to the interface. The microhardness of the coating was approximately 650-730HV0.2, which was higher than that of the substrate at 130-200HV0.2. | Wear resistance test results. | /home/shared/llm-extraction-pipeline/articles_all/10.1016.j.surfcoat.2017.08.019/tables/Table 3.csv |  | [ { "original": "The substrate", "standardized": "C0.18Si0.22Mn0.60S0.02P0.016Fe", "confidence": "high" } ]
./10.1016.j.surfcoat.2017.08.019 | The coating | Microstructure evolution and properties of CrCuFe x NiTi high-entropy alloy coating by plasma cladding on Q235 | The coating of CrCuFexNiTi HEA was prepared on the Q235 steel surface by plasma arc cladding after optimizing the process parameters; the coating surface was smooth and the coating had no pores and cracks. | Equimolar ratio CrCuFe x NiTi high-entropy alloy (HEA) coating was prepared by plasma cladding on Q235 steel substrate. The microstructure of the HEA coating was analyzed by SEM and XRD, and its microhardness distribution was tested by a microhardness tester. Results showed that the HEA coating of CrCuFe x NiTi without cracks and holes can be obtained through plasma cladding of elemental powders, namely, Cr, Cu, Fe, Ni, and Ti, on the Q235 steel substrate, with the coating thickness at approximately 2.5mm. The microstructure of the coating showed a gradient distribution due to the dilution of the steel substrate and the large temperature gradient; moreover, it consisted of dendrite body-centered cubic structure and interdendrite face-centered cubic with some nano-precipitates in the middle of the coating, as well as Fe2Ti and γ-Fe-based solid solution with planar crystals at the interface between the coating and steel substrate. Furthermore, the entropy of the coating decreased from the surface to the interface. The microhardness of the coating was approximately 650-730HV0.2, which was higher than that of the substrate at 130-200HV0.2. | Wear resistance test results. | /home/shared/llm-extraction-pipeline/articles_all/10.1016.j.surfcoat.2017.08.019/tables/Table 3.csv |  | [ { "original": "The coating", "standardized": "The coating", "confidence": "High" } ]
./10.1016.j.surfcoat.2017.09.072 | Al0.3 ¦ Al0.6 ¦ Al0.85 | Direct laser deposition cladding of Al x CoCrFeNi high entropy alloys on a high-temperature stainless steel | A single-track deposition parametric study of Al0.3CoCrFeNi was initially carried out to study the effect of key processing parameters on the deposit geometry and the extent of interface mixing. A pre-scan trial was first performed without powder flow rate to simulate a practical DLD operation with laser preheating of the substrate (Trial I.a, Table 1 ). This was followed by a matrix of experiments consisting of three levels of laser power (P), laser scanning speed (S), laser beam diameter (D) and powder mass feed rate (F) (Trials I.b-j, Table 1 ). After that, single layer squares (~20×20mm) of Al0.3CoCrFeNi claddings were produced with varying hatch distance (H=0.75, 1 and 1.5mm, Trials II.a-c, Table 1 ) and the established parameters (Full trials III, Table 1 ) were applied to produce AlxCoCrFeNi (x=0.3, 0.6 and 0.85) single layer claddings (hereafter referred to as Al0.3, Al0.6and Al0.85HEA, respectively) with the dimensions of ~20×80mm. All the depositions were produced at the focal working distance of 16mm and by a building sequence of parallel vectors across the shorter dimension. AlxCoCrFeNi (x=0.3, 0.6 and 0.85) claddings were polished flat by removing the top ~200μm surface layer and then subjected to isothermal holding at 1000°C for up to 100h in air to assess the thermal stability of the HEA clad microstructures. | Al x CoCrFeNi (x =0.3, 0.6 and 0.85) high entropy alloy (HEA) claddings were produced by coaxial direct laser deposition (DLD) on a 253MA austenitic steel substrate using a mixture of blended elemental powders. The effect of key processing variables on the formation of HEA claddings and the compositional mixing between the deposited layer and the substrate was investigated through a three-level parametric study on laser power, laser scanning speed, laser beam size, powder feeding rate and hatch distance. Using selected parameters, HEA claddings mostly free of defects were successfully manufactured with very minimal dilution. With an increase in the Al mole fraction from 0.3 to 0.6 and 0.85, the HEA claddings displayed an evolution of crystal structure from FCC, to FCC+BCC and BCC, accompanied by an increase in microhardness. The increased Al content also resulted in reduced microstructural stability of the coatings and hence higher level of thermal softening upon isothermal treatment at 1000°C. | The designed and measured HEA cladding compositions and corresponding parameters for predicting their solid solution formability. | /home/shared/llm-extraction-pipeline/articles_all/10.1016.j.surfcoat.2017.09.072/tables/Table 2.csv |  | [ { "original": "Al0.3", "standardized": "Al0.3CoCrFeNi", "confidence": "High" }, { "original": "Al0.6", "standardized": "Al0.6CoCrFeNi", "confidence": "High" }, { "original": "Al0.85", "standardized": "Al0.85CoCrFeNi", "confidence": "High" } ]
./10.1016.j.surfcoat.2017.12.021 | CoCrNi3/Ti ¦ CoCrNi1/Ti | Medium entropy alloy CoCrNi coatings: Enhancing hardness and damage-tolerance through a nanotwinned structuring | The CoCrNi coatings were deposited on AISI M2 steel substrates (hardened to HRC 62, and polished to a final surface roughness of 0.01μm) using a DC magnetron sputtering system. The substrates were first ultrasonically cleaned before mounting on a stationary holder. The background chamber was pumped down to a pressure of 4×10-4Pa before deposition. The argon (Ar) working gas (99.995% purity) was fed into the chamber at a constant flow rate of 50 sccm by a MKS mass flow controller and the chamber pressure was kept at 0.17Pa during sputtering. One Ti target and one CoCrNi alloy target (Co:Cr:Ni=1:1:1at.%) were used for coating deposition. The purity of the both targets was >99.9% with dimensions of 345×145×5mm. The target-to-substrate distance was set at 170mm. Prior to deposition, the substrates were ion cleaned for 30min under a bias voltage of -450V to remove any contaminants on the substrate surfaces. No external heating was used during coating deposition and a bias voltage of -60V was maintained at the deposition stage. The CoCrNi target current (DC) was maintained at 4.0 A (sputtering power ~1.5kW), corresponding to a nominal deposition rate of ~72nm/min. Two CoCrNi coatings were deposited directly on the steel substrates with a nominal thickness of 1 and 3μm, respectively, which are referred to as CoCrNi1 and CoCrNi3, respectively. For further two CoCrNi coatings, a Ti layer with a thickness of ~150nm was introduced before the deposition of 1μm and 3μm thick CoCrNi coatings. The Ti target current (DC) was set at 4.0 A (sputtering power~1kW), corresponding a nominal deposition rate of 10nm/min. These two coatings were named as CoCrNi1/Ti and CoCrNi3/Ti, respectively. | Medium entropy alloys (MEA) are defined as alloys consisting of three equiatomic elements, such as CoCrNi. MEAs are reported to have superior mechanical properties and high thermodynamic stability, as well as excellent fracture toughness at cryogenic temperatures. Here, we investigate a series of equiatomic medium entropy alloy coatings, containing three elements, Co, Cr, Ni. These coatings were deposited onto M2 steel substrates with a range of coating thicknesses using a DC magnetron sputtering system using a CoCrNi alloy target (1:1:1at.%). The microstructure and mechanical properties were examined by a number of characterization techniques, including X-ray diffraction (XRD), transmission electron microscopy (TEM) and nanoindentation. XRD analysis showed that the coatings were dominated by a fcc CoCrNi phase, with a smaller amount of hcp Co. TEM analysis demonstrated that the elongated grains contained a high density of {111} nanotwins. In addition, the residual stresses in the coatings were analysed using X-ray diffraction by adopting the conventional sin2ψ method. A high hardness value, ~10GPa, was determined by nanoindentation of these coatings. Exceptional damage-tolerance was also found in these coatings under contact loading. It is believed that the nanotwinned structure is responsible for the high hardness and damage tolerance observed in the new coatings. | Calculated residual stress in the CoCrNi coatings. | /home/shared/llm-extraction-pipeline/articles_all/10.1016.j.surfcoat.2017.12.021/tables/Table 1.csv |  | [ { "original": "CoCrNi3/Ti", "standardized": "CoCrNi3/Ti", "confidence": "high" }, { "original": "CoCrNi1/Ti", "standardized": "CoCrNi1/Ti", "confidence": "high" } ]
./10.1016.j.surfcoat.2018.02.038 | H13 | Laser coating of a CrMoTaWZr complex concentrated alloy onto a H13 tool steel die head | Complex concentrated alloys (CCAs) represent a new class of alloy, which is typically multi-component with no base metal and exhibits a multi-phase microstructure. These alloys offer potentially improved properties over traditional alloys. In this study, after laser coating of a CrMoTaWZr CCA onto an H13 tool steel substrate was explored. H13 tool steel is a hot-worked tool steel commonly used in the hot forging process; however, it can fail due to wear, erosion, and thermal cycling. By coating the die head with a CCA, an increase in the life span of the die head is expected. Additionally, this coating offers a cheaper alternative to replacing die heads after they have been damaged or failed, as the coating will need to be replaced instead of the entire die head. CCA-coated H13 steel samples were examined using Vicker's hardness testing, scanning electron microscopy (SEM) with energy dispersive spectroscopy (EDS), and X-ray diffraction (XRD) to comprehensively analyze the hardness, microstructure, elemental composition, and phases present, respectively. This research is an important step in understanding how CCAs can be practically used in the forging industry. | Complex concentrated alloys (CCAs) represent a new class of alloy, which is typically multi-component with no base metal and exhibits a multi-phase microstructure. These alloys offer potentially improved properties over traditional alloys. In this study, after laser coating of a CrMoTaWZr CCA onto an H13 tool steel substrate was explored. H13 tool steel is a hot-worked tool steel commonly used in the hot forging process; however, it can fail due to wear, erosion, and thermal cycling. By coating the die head with a CCA, an increase in the life span of the die head is expected. Additionally, this coating offers a cheaper alternative to replacing die heads after they have been damaged or failed, as the coating will need to be replaced instead of the entire die head. CCA-coated H13 steel samples were examined using Vicker's hardness testing, scanning electron microscopy (SEM) with energy dispersive spectroscopy (EDS), and X-ray diffraction (XRD) to comprehensively analyze the hardness, microstructure, elemental composition, and phases present, respectively. This research is an important step in understanding how CCAs can be practically used in the forging industry. | Thermophysical properties employed in the thermal FE-based model. Note: material data taken from references [45,46]. | /home/shared/llm-extraction-pipeline/articles_all/10.1016.j.surfcoat.2018.02.038/tables/Table 2.csv |  | [ { "original": "H13", "standardized": "H13", "confidence": "high" } ]
./10.1016.j.surfcoat.2018.02.038 | H13 steel | Laser coating of a CrMoTaWZr complex concentrated alloy onto a H13 tool steel die head | Complex concentrated alloys (CCAs) represent a new class of alloy, which is typically multi-component with no base metal and exhibits a multi-phase microstructure. These alloys offer potentially improved properties over traditional alloys. In this study, after laser coating of a CrMoTaWZr CCA onto an H13 tool steel substrate was explored. H13 tool steel is a hot-worked tool steel commonly used in the hot forging process; however, it can fail due to wear, erosion, and thermal cycling. By coating the die head with a CCA, an increase in the life span of the die head is expected. Additionally, this coating offers a cheaper alternative to replacing die heads after they have been damaged or failed, as the coating will need to be replaced instead of the entire die head. CCA-coated H13 steel samples were examined using Vicker's hardness testing, scanning electron microscopy (SEM) with energy dispersive spectroscopy (EDS), and X-ray diffraction (XRD) to comprehensively analyze the hardness, microstructure, elemental composition, and phases present, respectively. This research is an important step in understanding how CCAs can be practically used in the forging industry. | Complex concentrated alloys (CCAs) represent a new class of alloy, which is typically multi-component with no base metal and exhibits a multi-phase microstructure. These alloys offer potentially improved properties over traditional alloys. In this study, after laser coating of a CrMoTaWZr CCA onto an H13 tool steel substrate was explored. H13 tool steel is a hot-worked tool steel commonly used in the hot forging process; however, it can fail due to wear, erosion, and thermal cycling. By coating the die head with a CCA, an increase in the life span of the die head is expected. Additionally, this coating offers a cheaper alternative to replacing die heads after they have been damaged or failed, as the coating will need to be replaced instead of the entire die head. CCA-coated H13 steel samples were examined using Vicker's hardness testing, scanning electron microscopy (SEM) with energy dispersive spectroscopy (EDS), and X-ray diffraction (XRD) to comprehensively analyze the hardness, microstructure, elemental composition, and phases present, respectively. This research is an important step in understanding how CCAs can be practically used in the forging industry. | Average Vickers hardness values and standard deviation for the H13 base metal and the CCA-coated regions at the 8 different laser fluence settings. | /home/shared/llm-extraction-pipeline/articles_all/10.1016.j.surfcoat.2018.02.038/tables/Table 3.csv |  | [ { "original": "H13 steel", "standardized": "H13 steel", "confidence": "high" } ]
./10.1016.j.surfcoat.2018.06.032 | FeCoCrNiAl0.5SixHEA | Microstructure and properties of laser re-melting FeCoCrNiAl0.5Six high-entropy alloy coatings | Therefore, in this work, FeCoCrNiAl0.5SixHEA coatings were prepared by combinations of atmospheric plasma spraying and laser re-melting. The microstructure, phase evolution and properties of FeCoCrNiAl0.5SixHEA coatings with increasing Si content were investigated, in which the morphology and the hardness of coatings are closely related to the transformation of phases, and thus the wear resistance is improved. The formation of solid solutions in HEAs is the combined effect of the valence electron concentration (VEC), so the value of the VEC is also calculated and discussed. | FeCoCrNiAl0.5Six (͑x: molar ratio; x = 0.5, 1.0, 1.5, and 2.0 at.%, respectively) high-entropy alloy (HEA) coatings were synthesized with premixed high-purity Fe, Co, Cr, Ni, Al and Si powder on Q235 steel by using atmospheric plasma spraying and laser re-melting surface alloying, aiming to investigate the effects of different Si molar concentrations on the phase constituents, microstructure evolution, microhardness and properties of HEA coatings. These alloy coatings possessed BCC, FCC and Cr3Si structures. With the addition of Si, the alloy coatings were BCC and Cr3Si structures and the volume fraction of BCC ranged from 76.48% to 91.97%. The phase evolution, solid solution strengthening effect and the formation of hard Cr3Si phase increased the hardness of coatings from 500 HV to 1085 HV with the increase in Si content. When x = 2.0, the coating had the lowest mass loss, reaching 0.008 g. The furrows on the worn surface were the shallowest, with the least amount of particles worn away, giving the best wear resistance. The main wear mechanism was abrasive wear in this work. | Values of DHmix (KJ/mol) and valence electron concentration of elements in FeCoCrNiAl0.5SixHEA coatings. | /home/shared/llm-extraction-pipeline/articles_all/10.1016.j.surfcoat.2018.06.032/tables/Table 1.csv |  | [ { "original": "FeCoCrNiAl0.5SixHEA", "standardized": "FeCoCrNiAl0.5SixHEA", "confidence": "Low" } ]
./10.1016.j.surfcoat.2018.07.066 | CoCrNi/Ti | Microstructure and mechanical properties of a multilayered CoCrNi/Ti coating with varying crystal structure | Medium entropy alloys (MEAs), such as CoCrNi, have been demonstrated to combine high hardness and excellent ductility, thereby outperforming many high entropy alloys reported to date. In this study, a multilayered CoCrNi/Ti coating was deposited onto a M2 steel substrate using a DC magnetron sputtering system. Columnar grains can be observed in both the CoCrNi and Ti layers. A high density of periodic twin boundaries, aligned in a direction normal to the growth direction, was also observed within the columnar CoCrNi grains. Moreover, different crystal structures were identified for different CoCrNi layers. The outermost CoCrNi layer exhibited a FCC structure, whilst in contrast, both the middle and bottom CoCrNi layers exhibited a BCC structure. It was assumed that Shockley partial dislocations were responsible for the FCC to BCC transition occurring in both the bottom and middle CoCrNi layers. A high hardness of ~7.6 GPa and elastic modulus of ~233 GPa were determined for this multilayered coating by nanoindentation testing. Further, extraordinary damage tolerance was found in the multilayered CoCrNi/Ti coating under indentation loading. The steady shear banding behaviour during deformation may benefit energy dissipation and promote structural plasticity. | Medium entropy alloys (MEAs), such as CoCrNi, have been demonstrated to combine high hardness and excellent ductility, thereby outperforming many high entropy alloys reported to date. In this study, a multilayered CoCrNi/Ti coating was deposited onto a M2 steel substrate using a DC magnetron sputtering system. Columnar grains can be observed in both the CoCrNi and Ti layers. A high density of periodic twin boundaries, aligned in a direction normal to the growth direction, was also observed within the columnar CoCrNi grains. Moreover, different crystal structures were identified for different CoCrNi layers. The outermost CoCrNi layer exhibited a FCC structure, whilst in contrast, both the middle and bottom CoCrNi layers exhibited a BCC structure. It was assumed that Shockley partial dislocations were responsible for the FCC to BCC transition occurring in both the bottom and middle CoCrNi layers. A high hardness of ~7.6 GPa and elastic modulus of ~233 GPa were determined for this multilayered coating by nanoindentation testing. Further, extraordinary damage tolerance was found in the multilayered CoCrNi/Ti coating under indentation loading. The steady shear banding behaviour during deformation may benefit energy dissipation and promote structural plasticity. | Mechanical properties of the multilayer CoCrNi/Ti coating determined by both nano-indentation and micro-indentation. | /home/shared/llm-extraction-pipeline/articles_all/10.1016.j.surfcoat.2018.07.066/tables/Table 1.csv |  | [ { "original": "CoCrNi/Ti", "standardized": "CoCrNi/Ti", "confidence": "High" } ]
./10.1016.j.surfcoat.2019.07.079 | HEA3 ¦ HEA1 ¦ HEA2 ¦ HEA4 | Thermal and corrosion properties of V-Nb-Mo-Ta-W and V-Nb-Mo-Ta-W-Cr-B high entropy alloy coatings | The chemical compositions and element ratios of V-Nb-Mo-Ta-W (HEA1) and V-Nb-Mo-Ta-W-Cr-B (HEA2, HEA3, HEA4) coatings are listed in Table 2 . It is noticed that the oxygen content of coatings is ranging from 1.68 to 4.66 at.%, which may be from the contamination of deposition chamber. For the HEA1 coating, the chemical composition ratio of each element is very close to the equimolar V20Nb20Mo20Ta20W20target, except the Ta and W ratios are slightly higher, 1.06 and 1.12, respectively. For HEA2 coating, the element ratios are very close to 1.00-1.19, except the Cr ratio is only 0.52. When the CrB2target power increased from 200 to 300 W, the Cr and B ratios of HEA3 and HEA4 coatings increase from 1.92 to 2.75, and from 1.10 to 1.56, respectively. In general, the element ratios of V, Nb, Mo, Ta and W metals for all HEA coatings are within the range of 1.00-1.28. A higher element ratio deviation of W element can be seen for HEA3. The configurational entropy values (ΔSmix) of all coatings were calculated [2] and were all higher than 1.5R, which obey the rule of high entropy alloys [1-4]. Here R, gas constant, is equal to 8.314 J K-1mol-1. | High entropy alloys (HEAs) have drawn lots of attentions from researchers and industries because of their outstanding properties, such as high hardness, and good corrosion resistance. Particularly, the refractory high entropy alloy is characterized by its high temperature strength and stable thermal properties. We conducted the magnetron co-sputtering process to grow one V-Nb-Mo-Ta-W and three V-Nb-Mo-Ta-W-Cr-B refractory HEA coatings. The BCC phase of V-Nb-Mo-Ta-W HEA coating was changed into the amorphous-like structures when Cr and B elements were added into the coatings. Oxidation reactions occurred and very complex refractory metal oxides were produced on all HEA coatings when the oxidation was held at 800 °C in air for 1 h. The addition of Cr and B constituents into the V-Nb-Mo-Ta-W coating can provide good oxidation resistance and anti-corrosion performance. The highest hardness of 18.4 ± 0.5 GPa, an excellent corrosion resistance at room temperature, a high hardness of 15.9 ± 1.1 GPa and good thermal stability after 500 °C oxidation test were obtained for the V10.4Nb10.5Mo10.5Ta11.2W10.5Cr16.3B28.6 refractory HEA coating in this study. | Chemical compositions and element ratios of the as-deposited HEA coatings. | /home/shared/llm-extraction-pipeline/articles_all/10.1016.j.surfcoat.2019.07.079/tables/Table 2.csv |  | [ { "original": "HEA3", "standardized": "HEA3", "confidence": "high" }, { "original": "HEA1", "standardized": "HEA1", "confidence": "high" }, { "original": "HEA2", "standardized": "HEA2", "confidence": "high" }, { "original": "HEA4", "standardized": "HEA4", "confidence": "high" } ]
./10.1016.j.surfcoat.2019.125326 | FeCoCrNi/WC | Effect of WC content on microstructures and mechanical properties of FeCoCrNi high-entropy alloy/WC composite coatings by plasma cladding | Fig. 3 shows the cross-sectional microstructures of FeCoCrNi/WC MMC coatings with different spherical WC contents. It can be seen from Fig. 3(a) that the FeCoCrNi HEA coating exhibited a single contrast in the backscattering electron mode of SEM. FeCoCrNi high entropy alloy is considered as one of the most stable HEA alloys [23]. It is difficult to realize the phase transformation from this stable FCC structure without adding the alloying elements like Al, Mo and Nb, etc. [24-26], indicating that the FeCoCrNi HEA coating prepared by plasma cladding had a single FCC structure with no second phase precipitation. When WC content was 10%, WC and HEA matrix diffused each other. WC particles gradually decomposed and formed a narrow transition layer, a small amount of fine filamentary structure formed on the edge of WC particles structure were precipitated around the transition layer, as shown in Fig. 3(b) . With the increase of WC content to 20% and 40%, massive structure precipitated around the transition layer, massive carbides formed on the edge of WC particles, and fishbone structure formed among the WC particles, as shown in Fig. 3(c) and (d). When the WC content was 60% and 70%, the massive structures at the transition layer grew significantly, the content of fishbone structures in HEA matrix increased, and the dendritic structures began to appear in the coatings, as shown in Fig. 3(d) and (f). Moreover, when the WC content was 70%, cracks appeared in the cladding layer. In Fig. 3(f) , cracks can be observed between adjacent WC particles. The appearance of cracks mainly caused by the increase of volume fraction of carbides with the increasing of WC particle addition, and the FCC phase as binder agent decreased significantly. Thermal expansion coefficients of WC particles and HEA were different, under the condition of rapid heating and cooling in plasma cladding, the thermal stress produced by cladding exceeded the strength limit of the HEA matrix, which results in cracks. | FeCoCrNi high-entropy alloy/WC composite coatings were fabricated via plasma cladding on steels adding different mass fraction of WC. Effects of WC content on the microstructure and mechanical properties of the coatings were studied. The results showed that WC content significantly affected microstructure and the wear resistance of the coatings. With the increase of WC content, the microstructures of the coatings became complex. When WC content was more than 60%, the coatings consisted of WC, FCC phase of HEA matrix as metal bond, Fe3W3C carbide phase and Cr-rich secondary solid solution phase. The Fe3W3C carbides improved the hardness and wear resistance of the coating. When WC content was at a high proportion of 60%, the HEA/WC coating had the best wear resistance with the minimum volume wear rate of 3.27 × 10- 7 mm3/N·m and the high hardness of 59.6 HRC, which was better than commercial Ni60/WC coating with the same WC content. | The hardness of FeCoCrNi/WC MMC coatings with different WC content. | /home/shared/llm-extraction-pipeline/articles_all/10.1016.j.surfcoat.2019.125326/tables/Table 3.csv |  | [ { "original": "FeCoCrNi/WC", "standardized": "FeCoCrNi/WC", "confidence": "High" } ]
./10.1016.j.surfcoat.2020.125473 | H13 | Laser-coated CoFeNiCrAlTi high entropy alloy onto a H13 steel die head | High entropy alloys (HEA) offer the unique ability to tailor specific properties, such as wear resistance and corrosion resistance, for specific industrial applications. The purpose of this paper is to examine HEAs' ability to extend the life of forge punch die heads used in the forging industry. When a die head begins to crack or wear near the end of its fatigue life, it will either be repaired or discarded. The focus of our study is on the repair aspect of a damaged die head by laser-coating. In this study, we evaluate the effectiveness of an HEA (CoNiFeCrAlTi), which is laser-coated onto a damaged H13 steel die head. We determine the optimum coating condition by varying the laser fluence. We present the method used to select the HEA and the processing parameters during the laser-coating process. We examine the resulting surface and its elemental composition using scanning electron microscopy with energy dispersive spectroscopy, respectively, as well as its mechanical strength via Vickers hardness testing. Once the optimal laser-coating parameters were determined, a damaged H13 steel die head was resurfaced then laser-coated with a CoNiFeCrAlTi HEA and put into service, where we show that this repair method provides significant improvement in die head life. | High entropy alloys (HEA) offer the unique ability to tailor specific properties, such as wear resistance and corrosion resistance, for specific industrial applications. The purpose of this paper is to examine HEAs' ability to extend the life of forge punch die heads used in the forging industry. When a die head begins to crack or wear near the end of its fatigue life, it will either be repaired or discarded. The focus of our study is on the repair aspect of a damaged die head by laser-coating. In this study, we evaluate the effectiveness of an HEA (CoNiFeCrAlTi), which is laser-coated onto a damaged H13 steel die head. We determine the optimum coating condition by varying the laser fluence. We present the method used to select the HEA and the processing parameters during the laser-coating process. We examine the resulting surface and its elemental composition using scanning electron microscopy with energy dispersive spectroscopy, respectively, as well as its mechanical strength via Vickers hardness testing. Once the optimal laser-coating parameters were determined, a damaged H13 steel die head was resurfaced then laser-coated with a CoNiFeCrAlTi HEA and put into service, where we show that this repair method provides significant improvement in die head life. | Thermophysical properties applied in the thermal FE-based model. Data was collected from references [30-32]. | /home/shared/llm-extraction-pipeline/articles_all/10.1016.j.surfcoat.2020.125473/tables/Table 2.csv |  | [ { "original": "H13", "standardized": "H13", "confidence": "high" } ]
./10.1016.j.surfcoat.2020.125473 | H13 steel | Laser-coated CoFeNiCrAlTi high entropy alloy onto a H13 steel die head | High entropy alloys (HEA) offer the unique ability to tailor specific properties, such as wear resistance and corrosion resistance, for specific industrial applications. The purpose of this paper is to examine HEAs' ability to extend the life of forge punch die heads used in the forging industry. When a die head begins to crack or wear near the end of its fatigue life, it will either be repaired or discarded. The focus of our study is on the repair aspect of a damaged die head by laser-coating. In this study, we evaluate the effectiveness of an HEA (CoNiFeCrAlTi), which is laser-coated onto a damaged H13 steel die head. We determine the optimum coating condition by varying the laser fluence. We present the method used to select the HEA and the processing parameters during the laser-coating process. We examine the resulting surface and its elemental composition using scanning electron microscopy with energy dispersive spectroscopy, respectively, as well as its mechanical strength via Vickers hardness testing. Once the optimal laser-coating parameters were determined, a damaged H13 steel die head was resurfaced then laser-coated with a CoNiFeCrAlTi HEA and put into service, where we show that this repair method provides significant improvement in die head life. | High entropy alloys (HEA) offer the unique ability to tailor specific properties, such as wear resistance and corrosion resistance, for specific industrial applications. The purpose of this paper is to examine HEAs' ability to extend the life of forge punch die heads used in the forging industry. When a die head begins to crack or wear near the end of its fatigue life, it will either be repaired or discarded. The focus of our study is on the repair aspect of a damaged die head by laser-coating. In this study, we evaluate the effectiveness of an HEA (CoNiFeCrAlTi), which is laser-coated onto a damaged H13 steel die head. We determine the optimum coating condition by varying the laser fluence. We present the method used to select the HEA and the processing parameters during the laser-coating process. We examine the resulting surface and its elemental composition using scanning electron microscopy with energy dispersive spectroscopy, respectively, as well as its mechanical strength via Vickers hardness testing. Once the optimal laser-coating parameters were determined, a damaged H13 steel die head was resurfaced then laser-coated with a CoNiFeCrAlTi HEA and put into service, where we show that this repair method provides significant improvement in die head life. | Average Vickers hardness values and standard deviation for the H13 base metal and the HEA-coated regions at the 6 different laser fluence settings. | /home/shared/llm-extraction-pipeline/articles_all/10.1016.j.surfcoat.2020.125473/tables/Table 4.csv |  | [ { "original": "H13 steel", "standardized": "H13 steel", "confidence": "high" } ]
./10.1016.j.surfcoat.2020.125751 | CCA | Complex concentrated alloy bimodal composite claddings with enhanced cavitation erosion resistance | In this current study, we developed SiC (10 wt%) reinforced AlCoCrFeNi complex concentrated alloy composite claddings with different particle sizes (micro, nano and bimodal) on stainless steel 316L substrate using microwave irradiation. Microstructural analysis showed cellular structured claddings with intermetallic phases occupying the intercellular regions along with low porosity (<1%). The claddings were mainly composed of A2 (disordered BCC) and B2 (ordered BCC) along with Cr23C6. The bimodal (mixture of nano and micro) composite cladding showed highest hardness and fracture toughness (810 HV and ~12.2 MPa√m) followed by nano and micro composite claddings. Under cavitation erosion (distilled water) condition, bimodal cladding showed highest incubation period (IP) (~13 h) with extremely low mean depth erosion rate (MDER) (~0.089 μm/h) with 16 and 27 times lower than stainless steel 316L and WC-based coating, respectively. The cavitation erosion resistance observed for the bimodal composite cladding is among the highest demonstrated by the CCAs at present. However, under erosion-corrosion conditions, non-reinforced and micro-reinforced claddings showed higher degradation resistance with lower material removal rates than that observed for bimodal cladding. Standalone electrochemical corrosion studies also showed highest corrosion and passivation resistance for non-reinforced cladding. These results were explained on the basis of formation of Cr-depleted micro-galvanic cells due to high negative enthalpy of Cr with C dissociated from SiC particle. The detailed morphological analysis of the tested samples showed presence of tearing top surface as the primary degrading mechanism along with fracture of intermetallic phases. The results show that bimodal composite CCA cladding provides a potential surface engineering solution for improvising the serviceability of the many engineering systems. | In this current study, we developed SiC (10 wt%) reinforced AlCoCrFeNi complex concentrated alloy composite claddings with different particle sizes (micro, nano and bimodal) on stainless steel 316L substrate using microwave irradiation. Microstructural analysis showed cellular structured claddings with intermetallic phases occupying the intercellular regions along with low porosity (<1%). The claddings were mainly composed of A2 (disordered BCC) and B2 (ordered BCC) along with Cr23C6. The bimodal (mixture of nano and micro) composite cladding showed highest hardness and fracture toughness (810 HV and ~12.2 MPa√m) followed by nano and micro composite claddings. Under cavitation erosion (distilled water) condition, bimodal cladding showed highest incubation period (IP) (~13 h) with extremely low mean depth erosion rate (MDER) (~0.089 μm/h) with 16 and 27 times lower than stainless steel 316L and WC-based coating, respectively. The cavitation erosion resistance observed for the bimodal composite cladding is among the highest demonstrated by the CCAs at present. However, under erosion-corrosion conditions, non-reinforced and micro-reinforced claddings showed higher degradation resistance with lower material removal rates than that observed for bimodal cladding. Standalone electrochemical corrosion studies also showed highest corrosion and passivation resistance for non-reinforced cladding. These results were explained on the basis of formation of Cr-depleted micro-galvanic cells due to high negative enthalpy of Cr with C dissociated from SiC particle. The detailed morphological analysis of the tested samples showed presence of tearing top surface as the primary degrading mechanism along with fracture of intermetallic phases. The results show that bimodal composite CCA cladding provides a potential surface engineering solution for improvising the serviceability of the many engineering systems. | Values of different microstructural parameters obtained for SiC reinforced (micro, nano and bimodal) AlCoCrFeNi complex concentrated alloy composite claddings. | /home/shared/llm-extraction-pipeline/articles_all/10.1016.j.surfcoat.2020.125751/tables/Table 3.csv |  | [ { "original": "CCA", "standardized": "CCA", "confidence": "High" } ]
./10.1016.j.surfcoat.2020.125751 | B-CCA | Complex concentrated alloy bimodal composite claddings with enhanced cavitation erosion resistance | The AlCoCrFeNi (referred as Al-CCA) equimolar composition was selected based on previous study wherein it showed excellent degradation resistance and higher work hardening ability [13] []. The nominal composition of the feedstock powders and SS316L steel used as substrate are given in Table 1 . The SiC powder was used as a reinforcement due to its high hardness, good wettability with constituent elements, and high loss tangent value. The average particle size for micro and nano SiC was around 22 ± 7.4 μm and 300 nm, respectively. The bimodal composite (referred as B-CCA) was prepared by mixing equal proportion of micro and nano (5 wt%) SiC particles in AlCoCrFeNi composition. For comparison, micro (referred as M-CCA) and nano (referred as N-CCA) composites were also developed using 10 wt% SiC particles mixed with CCA feedstock powder. | In this current study, we developed SiC (10 wt%) reinforced AlCoCrFeNi complex concentrated alloy composite claddings with different particle sizes (micro, nano and bimodal) on stainless steel 316L substrate using microwave irradiation. Microstructural analysis showed cellular structured claddings with intermetallic phases occupying the intercellular regions along with low porosity (<1%). The claddings were mainly composed of A2 (disordered BCC) and B2 (ordered BCC) along with Cr23C6. The bimodal (mixture of nano and micro) composite cladding showed highest hardness and fracture toughness (810 HV and ~12.2 MPa√m) followed by nano and micro composite claddings. Under cavitation erosion (distilled water) condition, bimodal cladding showed highest incubation period (IP) (~13 h) with extremely low mean depth erosion rate (MDER) (~0.089 μm/h) with 16 and 27 times lower than stainless steel 316L and WC-based coating, respectively. The cavitation erosion resistance observed for the bimodal composite cladding is among the highest demonstrated by the CCAs at present. However, under erosion-corrosion conditions, non-reinforced and micro-reinforced claddings showed higher degradation resistance with lower material removal rates than that observed for bimodal cladding. Standalone electrochemical corrosion studies also showed highest corrosion and passivation resistance for non-reinforced cladding. These results were explained on the basis of formation of Cr-depleted micro-galvanic cells due to high negative enthalpy of Cr with C dissociated from SiC particle. The detailed morphological analysis of the tested samples showed presence of tearing top surface as the primary degrading mechanism along with fracture of intermetallic phases. The results show that bimodal composite CCA cladding provides a potential surface engineering solution for improvising the serviceability of the many engineering systems. | Values of different microstructural parameters obtained for SiC reinforced (micro, nano and bimodal) AlCoCrFeNi complex concentrated alloy composite claddings. | /home/shared/llm-extraction-pipeline/articles_all/10.1016.j.surfcoat.2020.125751/tables/Table 3.csv |  | [ { "original": "B-CCA", "standardized": "AlCoCrFeNi+5wt%SiC", "confidence": "high" } ]
./10.1016.j.surfcoat.2020.125751 | M-CCA ¦ N-CCA | Complex concentrated alloy bimodal composite claddings with enhanced cavitation erosion resistance | The AlCoCrFeNi (referred as Al-CCA) equimolar composition was selected based on previous study wherein it showed excellent degradation resistance and higher work hardening ability [13] []. The nominal composition of the feedstock powders and SS316L steel used as substrate are given in Table 1 . The SiC powder was used as a reinforcement due to its high hardness, good wettability with constituent elements, and high loss tangent value. The average particle size for micro and nano SiC was around 22 ± 7.4 μm and 300 nm, respectively. The bimodal composite (referred as B-CCA) was prepared by mixing equal proportion of micro and nano (5 wt%) SiC particles in AlCoCrFeNi composition. For comparison, micro (referred as M-CCA) and nano (referred as N-CCA) composites were also developed using 10 wt% SiC particles mixed with CCA feedstock powder. | In this current study, we developed SiC (10 wt%) reinforced AlCoCrFeNi complex concentrated alloy composite claddings with different particle sizes (micro, nano and bimodal) on stainless steel 316L substrate using microwave irradiation. Microstructural analysis showed cellular structured claddings with intermetallic phases occupying the intercellular regions along with low porosity (<1%). The claddings were mainly composed of A2 (disordered BCC) and B2 (ordered BCC) along with Cr23C6. The bimodal (mixture of nano and micro) composite cladding showed highest hardness and fracture toughness (810 HV and ~12.2 MPa√m) followed by nano and micro composite claddings. Under cavitation erosion (distilled water) condition, bimodal cladding showed highest incubation period (IP) (~13 h) with extremely low mean depth erosion rate (MDER) (~0.089 μm/h) with 16 and 27 times lower than stainless steel 316L and WC-based coating, respectively. The cavitation erosion resistance observed for the bimodal composite cladding is among the highest demonstrated by the CCAs at present. However, under erosion-corrosion conditions, non-reinforced and micro-reinforced claddings showed higher degradation resistance with lower material removal rates than that observed for bimodal cladding. Standalone electrochemical corrosion studies also showed highest corrosion and passivation resistance for non-reinforced cladding. These results were explained on the basis of formation of Cr-depleted micro-galvanic cells due to high negative enthalpy of Cr with C dissociated from SiC particle. The detailed morphological analysis of the tested samples showed presence of tearing top surface as the primary degrading mechanism along with fracture of intermetallic phases. The results show that bimodal composite CCA cladding provides a potential surface engineering solution for improvising the serviceability of the many engineering systems. | Energy dispersive spectroscopy results for SiC reinforced (micro, nano and bimodal) AlCoCrFeNi complex concentrated alloy composite claddings. | /home/shared/llm-extraction-pipeline/articles_all/10.1016.j.surfcoat.2020.125751/tables/Table 4.csv |  | [ { "original": "M-CCA", "standardized": "(AlCoCrFeNi)0.9(SiC)0.1", "confidence": "high" }, { "original": "N-CCA", "standardized": "(AlCoCrFeNi)0.9(SiC)0.1", "confidence": "high" } ]
./10.1016.j.surfcoat.2020.125751 | SS316L | Complex concentrated alloy bimodal composite claddings with enhanced cavitation erosion resistance | Cavitation erosion is one of the persistent problem for various components serving in marine and chemical industries [1,2]. Most of the hydrodynamic components such as turbine blades, pump impellers, pipes and valves get severely impaired due to the cavitation erosion, which results in material damage and thereby increases the economic cost [1]. For instance, high velocity rotation of the hydro turbines creates depression in the liquid pressure results in the formation of vapor bubbles at low pressure regions. The transition of these vapor bubbles from low pressure to high pressure regions leads to implosion of vapor bubbles, damaging the nearby solid surfaces of the hydro turbines. During implosion, micro-jets and high intensity shock waves are produced, which severely impairs the component's life [3]. The rate of the material degradation further exasperates through activated interaction between cavitation erosion and corrosion termed as synergistic effect. Different materials have been used to mitigate the degradation due to cavitation erosion-corrosion. For instance, the stainless steel 316L (SS316L) grade has been widely used in marine industries owing to its superior corrosion resistance [4,5]. However, lower strength of the stainless steel 316L limits its applications under tribo-corrosion conditions due to prevalence of severe operating conditions. To sustain such adverse work conditions, there is a need to design materials possessing required mechanical properties such as high strength and toughness with better tribological properties. Emerging advanced materials such as complex concentrated alloys (CCAs) also referred as high entropy alloys (HEAs) can apparently be a potential solution for countering such aggressive condition owing to its exceptional properties. CCAs are composed of five or more principal elements mixed in equimolar or nearly equimolar fraction (<35 at.%). Contrary to the conventional design approach, the configuration entropy of the CCAs is higher, thus reducing the free-energy of the system. The high configurational entropy stabilizes the simple phases such as face-centered cubic (FCC) or body-centered cubic (BCC) and/or their combination irrespective of the presence of number of elements [6-9]. CCA exhibits better fracture toughness, strength to weight ratio, excellent corrosion and oxidation resistance [7,9,10]. Few studies have also reported excellent wear resistance of CCAs [11,12]. In our previous study [13] we showed that equimolar CCA composition provides higher resistance against cavitation erosion and corrosion compared to non-equimolar counterparts. The AlCoCrFeNi CCA also showed better degradation resistance compared to conventional structural materials. | In this current study, we developed SiC (10 wt%) reinforced AlCoCrFeNi complex concentrated alloy composite claddings with different particle sizes (micro, nano and bimodal) on stainless steel 316L substrate using microwave irradiation. Microstructural analysis showed cellular structured claddings with intermetallic phases occupying the intercellular regions along with low porosity (<1%). The claddings were mainly composed of A2 (disordered BCC) and B2 (ordered BCC) along with Cr23C6. The bimodal (mixture of nano and micro) composite cladding showed highest hardness and fracture toughness (810 HV and ~12.2 MPa√m) followed by nano and micro composite claddings. Under cavitation erosion (distilled water) condition, bimodal cladding showed highest incubation period (IP) (~13 h) with extremely low mean depth erosion rate (MDER) (~0.089 μm/h) with 16 and 27 times lower than stainless steel 316L and WC-based coating, respectively. The cavitation erosion resistance observed for the bimodal composite cladding is among the highest demonstrated by the CCAs at present. However, under erosion-corrosion conditions, non-reinforced and micro-reinforced claddings showed higher degradation resistance with lower material removal rates than that observed for bimodal cladding. Standalone electrochemical corrosion studies also showed highest corrosion and passivation resistance for non-reinforced cladding. These results were explained on the basis of formation of Cr-depleted micro-galvanic cells due to high negative enthalpy of Cr with C dissociated from SiC particle. The detailed morphological analysis of the tested samples showed presence of tearing top surface as the primary degrading mechanism along with fracture of intermetallic phases. The results show that bimodal composite CCA cladding provides a potential surface engineering solution for improvising the serviceability of the many engineering systems. | Summary of the results obtained using potentiodynamic polarization and electrochemical impedance spectroscopy experiments for the SiC reinforced (micro, nano and bimodal) AlCoCrFeNi complex concentrated alloy composite claddings and stainless steel 316L. | /home/shared/llm-extraction-pipeline/articles_all/10.1016.j.surfcoat.2020.125751/tables/Table 6.csv |  | [ { "original": "SS316L", "standardized": "SS316L", "confidence": "high" } ]
./10.1016.j.surfcoat.2020.125796 | B75 ¦ B25 ¦ B0 ¦ B50 ¦ B100 | Effect of substrate bias on the microstructure and properties of (AlCrSiNbZr)Nx high entropy nitride thin film | Prior to coating process, the Si substrates were ultrasonically cleaned in acetone, alcohol and DI water in sequence for 10 min in each step and then transferred into the coating chamber immediately. The chamber was pumped to a base pressure of 3 × 10-6Torr. Then, high purity Ar gas (99.9995% in purity) was introduced into chamber with flow rate set at 30 standard cubic centimeter per minute (sccm). The working pressure was controlled at 7 × 10-3Torr during deposition. In order to pre-clean the target surface, RF power was set at 70 W. After the pre-cleaning process for 10 min, RF power was switched to 150 W, and the reactive gas (N2) was introduced into the chamber. The Ar and N2gas flow rate was fixed at 26 sccm and 4 sccm, respectively. Meanwhile, a substrate bias was applied with respect to 0 V, -25 V, -50 V, -75 V, and - 100 V, denoted as B0, B25, B50, B75, and B100. The thickness of thin films was controlled at about 1.1 um by adjusting the deposition time. | In this study, AlCrSiNbZr nitride thin films were deposited on Si substrate by reactive radio frequency magnetron sputtering under the substrate bias from 0 V to -100 V at room temperature. The effect of substrate bias on structure, morphology, hardness and resistivity of the films was investigated. The results show that (111) preferred orientation was dominant phases for samples under bias of 0 V, -25 V, -50 V and - 75 V whereas amorphous-like feature was observed for samples under the bias of -100 V. In addition, crystallinity of film was enhanced when the substrate bias increased from 0 V to -50 V, but decreased when substrate bias further increased from -50 V to -100 V, suggesting that the optimized crystallinity of films was achieved under the substrate bias of -50 V. The oxygen contents of the thin films decreased significantly when the substrate bias was higher than -25 V. The hardness of the films was divided into two regions and samples under bias of -75 V and -100 V possessed higher hardness than those under bias of 0 V, -25 V and -50 V, which was mainly attributed to less oxynitride phases for samples under bias of -75 V and -100 V. The resistivity of thin films decreased as the substrate bias increased, which was mainly affected by the concentration of oxygen in films. The optimized substrate bias was -75 V with the maximum hardness and lowest resistivity. | Summary of experimental results of HEN specimens in terms of substrate bias. | /home/shared/llm-extraction-pipeline/articles_all/10.1016.j.surfcoat.2020.125796/tables/Table 1.csv | {'NA': '(*: the crystal structure of B100 samples was amorphous-like)'} | [ { "original": "B75", "standardized": "B75", "confidence": "high" }, { "original": "B25", "standardized": "B25", "confidence": "high" }, { "original": "B0", "standardized": "B0", "confidence": "high" }, { "original": "B50", "standardized": "B50", "confidence": "high" }, { "original": "B100", "standardized": "B100", "confidence": "high" } ]
./10.1016.j.surfcoat.2020.125796 | FCC-AlN | Effect of substrate bias on the microstructure and properties of (AlCrSiNbZr)Nx high entropy nitride thin film | Moreover, the apparent lattice parameter of the sample can be calculated based on the following equation [36],(4)a=a0+K×cos2θsinθwhere a is the apparent lattice parameter, λ is wavelength of Cu (λCu-Kα= 1.5406 Å), and θ is Bragg's angle. The lattice parameter of each peak was plotted against cos2θ/sinθ, and then the lattice parameter (a0) can be derived from the extrapolation to θ = 900. As shown in Table 3 , the lattice parameter of sample B25, B50, and B75 ranges between 4.20 Å and 4.23 Å, which is quite close to the lattice parameter of FCC-AlN (4.31 Å) and CrN (4.14 Å). We can also find that a broad peak is located at 2θ = 300to 360, which may be contributed by the nitride phases of (111) ZrN (2θ = 33.910), (111) NbN (2θ = 35.390) and the oxide phases of (104) Al2O3(2θ = 35.150), (104) Cr2O3(2θ = 33.920), (110) NbO2(2θ = 29.980), and (101) t-ZrO2(2θ = 30.000) [33-35,37-48]. Although sample B0 and B100 are difficult to identify a distinct crystal structure due to their broad and diffuse peak, the bonding of sample B0 and B100 can still be evaluated by XPS data, as demonstrated in the previous section. | In this study, AlCrSiNbZr nitride thin films were deposited on Si substrate by reactive radio frequency magnetron sputtering under the substrate bias from 0 V to -100 V at room temperature. The effect of substrate bias on structure, morphology, hardness and resistivity of the films was investigated. The results show that (111) preferred orientation was dominant phases for samples under bias of 0 V, -25 V, -50 V and - 75 V whereas amorphous-like feature was observed for samples under the bias of -100 V. In addition, crystallinity of film was enhanced when the substrate bias increased from 0 V to -50 V, but decreased when substrate bias further increased from -50 V to -100 V, suggesting that the optimized crystallinity of films was achieved under the substrate bias of -50 V. The oxygen contents of the thin films decreased significantly when the substrate bias was higher than -25 V. The hardness of the films was divided into two regions and samples under bias of -75 V and -100 V possessed higher hardness than those under bias of 0 V, -25 V and -50 V, which was mainly attributed to less oxynitride phases for samples under bias of -75 V and -100 V. The resistivity of thin films decreased as the substrate bias increased, which was mainly affected by the concentration of oxygen in films. The optimized substrate bias was -75 V with the maximum hardness and lowest resistivity. | Summary of experimental results of HEN specimens in terms of substrate bias based on XRD analysis and interplanar spacing (d) of lattice plane for individual metal nitride. | /home/shared/llm-extraction-pipeline/articles_all/10.1016.j.surfcoat.2020.125796/tables/Table 3.csv | {'NA': '(*: the peak is too broadening to be identified.)'} | [ { "original": "FCC-AlN", "standardized": "AlN", "confidence": "high" } ]
./10.1016.j.surfcoat.2020.126214 | SUS304 ¦ Mo0.75 ¦ Q235 | Microstructure and tribological properties of AlCrFe2Ni2W0.2Mo0.75 high-entropy alloy coating prepared by laser cladding in seawater, NaCl solution and deionized water | Ocean engineering equipment frequently undergoes tribological impacts during service, resulting in an accelerated deterioration of ocean materials. Thus an effective strategy by introducing high entropy alloy coating was proposed to protect ocean engineering equipment. Accordingly, a new wear-resistant AlCrFe2Ni2W0.2Mo0.75 high entropy alloy coating was designed and deposited on Q235 steel by laser cladding. The corresponding microstructure, microhardness, corrosion resistance and tribological properties in artificial seawater, 3.5 wt% NaCl solution and deionized water were investigated deeply. The microstructure of coating presents a weave-like morphology and consists of BCC and ordered B2 phases. Its hardness is approximately 630.88 HV, which is almost 4.6 times than that of substrate. In addition, the coating exhibits better tribological properties than Q235 steel substrate and SUS304 in NaCl solution and seawater. And the friction and wear of coating in seawater are the mildest among all environments. It is mainly due to the lubrication effect of Mg(OH)2, CaCO3 and Ca(OH)2, as well as the formation of other metal hydroxides and oxides on worn surface of coating, which isolates and reduces wear and friction, resulting in a decrease in friction coefficient and wear rate. Besides, the coating has better corrosion resistance than Q235 substrate and SUS304 in seawater. These suggest that the AlCrFe2Ni2W0.2Mo0.75 coating is a promising material for surface protection of ocean engineering equipment. | Ocean engineering equipment frequently undergoes tribological impacts during service, resulting in an accelerated deterioration of ocean materials. Thus an effective strategy by introducing high entropy alloy coating was proposed to protect ocean engineering equipment. Accordingly, a new wear-resistant AlCrFe2Ni2W0.2Mo0.75 high entropy alloy coating was designed and deposited on Q235 steel by laser cladding. The corresponding microstructure, microhardness, corrosion resistance and tribological properties in artificial seawater, 3.5 wt% NaCl solution and deionized water were investigated deeply. The microstructure of coating presents a weave-like morphology and consists of BCC and ordered B2 phases. Its hardness is approximately 630.88 HV, which is almost 4.6 times than that of substrate. In addition, the coating exhibits better tribological properties than Q235 steel substrate and SUS304 in NaCl solution and seawater. And the friction and wear of coating in seawater are the mildest among all environments. It is mainly due to the lubrication effect of Mg(OH)2, CaCO3 and Ca(OH)2, as well as the formation of other metal hydroxides and oxides on worn surface of coating, which isolates and reduces wear and friction, resulting in a decrease in friction coefficient and wear rate. Besides, the coating has better corrosion resistance than Q235 substrate and SUS304 in seawater. These suggest that the AlCrFe2Ni2W0.2Mo0.75 coating is a promising material for surface protection of ocean engineering equipment. | Electrochemical corrosion parameters of AlCrFe2Ni2W0.2Mo0.75 HEA coating, Q235 substrate and SUS304 obtained from polarization curves in artificial seawater. | /home/shared/llm-extraction-pipeline/articles_all/10.1016.j.surfcoat.2020.126214/tables/Table 4.csv |  | [ { "original": "SUS304", "standardized": "SUS304", "confidence": "high" }, { "original": "Mo0.75", "standardized": "Mo0.75", "confidence": "high" }, { "original": "Q235", "standardized": "Q235", "confidence": "high" } ]
./10.1016.j.surfcoat.2020.126222 | HEAF | Wettability, electron work function and corrosion behavior of CoCrFeMnNi high entropy alloy films | CoCrFeMnNi high entropy alloy films (HEAFs) with different thicknesses (250 to 1400 nm) and structures were fabricated by magnetron sputtering to study the relation among the wettability, surface electron activity and corrosion resistance of the films. The XRD pattern showed the transition from the amorphous phase to face-centered cubic (FCC) structure with the increasing film thickness. The SEM micrographs of film surfaces showed changes from the morphology consisting of sphere-like islands to ligament-like islands with the increasing film thickness. The surface wettability, electron work function (EWF) and corrosion resistance of the CoCrFeMnNi HEAFs were studied using contact angle measurements, scanning Kelvin probe and electrochemical system, respectively. The film surface with the higher EWF is more stable with a higher degree of inertness, ascribed to its less active surface electrons, leading to the lower surface activity which contributes to the lower polarity, higher hydrophobicity and corrosion resistance. The 550 nm-thick film with the smallest grain size at the nano-scale and the highest density of grain boundaries showed the highest EWF (4.2 eV), the greatest hydrophobicity (96° water contact angle) and the outstanding corrosion resistance (E corr = -301 mV and I corr = 0.481 μA/cm2). | CoCrFeMnNi high entropy alloy films (HEAFs) with different thicknesses (250 to 1400 nm) and structures were fabricated by magnetron sputtering to study the relation among the wettability, surface electron activity and corrosion resistance of the films. The XRD pattern showed the transition from the amorphous phase to face-centered cubic (FCC) structure with the increasing film thickness. The SEM micrographs of film surfaces showed changes from the morphology consisting of sphere-like islands to ligament-like islands with the increasing film thickness. The surface wettability, electron work function (EWF) and corrosion resistance of the CoCrFeMnNi HEAFs were studied using contact angle measurements, scanning Kelvin probe and electrochemical system, respectively. The film surface with the higher EWF is more stable with a higher degree of inertness, ascribed to its less active surface electrons, leading to the lower surface activity which contributes to the lower polarity, higher hydrophobicity and corrosion resistance. The 550 nm-thick film with the smallest grain size at the nano-scale and the highest density of grain boundaries showed the highest EWF (4.2 eV), the greatest hydrophobicity (96° water contact angle) and the outstanding corrosion resistance (E corr = -301 mV and I corr = 0.481 μA/cm2). | The compositions (at.%) of the target and the as-deposited HEAFs with different thicknesses. | /home/shared/llm-extraction-pipeline/articles_all/10.1016.j.surfcoat.2020.126222/tables/Table 1.csv |  | [ { "original": "HEAF", "standardized": "CoCrFeMnNi", "confidence": "high" } ]
./10.1016.j.surfcoat.2020.126222 | S1 ¦ S4 ¦ S2 ¦ S3 ¦ S5 | Wettability, electron work function and corrosion behavior of CoCrFeMnNi high entropy alloy films | The CoCrFeMnNi alloy target was fabricated by casting with the purity of each constituent element higher than 99.99 wt%. A series of nominally equiatomic CoCrFeMnNi HEAFs with thicknesses varying from 250 to 1400 nm was deposited on (100) Si substrates by radio frequency (RF) magnetron sputtering technique. The substrates were ultrasonically cleaned and rinsed with acetone, ethanol and deionized (DI) water sequentially for 15 min each, and dried before sputtering. The target was first cleaned by Ar ion bombardment for 20 min to remove the surface oxide and contaminants prior to the film deposition. Ar was chosen as the protective gas. To minimize the residual oxygen inside the deposition chamber, a base pressure of at least 2 × 10-7Torr was reached before the deposition of all the samples. The substrate rotation was set at 60 rpm to achieve uniform deposition. Sputtering was carried out in the presence of pure argon gas at a flow rate of 20 standard cubic centimeters per minute (sccm) with an RF power of 150 W and at the working pressure of 3 mTorr. The working distance between the target and the substrate holder was kept constant at 10 cm for all the depositions. All deposition procedures were conducted at ambient temperature. The thickness of the film was controlled by tailoring the sputtering time while other parameters were kept constant. The deposited HEAFs were then left in the chamber for at least 4 h for cooling under high vacuum to minimize oxidation. The deposition time was 0.5 h, 1 h, 1.5 h, 2 h and 3 h, corresponding to sample 1 (S1), sample 2 (S2), sample 3 (S3), sample 4 (S4) and sample 5 (S5), respectively. | CoCrFeMnNi high entropy alloy films (HEAFs) with different thicknesses (250 to 1400 nm) and structures were fabricated by magnetron sputtering to study the relation among the wettability, surface electron activity and corrosion resistance of the films. The XRD pattern showed the transition from the amorphous phase to face-centered cubic (FCC) structure with the increasing film thickness. The SEM micrographs of film surfaces showed changes from the morphology consisting of sphere-like islands to ligament-like islands with the increasing film thickness. The surface wettability, electron work function (EWF) and corrosion resistance of the CoCrFeMnNi HEAFs were studied using contact angle measurements, scanning Kelvin probe and electrochemical system, respectively. The film surface with the higher EWF is more stable with a higher degree of inertness, ascribed to its less active surface electrons, leading to the lower surface activity which contributes to the lower polarity, higher hydrophobicity and corrosion resistance. The 550 nm-thick film with the smallest grain size at the nano-scale and the highest density of grain boundaries showed the highest EWF (4.2 eV), the greatest hydrophobicity (96° water contact angle) and the outstanding corrosion resistance (E corr = -301 mV and I corr = 0.481 μA/cm2). | Contact angles and polar components of SFE of HEAFs using DI water, diiodomethane and glycol as test liquids. | /home/shared/llm-extraction-pipeline/articles_all/10.1016.j.surfcoat.2020.126222/tables/Table 2.csv |  | [ { "original": "S1", "standardized": "CoCrFeMnNi", "confidence": "high" }, { "original": "S4", "standardized": "CoCrFeMnNi", "confidence": "high" }, { "original": "S2", "standardized": "CoCrFeMnNi", "confidence": "high" }, { "original": "S3", "standardized": "CoCrFeMnNi", "confidence": "high" }, { "original": "S5", "standardized": "CoCrFeMnNi", "confidence": "high" } ]
./10.1016.j.surfcoat.2020.126233 | C6 ¦ C12 ¦ C3 | Tribological behavior of diamond reinforced FeNiCoCrTi0.5 carbonized high-entropy alloy coating | (FeNiCoCrTi0.5)Cx (x = 3 wt%, 6 wt%, 12 wt%) carbonized high-entropy alloy-based composite coatings, marked as C3, C6 and C12, were prepared on 45 steel by laser cladding. The macroscopic morphology, phase, microstructure, hardness and wear resistance of coatings have been investigated systematically. The results indicate that diamond content has a significant influence on the microstructure and mechanical properties of (FeNiCoCrTi0.5)Cx coating. (FeNiCoCrTi0.5)Cx coatings, without pores and cracks, are well metallurgically bonded with substrate. The coatings consist of BCC solid solution, Cr23C6 and TiC. The addition of diamond in (FeNiCoCrTi0.5)Cx coating leads to the instability of BCC solid solution and facilitates the precipitation of carbides, which causes carbides to become coarse and aggregate into large blocks. The hardness of (FeNiCoCrTi0.5)Cx coatings is much higher than that of the 45 steel, the average hardness of C12 coating is 4 times the hardness of substrate. Besides, the hardness of (FeNiCoCrTi0.5)Cx coating increases with the increase of diamond content. Nonetheless, compared to C6 coating, the C12 coating shows inferior tribological performance due to the brittleness. It is noteworthy that C6 coating with outstanding wear resistance has the potential to apply in various fields of machinery industry, marine engineering and aerospace. | (FeNiCoCrTi0.5)Cx (x = 3 wt%, 6 wt%, 12 wt%) carbonized high-entropy alloy-based composite coatings, marked as C3, C6 and C12, were prepared on 45 steel by laser cladding. The macroscopic morphology, phase, microstructure, hardness and wear resistance of coatings have been investigated systematically. The results indicate that diamond content has a significant influence on the microstructure and mechanical properties of (FeNiCoCrTi0.5)Cx coating. (FeNiCoCrTi0.5)Cx coatings, without pores and cracks, are well metallurgically bonded with substrate. The coatings consist of BCC solid solution, Cr23C6 and TiC. The addition of diamond in (FeNiCoCrTi0.5)Cx coating leads to the instability of BCC solid solution and facilitates the precipitation of carbides, which causes carbides to become coarse and aggregate into large blocks. The hardness of (FeNiCoCrTi0.5)Cx coatings is much higher than that of the 45 steel, the average hardness of C12 coating is 4 times the hardness of substrate. Besides, the hardness of (FeNiCoCrTi0.5)Cx coating increases with the increase of diamond content. Nonetheless, compared to C6 coating, the C12 coating shows inferior tribological performance due to the brittleness. It is noteworthy that C6 coating with outstanding wear resistance has the potential to apply in various fields of machinery industry, marine engineering and aerospace. | The EDS data for different phases of the coatings at different diamond contents in Fig. 5 (at.%). | /home/shared/llm-extraction-pipeline/articles_all/10.1016.j.surfcoat.2020.126233/tables/Table 6.csv |  | [ { "original": "C3", "standardized": "(FeNiCoCrTi0.5)C3", "confidence": "medium" }, { "original": "C6", "standardized": "(FeNiCoCrTi0.5)C6", "confidence": "medium" }, { "original": "C12", "standardized": "(FeNiCoCrTi0.5)C12", "confidence": "medium" } ]
./10.1016.j.surfcoat.2020.126303 | MgMoNbFeTi2Y0.8% ¦ MgMoNbFeTi2Y1.2% | Microstructure and properties of MgMoNbFeTi2Yx high entropy alloy coatings by laser cladding | High-entropy alloys (HEAs) are promising as a new type of engineering material with extensive research value. Rare-earth elements are widely studied and used to prepare HEAs because of their unique properties. In this work, the MgMoNbFeTi2Yx (x = 0, 0.4%, 0.8% 1.2%) HEA coatings were manufactured by laser cladding technology. The effect of Y on the phase structure, microstructure, wear resistance, microhardness and corrosion resistance of the laser cladding coatings were investigated methodically. As a result, the coating samples exhibit brilliant bonding abilities between substrates and claddings layer with Y additives. When Y content is low, the phase composition consists of a face centered cubic (FCC; Mg, Ti-rich (Nb, Ti) C carbide) and biphasic body centered cubic (BCC) solid solution. With an increment in Y content (Y = 0.8%/1.2%), the phase composition is composed by one BCC phase along with FCC. In the simulated saturated saline cement solution, corrosion resistance of the HEA coating is enhanced by Y addition. In addition, the MgMoNbFeTi2Y0.8% HEA coating show an excellent corrosion resistance. The MgMoNbFeTi2Y1.2% HEA coating displays the highest average microhardness of about 1046 HV0.3, which is 2.7 times stronger than that of the coating without Y content (Y = 0) and more than 5 times higher than that of the average microhardness of the base material. More interesting, such HEA coating shows an excellent wear resistance. This work can provide a novel and effective approach to significantly improve the surface quality of the characteristics of HEAs, which will promote them further applications as a promising candidate material in advanced manufacturing fields. | High-entropy alloys (HEAs) are promising as a new type of engineering material with extensive research value. Rare-earth elements are widely studied and used to prepare HEAs because of their unique properties. In this work, the MgMoNbFeTi2Yx (x = 0, 0.4%, 0.8% 1.2%) HEA coatings were manufactured by laser cladding technology. The effect of Y on the phase structure, microstructure, wear resistance, microhardness and corrosion resistance of the laser cladding coatings were investigated methodically. As a result, the coating samples exhibit brilliant bonding abilities between substrates and claddings layer with Y additives. When Y content is low, the phase composition consists of a face centered cubic (FCC; Mg, Ti-rich (Nb, Ti) C carbide) and biphasic body centered cubic (BCC) solid solution. With an increment in Y content (Y = 0.8%/1.2%), the phase composition is composed by one BCC phase along with FCC. In the simulated saturated saline cement solution, corrosion resistance of the HEA coating is enhanced by Y addition. In addition, the MgMoNbFeTi2Y0.8% HEA coating show an excellent corrosion resistance. The MgMoNbFeTi2Y1.2% HEA coating displays the highest average microhardness of about 1046 HV0.3, which is 2.7 times stronger than that of the coating without Y content (Y = 0) and more than 5 times higher than that of the average microhardness of the base material. More interesting, such HEA coating shows an excellent wear resistance. This work can provide a novel and effective approach to significantly improve the surface quality of the characteristics of HEAs, which will promote them further applications as a promising candidate material in advanced manufacturing fields. | The self-corrosion potential and current density of MgMoNbFeTi2Yx (x = 0, 0.4%, 0.8% 1.2%) high entropy alloy coatings. | /home/shared/llm-extraction-pipeline/articles_all/10.1016.j.surfcoat.2020.126303/tables/Table 3.csv |  | [ { "original": "MgMoNbFeTi2Y0.8%", "standardized": "MgMoNbFeTi2Y0.8%", "confidence": "high" }, { "original": "MgMoNbFeTi2Y1.2%", "standardized": "MgMoNbFeTi2Y1.2%", "confidence": "high" } ]
./10.1016.j.surfcoat.2020.126320 | FeCoNiBxSi1-x | Effect of B/Si ratio on structure and properties of high-entropy glassy Fe25Co25Ni25(BxSi1-x)25 coating prepared by laser cladding | The wear resistance of the Fe25Co25Ni25(BxSi1-x)25coating is improving as a function of x content, as can be seen in Fig. 9 . The worn surface morphology is related to the wear mechanism. Fig. 13 shows the worn morphologies of the FeCoNiBxSi1-xcoatings. Fig. 12(a) illustrates the worn surface of the coating with x = 0.5. It is visible that the coating undergoes serious abrasive wear evidenced by deep furrows and intense plastic deformation. From Table 1 , it can be seen that the hardness and elastic properties characteristics (theH/Eratio,H3/E2and the elastic recovery ratio (the ratio of the elastic deformation energy to the total deformation energy during the load-displacement curve [40])) of the Fe25Co25Ni25(B0.5Si0.5)25coating are relatively low. It is hard for the coating to recover elastically the deformation induced by normal load contact under the reciprocating sliding of GCr15 ball, resulting in plastic deformation of the coating. After the long-term reciprocating sliding of the normal load, wear debris is formed. Some debris will be involved in the interface between GCr15 ball counterface and worn surface, then and acts as fixed indenters. These debris indenters can easily embed into the surface coating, plough deeply on the surface coating and then bring about ploughing. So the abrasive wear mechanism tracks are observable anywhere in the specimen. Besides the wide and deep furrows, a few spalling pits appear on the worn surface, as indicated by the arrow. Furthermore, numerous fine white substances are adhered on the worn tracks, as shown in the alphabet “A” region. The chemical compositions of the “A” region are Fe30.85-Co19.01Ni20.03-Si3.48-O26.63(at.%). It is demonstrated that the white substances consist of the oxides of the debris. During sliding testing, some debris will remain on the worn surface by tamping with GCr15 ball. And oxidation behavior will occur on the worn surface due to friction heat under the dry sliding friction testing conditions. With the repeated smashing of the oxide debris, some fine debris will agglomerate adherent to the worn surface. In this case, the main wear mechanism of the coating with x = 0.5 is abrasive wear, accompanied by delamination and oxidation wear. Fig. 12(b) shows the worn morphologies of the coating with x = 0.6. By comparison, the plough grooves are shallow and narrow. Several craters displays on the worn scar, seen arrows in Fig. 12(b) . During the sliding process, plastic deformation takes place in the subsurface of the coating initially under the normal load. The coating debris acts as abrasive particles dug into the sliding sample surface, and then small pits and micro-cracks will sprout at the defect regions in the coating. When GCr15 ball squeezes repeatedly the coating surface, these micro-cracks will propagate and spread along the subsurface of the coating. As the sliding proceeds, the coating will fracture and chip off. Finally, big spalling craters are formed. The chemical compositions of the “B” crater region are Fe30.85-Co19.01Ni20.03-Si3.48-O26.63(at.%). This is attributed to the fine oxide debris accumulating in the crater during sliding wear. For the coating with x = 0.7, the worn surface becomes smooth, as shown in Fig. 12(c) . Slight ploughing groves and few craters appear in the worn profile. Beyond that, there are some large island-like substances on the worn tracks, seen the alphabet “C” region. The chemical compositions of the island-like “C” region are Fe25.44-Co13.02Ni11.63-Si4.35-O45.56(at.%). The island-like substance is also the oxide debris. It is ascribing to the agglomeration and compact of the fine oxide debris during reciprocation sliding and tamping, thus forming island-like tribo-films. When the x reaches 0.8, the worn surface is quite smooth. Only slightly scuffing and few small pits exist in the worn surface, as seen in Fig. 12(d) , confirming the fewer materials removal during wear testing. The chemical compositions of the whole worn scar are Fe39.13-Co23.57-Ni24.31-Si6.95-O6.04(at.%). Therefore, the main wear mechanisms for all coatings are brittle spalling coupled with oxidation wear and abrasive wear. | The effects of the B/Si ratio on the glass formation, structure and properties evolutions for the high-entropy Fe25Co25Ni25(BxSi1-x)25 (x = 0.5, 0.6, 0.7, 0.8) coatings were investigated. The crack-free high-entropy glassy coatings were synthesized by using the optimized three-step broadband laser cladding process. The microstructure of the coatings consists of face-centered cubic (FCC), (Fe, Co, Ni)2B and amorphous phases for 0.5 ≤ x ≤ 0.6. Further the increase of the B/Si ratio (0.7 ≤ x ≤ 0.8), it promotes new tiny precipitation of (Fe, Co, Ni)3B phase. The average crystalline size and volume fraction of interdendrite regions are depending on B content. The variations in the mechanical properties of the coatings correspond to its structural evolutions. The hardness increases almost linearly from 5.24 GPa of the Fe25Co25Ni25(B0.5Si0.5)25 coating to 8.39 GPa of the Fe25Co25Ni25(B0.8Si0.2)25 coating. The wear resistance is also proportional to the x content. The mechanisms of the glass formation ability and the relationships between structure and properties of the present coatings were discussed. This combination of these excellent properties gives the new high-entropy glassy coating good prospect for the potential engineering applications. | Mechanical properties of the FeCoNiBxSi1-x coatings. | /home/shared/llm-extraction-pipeline/articles_all/10.1016.j.surfcoat.2020.126320/tables/Table 1.csv |  | [ { "original": "FeCoNiBxSi1-x", "standardized": "Fe25Co25Ni25(BxSi1-x)25", "confidence": "High" } ]
./10.1016.j.surfcoat.2020.126321 | Fe-Co ¦ Fe-B ¦ Co-Ni ¦ B-Si ¦ Si-Nb | Nb doping in laser-cladded Fe25Co25Ni25(B0.7Si0.3)25 high entropy alloy coatings: Microstructure evolution and wear behavior | Most recently, high entropy metallic glass (HEMG) alloys have been successfully prepared by virtue of the combination of HEA and amorphous feature [12,13]. Among them, equiatomic Fe25Co25Ni25(B0.7Si0.3)25HEA originated from metal-metalloid type metallic glass alloy systems has been become a subject of considerable interest due to high strength of 3624 MPa and good soft magnetic properties [14]. Although glass-forming ability (GFA) is improved by the addition of minor alloying, such as B [15], P [16], C [17] and Mo [18], the application of the equimolar Fe-Co-Ni-(B, Si) alloy systems have been still restricted for the critical size limitation. In order to widen the industrial applications of high performance of Fe-Co-Ni-(B, Si) high entropy metallic glass alloy, exploiting attainable equimolar alloy as coatings are preferred since the applications would not be limited by its thickness. Considering the further wide application of HEMG as engineering materials, the diverse requirements are demanding and challenging for the design and preparation of its coating materials. From the processing standpoint, laser cladding is also considered ideal for synthesizing high-quality coatings because of its high energy density, the low dilution, the fully dense metallurgical bond and the sufficiently rapid cooling rate (105-108K/s) [19]. Till now, although a large number of the HEA coatings have been prepared by laser cladding [20,21], reports on laser-cladded HEMG coatings are extremely scarce. Currently, the microstructure and properties of materials can be tailored by minor alloying. For example, compared with the one-element filling method, multi-elements (such as Yb, Ca, Ba, Al, Ga, In, La, Eu elements) filling in CoSb3can improve their thermoelectric values [22]. With increasing of the melt-spinning speed, the average grain size decreases and the mass fraction of Skutterudite phase increases to 93.1% [23]. By doping PbTiO3particles, the shear strength of the joint between ZnS glass and PbO-B2O3-ZnO powder is significantly enhanced [24]. For the perspective of metallic glass alloys, with Cr and Mo addition, the corrosion resistance and thermal stability of the Fe-B-Si-Nb coating increase [25]. Nb addition promotes the formation of amorphous microstructure in the FePSiB-based coating [26]. After the addition of Nb with 2 at.%, the size of Zr47Cu44Al9enhances to 10 mm [27]. With the partial replacement of Nb for Zr, a critical diameter up to 1 mm has been acquired in Fe70Zr6Nb4B20alloy system [28]. As is well-known, Nb element presents large atomic size mismatching and negative heat of mixing with the metalloid elements, which is propitious to improve GFA of the alloy [29]. Minor doping of Nb may affect the glass formation of equiatomic metal-metalloid type HEA. However, so far little investigation has been undertaken on the varying addition of Nb in laser-cladded Fe25Co25Ni25(B0.7Si0.3)25HEA coating. Therefore, it is worthwhile to further investigate the effect of Nb content on structure and properties of HEMGs coatings. | The influence of Nb doping on the structure evolution, hardness and wear behaviors of laser-cladded (Fe0.25Co0.25Ni0.25(B0.7Si0.3)0.25)100-xNbx (denoted as Nbx hereafter, x = 0, 1, 2, 3 and 4 at.%) high entropy alloy coatings were analyzed. Detailed characterization indicated that the microstructures evolve from face-centered cubic (FCC) and (Fe, Co, Ni)2B phases of the Nb-free coating to FCC, (Fe, Co, Ni)2B and amorphous phases of the Nb-containing coating (1 ≤ x ≤ 2). Notably, the glass formation ability of the coating is enhanced with the addition of Nb. As the Nb content further increases (3 ≤ x ≤ 4), it promotes the fully crystalline structures of body-centered-cubic (BCC), Laves, FCC and (Fe, Co, Ni)2B phases. The average crystalline size of the coating is refined from 3.5 to 1.3 μm as a function of Nb content. The wear resistance of the coatings improves firstly and then aggravates with increasing of Nb content, which corresponds to the variation trend of microhardness and microstrain. The Nb2 coating shows a maximum hardness value of 11.9 Gpa and excellent wear resistance due to the formation of amorphous structure and good elastic properties. The phase prediction in the coating was calculated by thermodynamic parameters. The relationships between the structure and properties of the present coating were elucidated. The new metal-metalloid high entropy metallic glassy coating and superior properties give its good promise for engineering applications. | The values of atomic radius [34] and mixing enthalpy of element pairs [35]. | /home/shared/llm-extraction-pipeline/articles_all/10.1016.j.surfcoat.2020.126321/tables/Table 1.csv |  | [ { "original": "Fe-Co", "standardized": "Fe-Co", "confidence": "Low" }, { "original": "Fe-B", "standardized": "Fe-B", "confidence": "Low" }, { "original": "Co-Ni", "standardized": "Co-Ni", "confidence": "Low" }, { "original": "B-Si", "standardized": "B-Si", "confidence": "Low" }, { "original": "Si-Nb", "standardized": "Si-Nb", "confidence": "Low" } ]
./10.1016.j.surfcoat.2020.126321 | Nb4 | Nb doping in laser-cladded Fe25Co25Ni25(B0.7Si0.3)25 high entropy alloy coatings: Microstructure evolution and wear behavior | Most recently, high entropy metallic glass (HEMG) alloys have been successfully prepared by virtue of the combination of HEA and amorphous feature [12,13]. Among them, equiatomic Fe25Co25Ni25(B0.7Si0.3)25HEA originated from metal-metalloid type metallic glass alloy systems has been become a subject of considerable interest due to high strength of 3624 MPa and good soft magnetic properties [14]. Although glass-forming ability (GFA) is improved by the addition of minor alloying, such as B [15], P [16], C [17] and Mo [18], the application of the equimolar Fe-Co-Ni-(B, Si) alloy systems have been still restricted for the critical size limitation. In order to widen the industrial applications of high performance of Fe-Co-Ni-(B, Si) high entropy metallic glass alloy, exploiting attainable equimolar alloy as coatings are preferred since the applications would not be limited by its thickness. Considering the further wide application of HEMG as engineering materials, the diverse requirements are demanding and challenging for the design and preparation of its coating materials. From the processing standpoint, laser cladding is also considered ideal for synthesizing high-quality coatings because of its high energy density, the low dilution, the fully dense metallurgical bond and the sufficiently rapid cooling rate (105-108K/s) [19]. Till now, although a large number of the HEA coatings have been prepared by laser cladding [20,21], reports on laser-cladded HEMG coatings are extremely scarce. Currently, the microstructure and properties of materials can be tailored by minor alloying. For example, compared with the one-element filling method, multi-elements (such as Yb, Ca, Ba, Al, Ga, In, La, Eu elements) filling in CoSb3can improve their thermoelectric values [22]. With increasing of the melt-spinning speed, the average grain size decreases and the mass fraction of Skutterudite phase increases to 93.1% [23]. By doping PbTiO3particles, the shear strength of the joint between ZnS glass and PbO-B2O3-ZnO powder is significantly enhanced [24]. For the perspective of metallic glass alloys, with Cr and Mo addition, the corrosion resistance and thermal stability of the Fe-B-Si-Nb coating increase [25]. Nb addition promotes the formation of amorphous microstructure in the FePSiB-based coating [26]. After the addition of Nb with 2 at.%, the size of Zr47Cu44Al9enhances to 10 mm [27]. With the partial replacement of Nb for Zr, a critical diameter up to 1 mm has been acquired in Fe70Zr6Nb4B20alloy system [28]. As is well-known, Nb element presents large atomic size mismatching and negative heat of mixing with the metalloid elements, which is propitious to improve GFA of the alloy [29]. Minor doping of Nb may affect the glass formation of equiatomic metal-metalloid type HEA. However, so far little investigation has been undertaken on the varying addition of Nb in laser-cladded Fe25Co25Ni25(B0.7Si0.3)25HEA coating. Therefore, it is worthwhile to further investigate the effect of Nb content on structure and properties of HEMGs coatings. | The influence of Nb doping on the structure evolution, hardness and wear behaviors of laser-cladded (Fe0.25Co0.25Ni0.25(B0.7Si0.3)0.25)100-xNbx (denoted as Nbx hereafter, x = 0, 1, 2, 3 and 4 at.%) high entropy alloy coatings were analyzed. Detailed characterization indicated that the microstructures evolve from face-centered cubic (FCC) and (Fe, Co, Ni)2B phases of the Nb-free coating to FCC, (Fe, Co, Ni)2B and amorphous phases of the Nb-containing coating (1 ≤ x ≤ 2). Notably, the glass formation ability of the coating is enhanced with the addition of Nb. As the Nb content further increases (3 ≤ x ≤ 4), it promotes the fully crystalline structures of body-centered-cubic (BCC), Laves, FCC and (Fe, Co, Ni)2B phases. The average crystalline size of the coating is refined from 3.5 to 1.3 μm as a function of Nb content. The wear resistance of the coatings improves firstly and then aggravates with increasing of Nb content, which corresponds to the variation trend of microhardness and microstrain. The Nb2 coating shows a maximum hardness value of 11.9 Gpa and excellent wear resistance due to the formation of amorphous structure and good elastic properties. The phase prediction in the coating was calculated by thermodynamic parameters. The relationships between the structure and properties of the present coating were elucidated. The new metal-metalloid high entropy metallic glassy coating and superior properties give its good promise for engineering applications. | Mechanical properties of the coatings. | /home/shared/llm-extraction-pipeline/articles_all/10.1016.j.surfcoat.2020.126321/tables/Table 4.csv |  | [ { "original": "Nb4", "standardized": "Fe24Co24Ni24(B0.7Si0.3)24Nb4", "confidence": "medium" } ]
./10.1016.j.surfcoat.2020.126321 | Nb0 ¦ Nb1 | Nb doping in laser-cladded Fe25Co25Ni25(B0.7Si0.3)25 high entropy alloy coatings: Microstructure evolution and wear behavior | XRD measurement was carried out on the top layer of the Nbx(x = 0, 1, 2, 3, 4 at.%) coatings to identify the phase structures. The corresponding patterns are shown in Fig. 1 . For the Nb-free coating (Nb0), FCC solid solution phase together with orthorhombic boride (Fe, Co, Ni)2B are detected in the coating sample. There is also a small hump peak around 2θ = 44° can be observed in the coating, which reveals the formation of a small amount of the amorphous structure. This is different from previous results reported for the Fe25Co25Ni25(B0.7Si0.3)25high entropy bulk metallic glasses rods by copper mold casting method [14]. It is well known that Fe is a strong stabilizer of the FCC phase and can dissolve plenty of elements, which promotes the formation of FCC phase in the presence of Ni and Co [2,32]. The formation of boride phase is suggested by the strong affinity between Fe, Co, Ni and B pairs, respectively. Table 1 lists the mixing enthalpies for the principal elements of the alloy. The negative values of the atomic pairs between B and Fe, Co or Ni are larger than those of the atomic pairs between Fe and Co or Ni. B element could potentially react and form borides with Fe, Co or Ni. With the addition of Nb, for the Nb1coating, no obvious phase changes can be observed based on the XRD results, while the intensity of the (Fe, Co, Ni)2B peak decreases. As Nb content increases to 2 at.%, two small sharp crystal peaks superimposed on a board hump can be observed in the pattern and the intensity of crystalline peaks decrease remarkably, confirming the formation of high fraction amorphous structure in the Nb2coating. From Table 1 , the addition of Nb element further enlarges the mixing enthalpy. The stronger interaction between the Nb and B or Si is built among the constituent elements. Meanwhile, the large atomic size of Nb element impedes the long-range diffusion of atoms, which abates the interaction between Fe, Co or Ni and B and improves GFA of the alloy. However, when Nb content further increases to 3 at.%, the width of the amorphous hump becomes narrower and new BCC and Laves phases appear. As Nb content increases to 4 at.%, fully sharp crystal peaks are shown in XRD pattern and the crystalline phases are identified by BCC, Laves, FCC and (Fe, Co, Ni)2B. The XRD results indicate that the proper Nb doping can effectively improve the GFA of the laser-cladded Fe25Co25Ni25(B0.7Si0.3)25HEA coatings. | The influence of Nb doping on the structure evolution, hardness and wear behaviors of laser-cladded (Fe0.25Co0.25Ni0.25(B0.7Si0.3)0.25)100-xNbx (denoted as Nbx hereafter, x = 0, 1, 2, 3 and 4 at.%) high entropy alloy coatings were analyzed. Detailed characterization indicated that the microstructures evolve from face-centered cubic (FCC) and (Fe, Co, Ni)2B phases of the Nb-free coating to FCC, (Fe, Co, Ni)2B and amorphous phases of the Nb-containing coating (1 ≤ x ≤ 2). Notably, the glass formation ability of the coating is enhanced with the addition of Nb. As the Nb content further increases (3 ≤ x ≤ 4), it promotes the fully crystalline structures of body-centered-cubic (BCC), Laves, FCC and (Fe, Co, Ni)2B phases. The average crystalline size of the coating is refined from 3.5 to 1.3 μm as a function of Nb content. The wear resistance of the coatings improves firstly and then aggravates with increasing of Nb content, which corresponds to the variation trend of microhardness and microstrain. The Nb2 coating shows a maximum hardness value of 11.9 Gpa and excellent wear resistance due to the formation of amorphous structure and good elastic properties. The phase prediction in the coating was calculated by thermodynamic parameters. The relationships between the structure and properties of the present coating were elucidated. The new metal-metalloid high entropy metallic glassy coating and superior properties give its good promise for engineering applications. | Mechanical properties of the coatings. | /home/shared/llm-extraction-pipeline/articles_all/10.1016.j.surfcoat.2020.126321/tables/Table 4.csv |  | [ { "original": "Nb0", "standardized": "Fe25Co25Ni25(B0.7Si0.3)25", "confidence": "High" }, { "original": "Nb1", "standardized": "Fe25Co25Ni25(B0.7Si0.3)25Nb1", "confidence": "High" } ]
./10.1016.j.surfcoat.2020.126328 | AlxCoCrFeNiSi | AlxCoCrFeNiSi high entropy alloy coatings with high microhardness and improved wear resistance | AlxCoCrFeNiSi (x = 0.5, 1.0, 1.5, and 2.0 in molar ratio) high-entropy alloy (HEA) coatings are prepared by atmospheric plasma spraying and laser re-melting. The effects of Al addition on the formation of different crystal structures and the mechanical properties of this series of HEA coatings are evaluated in terms of microhardness and wear resistance. The phase formation of the AlxCoCrFeNiSi coatings is analysed based on the rules of HEAs. With an increase in Al content, the crystal structures transform from body-centred cubic (BCC) and face-centred cubic (FCC) to B2/BCC and Cr3Si phases. The formation of a simple solid solution is governed by the combined effects of mixing entropy (∆S), mixing enthalpy (∆H), atom-size difference (δ) and valence electron concentration (VEC). For high Al contents (x = 2.0), the maximum microhardness reaches 1255 HV. Simultaneously, the coefficient of friction reaches its lowest value of 0.25 when the worn surface is smooth with minimal debris. Moreover, the main wear mechanism is abrasive wear, and the wear resistance of the HEA coatings is enhanced. | AlxCoCrFeNiSi (x = 0.5, 1.0, 1.5, and 2.0 in molar ratio) high-entropy alloy (HEA) coatings are prepared by atmospheric plasma spraying and laser re-melting. The effects of Al addition on the formation of different crystal structures and the mechanical properties of this series of HEA coatings are evaluated in terms of microhardness and wear resistance. The phase formation of the AlxCoCrFeNiSi coatings is analysed based on the rules of HEAs. With an increase in Al content, the crystal structures transform from body-centred cubic (BCC) and face-centred cubic (FCC) to B2/BCC and Cr3Si phases. The formation of a simple solid solution is governed by the combined effects of mixing entropy (∆S), mixing enthalpy (∆H), atom-size difference (δ) and valence electron concentration (VEC). For high Al contents (x = 2.0), the maximum microhardness reaches 1255 HV. Simultaneously, the coefficient of friction reaches its lowest value of 0.25 when the worn surface is smooth with minimal debris. Moreover, the main wear mechanism is abrasive wear, and the wear resistance of the HEA coatings is enhanced. | Values of VEC and atomic radius among elements in AlxCoCrFeNiSi HEA coatings. | /home/shared/llm-extraction-pipeline/articles_all/10.1016.j.surfcoat.2020.126328/tables/Table 2.csv |  | [ { "original": "AlxCoCrFeNiSi", "standardized": "AlxCoCrFeNiSi", "confidence": "High" } ]
./10.1016.j.surfcoat.2020.126328 | Al1.0 | AlxCoCrFeNiSi high entropy alloy coatings with high microhardness and improved wear resistance | Fig. 10 shows the coefficient of friction of the AlxCoCrFeNiSi HEA coatings. Al0.5CoCrFeNiSi and Al1.0CoCrFeNiSi show high coefficients of friction of 0.48 and 0.39, respectively. The B2/BCC alloy, Al1.5CoCrFeNiSi, exhibits a coefficient of friction of 0.33, while the highest microhardness alloy, Al2.0CoCrFeNiSi, has the lowest coefficient of friction of 0.24. The coefficient gradually stabilises after a small increase at the beginning of the friction stage, because the worn surface breaks and the indenter set down [4]. In general, the average steady-state coefficient of friction of various alloys shows a gradually decreasing trend with increasing Al content. Its fluctuation also varies with the Al content. The coating has a dendritic structure and the hard Cr3Si phase exists in the intergranular region, so the uniform microstructure causes the fluctuation during the whole wearing process. A similar situation was shown in AlCoCrFexMo0.5Ni HEAs [43]. | AlxCoCrFeNiSi (x = 0.5, 1.0, 1.5, and 2.0 in molar ratio) high-entropy alloy (HEA) coatings are prepared by atmospheric plasma spraying and laser re-melting. The effects of Al addition on the formation of different crystal structures and the mechanical properties of this series of HEA coatings are evaluated in terms of microhardness and wear resistance. The phase formation of the AlxCoCrFeNiSi coatings is analysed based on the rules of HEAs. With an increase in Al content, the crystal structures transform from body-centred cubic (BCC) and face-centred cubic (FCC) to B2/BCC and Cr3Si phases. The formation of a simple solid solution is governed by the combined effects of mixing entropy (∆S), mixing enthalpy (∆H), atom-size difference (δ) and valence electron concentration (VEC). For high Al contents (x = 2.0), the maximum microhardness reaches 1255 HV. Simultaneously, the coefficient of friction reaches its lowest value of 0.25 when the worn surface is smooth with minimal debris. Moreover, the main wear mechanism is abrasive wear, and the wear resistance of the HEA coatings is enhanced. | The parameters of Smix, Hmix, d and VEC for AlxCoCrFeNiSi HEA coatings. | /home/shared/llm-extraction-pipeline/articles_all/10.1016.j.surfcoat.2020.126328/tables/Table 3.csv |  | [ { "original": "Al1.0", "standardized": "Al1.0CoCrFeNiSi", "confidence": "High" } ]
./10.1016.j.surfcoat.2020.126328 | Al1.5 ¦ Al2.0 | AlxCoCrFeNiSi high entropy alloy coatings with high microhardness and improved wear resistance | From the selected-area electron diffraction pattern in the inset of Fig. 8 , the ordered B2 precipitates were dispersed in the BCC solid-solution matrix, while Cr3Si was found in the ID region. The appearance of B2/BCC is closely related to the Al content. This spinodal decomposition structure of a weave-like morphology has been observed many times in single BCC and BCC-based HEAs with higher Al contents [34,35]. In contrast, similar nanoprecipitation is seldom observed in the FCC phase with lower-Al-content HEAs. The reason may be that Al and Co, Cr, Fe and other transition metals often result in Al-transition metals clusters. The clusters of these atoms make the diffusion rate significantly decrease, which partly causes the formation of nanostructures [36-38]. Meanwhile, as mentioned in previous studies, Al tends to be sensitive to lattice misfit. Lower Al contents lead to the smaller lattice misfit values, which corresponds to the spherical precipitation. The value of lattice misfit is high corresponding to a weave-like spinodal decomposition [34]. Therefore, the weave-like spinodal decomposition in the Al1.5CoCrFeNiSi and Al2.0CoCrFeNiSi HEA coatings is observed. | AlxCoCrFeNiSi (x = 0.5, 1.0, 1.5, and 2.0 in molar ratio) high-entropy alloy (HEA) coatings are prepared by atmospheric plasma spraying and laser re-melting. The effects of Al addition on the formation of different crystal structures and the mechanical properties of this series of HEA coatings are evaluated in terms of microhardness and wear resistance. The phase formation of the AlxCoCrFeNiSi coatings is analysed based on the rules of HEAs. With an increase in Al content, the crystal structures transform from body-centred cubic (BCC) and face-centred cubic (FCC) to B2/BCC and Cr3Si phases. The formation of a simple solid solution is governed by the combined effects of mixing entropy (∆S), mixing enthalpy (∆H), atom-size difference (δ) and valence electron concentration (VEC). For high Al contents (x = 2.0), the maximum microhardness reaches 1255 HV. Simultaneously, the coefficient of friction reaches its lowest value of 0.25 when the worn surface is smooth with minimal debris. Moreover, the main wear mechanism is abrasive wear, and the wear resistance of the HEA coatings is enhanced. | The parameters of Smix, Hmix, d and VEC for AlxCoCrFeNiSi HEA coatings. | /home/shared/llm-extraction-pipeline/articles_all/10.1016.j.surfcoat.2020.126328/tables/Table 3.csv |  | [ { "original": "Al1.5", "standardized": "Al1.5CoCrFeNiSi", "confidence": "High" }, { "original": "Al2.0", "standardized": "Al2.0CoCrFeNiSi", "confidence": "High" } ]
./10.1016.j.surfcoat.2020.126328 | Al0.5 | AlxCoCrFeNiSi high entropy alloy coatings with high microhardness and improved wear resistance | The XRD patterns of the AlxCoCrFeNiSi HEA as-sprayed coatings is shown in Fig. 3(a) , which form the BCC and FCC phases. The XRD patterns of the AlxCoCrFeNiSi HEA coatings after laser remelting are shown in Fig. 3(b) -(c). The Al0.5CoCrFeNiSi alloy consists of FCC and BCC solid solutions. When the Al content increases (x > 0.5), the BCC phase was enhanced, but the FCC phase was suppressed, and a small amount of Cr3Si phase was generated. This phase transition trend was also reported in similar alloy systems of AlxCoCrFeNi [4,15-17]. In this system, Al has a stronger interaction with the transition metals, as indicated by the enthalpies of mixing (∆H) in Table 1 (∆Hvalues between Al and Co, Cr, Fe and Ni are much higher than those among transition metals), which implies that it forms the effective bonding with transition metals and remarkably affects the generation of the ordered B2 phase by adjusting the Al content [18,19]. In addition, the formation of the Cr3Si phase during the laser remelting process may be attributed to the laser rapid solidification and component segregation. This result is consistent with previous studies of Al0.3CrFe1.5MnNi0.5Six(x > 0.2) and NiCo0.6Fe0.2Cr1.5SiAlTi0.2, where the formation of Cr3Si was also observed [20,21]. | AlxCoCrFeNiSi (x = 0.5, 1.0, 1.5, and 2.0 in molar ratio) high-entropy alloy (HEA) coatings are prepared by atmospheric plasma spraying and laser re-melting. The effects of Al addition on the formation of different crystal structures and the mechanical properties of this series of HEA coatings are evaluated in terms of microhardness and wear resistance. The phase formation of the AlxCoCrFeNiSi coatings is analysed based on the rules of HEAs. With an increase in Al content, the crystal structures transform from body-centred cubic (BCC) and face-centred cubic (FCC) to B2/BCC and Cr3Si phases. The formation of a simple solid solution is governed by the combined effects of mixing entropy (∆S), mixing enthalpy (∆H), atom-size difference (δ) and valence electron concentration (VEC). For high Al contents (x = 2.0), the maximum microhardness reaches 1255 HV. Simultaneously, the coefficient of friction reaches its lowest value of 0.25 when the worn surface is smooth with minimal debris. Moreover, the main wear mechanism is abrasive wear, and the wear resistance of the HEA coatings is enhanced. | The parameters of Smix, Hmix, d and VEC for AlxCoCrFeNiSi HEA coatings. | /home/shared/llm-extraction-pipeline/articles_all/10.1016.j.surfcoat.2020.126328/tables/Table 3.csv |  | [ { "original": "Al0.5", "standardized": "Al0.5CoCrFeNiSi", "confidence": "high" } ]
./10.1016.j.surfcoat.2020.126539 | RN0 ¦ HRN0.5 ¦ RN0.5 ¦ HRN0 | Structure, mechanical properties and thermal stability of nitrogen-doped TaNbSiZrCr high entropy alloy coatings and their application to glass moulding and micro-drills | TaNbSiZrCr high entropy alloy (HEA) coatings were deposited on WC substrates using a radio frequency (RF) unbalanced magnetron sputtering system. To explore the effects of nitrogen addition on the coating properties, the coatings were deposited with various nitrogen-to-argon ratios RNx (where x = N2/Ar and lies in the range of 0- 0.5). Furthermore, to examine the effects of heat treatment, half of the coatings were retained in an as-deposited condition, while the remainder were annealed at 750 °C for 60 min. The microstructures, mechanical properties and anti-sticking properties of the various coatings were evaluated and compared. The as-deposited coatings were all found to have an amorphous structure. By contrast, the annealed samples had a BCC structure at low RNx ratios (≤0.3), but a FCC structure at HRN0.5. All of the coatings showed excellent adhesion and mechanical properties in both the as-deposited condition and the annealed condition. The hardness of the as-deposited coatings increased with an increasing nitrogen content. However, the annealing process produced no significant change in the hardness. Moderate nitrogen addition (RNx ≤ 0.4) was found to be beneficial in preventing the adhesion of the HEA coating to the glass interface during simulated moulding tests. However, the RN0.5 coating showed a poor anti-glass-sticking performance due its columnar structure and high nitrogen content, which prompted a strong interfacial interaction. No significant change was observed in the surface energies of the coatings after the annealing process. Thus, it was inferred that all of the coatings had excellent thermal stability. Finally, the micro-drilling test results showed that the RN0.5 coating, with the highest hardness of all the coatings, improved the quality of the drilled holes and increased the micro-drill lifetime to more than 6000 holes; representing a three-fold improvement over that of an uncoated micro-drill. | TaNbSiZrCr high entropy alloy (HEA) coatings were deposited on WC substrates using a radio frequency (RF) unbalanced magnetron sputtering system. To explore the effects of nitrogen addition on the coating properties, the coatings were deposited with various nitrogen-to-argon ratios RNx (where x = N2/Ar and lies in the range of 0- 0.5). Furthermore, to examine the effects of heat treatment, half of the coatings were retained in an as-deposited condition, while the remainder were annealed at 750 °C for 60 min. The microstructures, mechanical properties and anti-sticking properties of the various coatings were evaluated and compared. The as-deposited coatings were all found to have an amorphous structure. By contrast, the annealed samples had a BCC structure at low RNx ratios (≤0.3), but a FCC structure at HRN0.5. All of the coatings showed excellent adhesion and mechanical properties in both the as-deposited condition and the annealed condition. The hardness of the as-deposited coatings increased with an increasing nitrogen content. However, the annealing process produced no significant change in the hardness. Moderate nitrogen addition (RNx ≤ 0.4) was found to be beneficial in preventing the adhesion of the HEA coating to the glass interface during simulated moulding tests. However, the RN0.5 coating showed a poor anti-glass-sticking performance due its columnar structure and high nitrogen content, which prompted a strong interfacial interaction. No significant change was observed in the surface energies of the coatings after the annealing process. Thus, it was inferred that all of the coatings had excellent thermal stability. Finally, the micro-drilling test results showed that the RN0.5 coating, with the highest hardness of all the coatings, improved the quality of the drilled holes and increased the micro-drill lifetime to more than 6000 holes; representing a three-fold improvement over that of an uncoated micro-drill. | Thickness, surface roughness and hardness of HEA coatings. | /home/shared/llm-extraction-pipeline/articles_all/10.1016.j.surfcoat.2020.126539/tables/Table 2.csv |  | [ { "original": "RN0", "standardized": "TaNbSiZrCr", "confidence": "high" }, { "original": "HRN0.5", "standardized": "TaNbSiZrCrN0.5", "confidence": "medium" }, { "original": "RN0.5", "standardized": "TaNbSiZrCrN0.5", "confidence": "medium" }, { "original": "HRN0", "standardized": "HRN0", "confidence": "low" } ]
./10.1016.j.surfcoat.2020.126539 | RN0.2 ¦ HRN0.4 ¦ RN0.3 ¦ HRN0.3 ¦ HRN0.2 ¦ RN0.4 | Structure, mechanical properties and thermal stability of nitrogen-doped TaNbSiZrCr high entropy alloy coatings and their application to glass moulding and micro-drills | The sputtering process was performed using a base pressure and working pressure of 2 × 10-5Torr (2.67 × 10-3Pa) and 2 × 10-3Torr (2.67 × 10-1Pa), respectively. In order to improve the adhesion of the coatings to the substrate, a Cr interlayer with a thickness of approximately 70 nm was first deposited on the substrate surface using a target current of 1.5 A and a bias voltage of 150 V for 3 min. The main HEA coating was then sputtered using a substrate bias voltage of -55 V, a target current of 2 A, a frequency of 13.56 MHz and a deposition time of 60 min. To ensure a uniform coating thickness, the substrate was rotated continuously at 2 rpm throughout the deposition process. To evaluate the effects of nitrogen doping, the argon flow rate was fixed at 20 standard cubic centimetres per minute (sccm) and the nitrogen flow rate was assigned values of 0, 4, 6, 8 and 10 sccm; corresponding to N2/Ar flow ratios of 0, 0.2, 0.3, 04 and 0.5, respectively. For convenience, the coatings were designated as RN0, RN0.2, RN0.3, RN0.4and RN0.5, respectively. The corresponding annealed coatings were similarly designated as HRN0, HRN0.2, HRN0.3, HRN0.4and HRN0.5, respectively. (Note that the annealing schedule is described inSection 2.3below.) | TaNbSiZrCr high entropy alloy (HEA) coatings were deposited on WC substrates using a radio frequency (RF) unbalanced magnetron sputtering system. To explore the effects of nitrogen addition on the coating properties, the coatings were deposited with various nitrogen-to-argon ratios RNx (where x = N2/Ar and lies in the range of 0- 0.5). Furthermore, to examine the effects of heat treatment, half of the coatings were retained in an as-deposited condition, while the remainder were annealed at 750 °C for 60 min. The microstructures, mechanical properties and anti-sticking properties of the various coatings were evaluated and compared. The as-deposited coatings were all found to have an amorphous structure. By contrast, the annealed samples had a BCC structure at low RNx ratios (≤0.3), but a FCC structure at HRN0.5. All of the coatings showed excellent adhesion and mechanical properties in both the as-deposited condition and the annealed condition. The hardness of the as-deposited coatings increased with an increasing nitrogen content. However, the annealing process produced no significant change in the hardness. Moderate nitrogen addition (RNx ≤ 0.4) was found to be beneficial in preventing the adhesion of the HEA coating to the glass interface during simulated moulding tests. However, the RN0.5 coating showed a poor anti-glass-sticking performance due its columnar structure and high nitrogen content, which prompted a strong interfacial interaction. No significant change was observed in the surface energies of the coatings after the annealing process. Thus, it was inferred that all of the coatings had excellent thermal stability. Finally, the micro-drilling test results showed that the RN0.5 coating, with the highest hardness of all the coatings, improved the quality of the drilled holes and increased the micro-drill lifetime to more than 6000 holes; representing a three-fold improvement over that of an uncoated micro-drill. | Thickness, surface roughness and hardness of HEA coatings. | /home/shared/llm-extraction-pipeline/articles_all/10.1016.j.surfcoat.2020.126539/tables/Table 2.csv |  | [ { "original": "RN0.2", "standardized": "RN0.2", "confidence": "high" }, { "original": "HRN0.4", "standardized": "HRN0.4", "confidence": "high" }, { "original": "RN0.3", "standardized": "RN0.3", "confidence": "high" }, { "original": "HRN0.3", "standardized": "HRN0.3", "confidence": "high" }, { "original": "HRN0.2", "standardized": "HRN0.2", "confidence": "high" }, { "original": "RN0.4", "standardized": "RN0.4", "confidence": "high" } ]
./10.1016.j.surfcoat.2020.126563 | BB | Formation of CuCrCoFeNiO high entropy alloy thin films by rapid thermal processing of Cu/CrNiO/FeCo multilayers | Fig. 4(a) and (b) depict the X-ray diffraction patterns in GID and BB scans of the as-deposited specimen. The assessments of Cr-NiO, Cu and CoFe layers are based on powder diffraction standards (CoFe: PDF 65-4134, Cu: PDF 04-0836, NiO: PDF 04-0835, Ni: PDF 04-0850 and Cr: PDF 06-0694) [49]. | This study presents the synthesis of High Entropy Alloy (HEA) films starting from elemental Cu and binary alloy CoFe and CrNiO multilayers, followed by rapid thermal processing (RTP). By that, the HEA films (HEAFs) were formed by phase formation via short-range and fast diffusion processes. Multilayers with a total thickness of 760 nm consisting of 16 repetitions of a Cu (11 nm)/CrNiO (16.5 nm)/CoFe (20 nm) sequence were annealed at temperatures from 600 °C to 1000 °C for 5 min. The reaction products were then analyzed by means of X-ray diffraction (XRD) and transmission electron microscopy (TEM) combined with electron energy loss spectroscopy (EELS), in order to identify the phase transformations and elemental distributions. A duplex FCC structure containing CrCoFeNiO HEA and pure Cu phase was successfully synthesized at 600 °C and 800 °C by the solid-state reaction. CuCrCoFeNiO HEA formed within in a Cu nanocrystalline matrix. As the annealing temperature increased, the oxygen content in the films decreased, Both HEA and Cu possess significant 〈111〉 preferred orientation. The HEA phase demonstrated a typical microstructure of alloys with intensive nano-twins. Moreover, the grain growth kinetics of the HEA phase was evaluated, and the activation energy was found to be 185(10) kJ/mol. This is comparable to that of conventional stainless steel (~150 kJ/mol) and less than half of the value for CrCoFeNi bulk (434 kJ/mol). A surface energy-driven grain growth mechanism of the HEAFs via multilayer alloy formation is proposed in this study. The mechanical properties, hardness and Young's modulus, were measured via nanoindentation, and the strengthening mechanism was proposed and compared with current literature. | XRD peaks positions obtained from Fig. 4 for annealed specimens. The diffraction peaks were categorized according to their fcc (hkl) planes, and the corresponding F1 (HEA) and F2 (Cu) phases were labeled behind the 2th angles. A hyphen is placed when no peak was detected. | /home/shared/llm-extraction-pipeline/articles_all/10.1016.j.surfcoat.2020.126563/tables/Table 3.csv |  | [ { "original": "BB", "standardized": "BB", "confidence": "high" } ]
./10.1016.j.surfcoat.2020.126563 | GI | Formation of CuCrCoFeNiO high entropy alloy thin films by rapid thermal processing of Cu/CrNiO/FeCo multilayers | The as-deposited and heat-treated specimens were characterized for their microstructure, composition and mechanical properties using X-ray diffractometer (XRD), and transmission electron microscopy (TEM) combined with electron energy loss spectroscopy (EELS), and nanoindentation technique, respectively. Siemens D5000 X-ray diffractometer operated at 40 kV and 40 mA with Cu Kα X-ray source (λ = 1.5405 Å) in Bragg-Brentano θ-2θ and grazing incident diffraction (GID) geometries was utilized. The diffractometer was under parallel-beam configuration with a line focus, where the size of the beam-defining collimating slit was 1 mm. 2θ scans ranged from 20° to 100° for both θ-2θ and GID methods, and a sampling step of 0.02° and a rate of 1.2°/min were employed. For the GID scan, the incident angle of 3° was set with the effective penetration depth covering the entire film thickness. Identification of the crystalline phases was conducted using DIFFRAC. EVA V5.1 and Peakfit V4.2 software and coupled with the powder diffraction files (PDF) database [49]. The pseudo-Voigt function was applied for peak position determination and deconvolution of overlapping peaks, and the influence of Kα2 and background were stripped before profile fitting. | This study presents the synthesis of High Entropy Alloy (HEA) films starting from elemental Cu and binary alloy CoFe and CrNiO multilayers, followed by rapid thermal processing (RTP). By that, the HEA films (HEAFs) were formed by phase formation via short-range and fast diffusion processes. Multilayers with a total thickness of 760 nm consisting of 16 repetitions of a Cu (11 nm)/CrNiO (16.5 nm)/CoFe (20 nm) sequence were annealed at temperatures from 600 °C to 1000 °C for 5 min. The reaction products were then analyzed by means of X-ray diffraction (XRD) and transmission electron microscopy (TEM) combined with electron energy loss spectroscopy (EELS), in order to identify the phase transformations and elemental distributions. A duplex FCC structure containing CrCoFeNiO HEA and pure Cu phase was successfully synthesized at 600 °C and 800 °C by the solid-state reaction. CuCrCoFeNiO HEA formed within in a Cu nanocrystalline matrix. As the annealing temperature increased, the oxygen content in the films decreased, Both HEA and Cu possess significant 〈111〉 preferred orientation. The HEA phase demonstrated a typical microstructure of alloys with intensive nano-twins. Moreover, the grain growth kinetics of the HEA phase was evaluated, and the activation energy was found to be 185(10) kJ/mol. This is comparable to that of conventional stainless steel (~150 kJ/mol) and less than half of the value for CrCoFeNi bulk (434 kJ/mol). A surface energy-driven grain growth mechanism of the HEAFs via multilayer alloy formation is proposed in this study. The mechanical properties, hardness and Young's modulus, were measured via nanoindentation, and the strengthening mechanism was proposed and compared with current literature. | XRD peaks positions obtained from Fig. 4 for annealed specimens. The diffraction peaks were categorized according to their fcc (hkl) planes, and the corresponding F1 (HEA) and F2 (Cu) phases were labeled behind the 2th angles. A hyphen is placed when no peak was detected. | /home/shared/llm-extraction-pipeline/articles_all/10.1016.j.surfcoat.2020.126563/tables/Table 3.csv |  | [ { "original": "GI", "standardized": "GI", "confidence": "high" } ]
./10.1016.j.surfcoat.2020.126648 | Ni-Fe-Cr | Post-deposition crack evolution in Cr(III) alloy electrodeposits: Phenomenology | High-entropy alloys (HEAs) are an emerging class of materials, typically made up of five or more elements in roughly equal proportion, that have displayed promising mechanical and functional properties [13,14]. One proposed use of this high-entropy design strategy is in nanocrystalline materials, wherein the enhanced atomic disorder brought on in HEAs has been shown to improve thermal stability [15-17]. While many techniques have been used in the past to synthesize nanocrystalline HEAs, none possess the ideal combination of low cost, high scalability, and low energy input offered by electrodeposition [18,19]. The major challenge, however, is the co-deposition of multiple elements to form a uniform solid-solution structure from an aqueous-based electroplating solution. As such, we have decided to take a graduated approach towards the development of electrodeposited nanocrystalline HEAs, starting first with a 3-element system, before moving on to the more complex quaternary and quinary alloys. Ni-Fe-Cr was selected as the base alloy for this study because of its historical use in high-stress and high-temperature environments [20], and due to its comparatively thorough study in the electrodeposition community over other ternary alloys intended for mechanical applications [21,22]. From this initial experimental concept, unique cracking phenomena were observed in these Ni-Fe-Cr alloys, which can be attributed in large part to Cr-related electrodeposition processes. | The formation of “mud-cracking” networks in coatings and thin films is a widely observed phenomenon, particularly in Cr-containing electrodeposited materials. Here we have documented and described aspects of mud-cracking specific to Cr-containing electrodeposited alloys made from trivalent Cr electrolytes. In addition to describing the different crack patterns observed in these materials and their relationship to the electroplating parameters, thickness, and composition of the coatings, we also investigated a never-before-reported phenomenon of post-deposition time-dependent cracking. Our analysis shows that cracks continue to form after the electroplating procedure has been completed, generally saturating 2 h after synthesis, but can continue for days afterwards. We theorize that the behaviour is related to the state of oxygen in these samples, which can sometimes reach beyond 30 at.%. It is believed that the breakdown of Cr-hydroxides and Cr-hydrides drives the increase in internal stresses that result in continued cracking. As a result, this time-dependent cracking phenomenon may impact the suitability of certain Cr-alloy electrodeposits in some applications. | Electroplating parameters, approximate thickness, and composition of the four Ni-Fe-Cr samples shown in Videos 1-4.Electroplating parameters, approximate thickness, and composition of the four Ni-Fe-Cr samples shown in Videos 1-4. | /home/shared/llm-extraction-pipeline/articles_all/10.1016.j.surfcoat.2020.126648/tables/Table II.csv |  | [ { "original": "Ni-Fe-Cr", "standardized": "Ni-Fe-Cr", "confidence": "high" } ]
./10.1016.j.surfcoat.2020.126728 | Ni1.5CrCoFe0.5Mo0.1Nbx | In-situ synthesis of nano-lamellar Ni1.5CrCoFe0.5Mo0.1Nbx eutectic high-entropy alloy coatings by laser cladding: Alloy design and microstructure evolution | In this work, a novel Ni1.5CrCoFe0.5Mo0.1Nb0.68 eutectic HEA coating with nano-lamellar microstructure was successfully designed by binary eutectic compositions strategy, thermodynamic calculation and simple experimental approach. Compared with the predicted eutectic compositions, the actual eutectic composition had a higher Nb content due to the increased solid solubility of Nb in the FCC phase. The Ni1.5CrCoFe0.5Mo0.1Nbx (x = 0.55 hypoeutectic, 0.68 eutectic, 0.8 hypereutectic) HEA coatings were prepared by laser cladding, which were composed of FCC phase with lattice parameter of a = ~3.59 Å and Laves phase with lattice parameter of a = b = ~4.82 Å and c = ~7.80 Å. The FCC phase was enriched in Ni, Cr, Co and Fe elements, while the Laves phase was enriched in Nb and Mo elements. Typical eutectic lamellar and hypoeutectic/hypereutectic microstructures were obtained at the central regions, while the columnar crystals formed at the interfacial regions. The average micro-hardness of Nb0.55, Nb0.68 and Nb0.8 coatings were calculated as ~573.5 HV, ~665.8 HV and ~715.6 HV respectively. From x = 0.55 to x = 0.8, the wear resistance of Ni1.5CrCoFe0.5Mo0.1Nbx HEA coatings are increased, and the dominant wear mechanism of the HEA coatings transforms from adhesive wear to abrasive wear. | In this work, a novel Ni1.5CrCoFe0.5Mo0.1Nb0.68 eutectic HEA coating with nano-lamellar microstructure was successfully designed by binary eutectic compositions strategy, thermodynamic calculation and simple experimental approach. Compared with the predicted eutectic compositions, the actual eutectic composition had a higher Nb content due to the increased solid solubility of Nb in the FCC phase. The Ni1.5CrCoFe0.5Mo0.1Nbx (x = 0.55 hypoeutectic, 0.68 eutectic, 0.8 hypereutectic) HEA coatings were prepared by laser cladding, which were composed of FCC phase with lattice parameter of a = ~3.59 Å and Laves phase with lattice parameter of a = b = ~4.82 Å and c = ~7.80 Å. The FCC phase was enriched in Ni, Cr, Co and Fe elements, while the Laves phase was enriched in Nb and Mo elements. Typical eutectic lamellar and hypoeutectic/hypereutectic microstructures were obtained at the central regions, while the columnar crystals formed at the interfacial regions. The average micro-hardness of Nb0.55, Nb0.68 and Nb0.8 coatings were calculated as ~573.5 HV, ~665.8 HV and ~715.6 HV respectively. From x = 0.55 to x = 0.8, the wear resistance of Ni1.5CrCoFe0.5Mo0.1Nbx HEA coatings are increased, and the dominant wear mechanism of the HEA coatings transforms from adhesive wear to abrasive wear. | Elementary composition of different regions in Ni1.5CrCoFe0.5Mo0.1Nbx HEA coatings. | /home/shared/llm-extraction-pipeline/articles_all/10.1016.j.surfcoat.2020.126728/tables/Table 1.csv |  | [ { "original": "Ni1.5CrCoFe0.5Mo0.1Nbx", "standardized": "Ni1.5CrCoFe0.5Mo0.1Nb0.68", "confidence": "high" } ]
./10.1016.j.surfcoat.2020.126775 | CoCrFeNiAl0.5-LR | Laser re-melting influence on isothermal oxidation behavior of electric current assisted sintered CoCrFeNi, CoCrFeNiAl0.5 and CoCrFeNiTi0.5Al0.5 high entropy alloys | Fig. 5 shows the cross-sectional SEM and EDX-mapping analysis of both oxidized CoCrFeNiAl0.5and laser re-melted CoCrFeNiAl0.5(CoCrFeNiAl0.5-LR) HEAs at 1000 °C for 5, 25 and 75 h. For 5 h oxidation period, very low oxide formation can be seen for each alloy. Inner oxide is more visible in CoCrFeNiAl0.5while there is no visible inner oxide formation in the re-melted alloy. The formed oxides are seen as Al2O3for both alloys due to the overlapping of Al and O colors according to mapping analysis. In CoCrFeNiAl0.5-LR, FeCr-rich (light grey colors) and AlNi-rich zones (dark grey colors) are more visible compared to sintered CoCrFeNiAl0.5and depletion of AlNi phases can be seen below oxide scale due to the selective oxidation of Al. Similar phase distribution is not seen in sintered CoCrFeNiAl0.5due to the inner oxide formations. After 25 h oxidation, the thicknesses of the oxide scales with the increasing time exhibit an increase for each alloy. Similarly, the formed oxide layers dominantly composed of Al2O3.The depletion zones of AlNi-rich regions have progressed further and phase boundaries have coarsened further in CoCrFeNiAl0.5-LR. At the end of 75 h oxidation period, oxide thicknesses increased and they are composed of Al2O3according to the SEM and mapping images. The obtained phase analyses overlap with the XRD analysis results for CoCrFeNiAl0.5-LR. However, sintered HEA has also Cr2O3phases according to the XRD analysis. Moreover, the sintered samples may not be fully homogenized, that is, the porosity can be changed in some regions. It can be seen for the sintered samples after 5 h and 75 h. This is related to the sintering process. However, these were significantly removed by using laser melting. | In this study, it was aimed to determine the effect of laser re-melting on the oxidation behavior of high entropy alloys produced with electric current assisted sintering (ECAS). CoCrFeNi, CoCrFeNiAl0.5 and CoCrFeNiAl0.5Ti0.5 high entropy alloys (HEAs) were produced using ECAS. After the production of HEAs, the laser re-melting (LR) process was applied to the surface of sintered samples. Then, isothermal oxidation tests were carried out to HEAs at 1000 °C for 5, 25 and 75 h. Before and after the oxidation tests, the samples were characterized by X-ray diffraction (XRD), scanning electron microscopy (SEM) and energy dispersive X-ray (EDX) mapping analysis. The obtained results show that the LR process significantly improved the microstructural properties of ECAS-HEAs. More homogeneous microstructure, lower porosity and single-phase formations were observed in HEAs after LR. This has enabled a more stable microstructure compared to ECAS samples. After the oxidation tests, lower oxide layer thickness, lower oxide growth rates and lower inner oxide formation were obtained in laser re-melted HEAs. The presence of Al-rich phases enables the formation of alumina layer on the surface of HEAs. The best oxidation performance was obtained with laser re-melted CoCrFeNiAl0.5. | Atomic percentages of the sintered and laser re-melted CoCrFeNiAlxTiy alloy regions which are presented in Fig. 2. | /home/shared/llm-extraction-pipeline/articles_all/10.1016.j.surfcoat.2020.126775/tables/Table 3.csv |  | [ { "original": "CoCrFeNiAl0.5-LR", "standardized": "CoCrFeNiAl0.5", "confidence": "high" } ]
./10.1016.j.surfcoat.2020.126775 | CoCrFeNiAl0.5Ti0.5-LR | Laser re-melting influence on isothermal oxidation behavior of electric current assisted sintered CoCrFeNi, CoCrFeNiAl0.5 and CoCrFeNiTi0.5Al0.5 high entropy alloys | In sintered CoCrFeNiAl0.5Ti0.5, BCC1 and sigma matrix phases, as well as TiO2and Al2O3surface oxide phases, were detected at the end of the oxidation tests while FeCr, AlNi and sigma peaks were observed prior to the oxidation tests. This is associated with the diffusion of aluminum to the surface and the depletion of BCC2 phases in near-surface regions. In laser re-melted CoCrFeNiAl0.5Ti0.5(CoCrFeNiAl0.5Ti0.5-LR), BCC2 phases were completely disappeared and BCC1 phase was more predominant in the matrix due to the diffusion of Al cations towards to surface with the high temperature oxidation. The both alloys were dominantly composed of Al2O3and TiO2oxide phases after the oxidation tests. Stronger Al2O3peaks were obtained in CoCrFeNiAl0.5Ti0.5-LR. | In this study, it was aimed to determine the effect of laser re-melting on the oxidation behavior of high entropy alloys produced with electric current assisted sintering (ECAS). CoCrFeNi, CoCrFeNiAl0.5 and CoCrFeNiAl0.5Ti0.5 high entropy alloys (HEAs) were produced using ECAS. After the production of HEAs, the laser re-melting (LR) process was applied to the surface of sintered samples. Then, isothermal oxidation tests were carried out to HEAs at 1000 °C for 5, 25 and 75 h. Before and after the oxidation tests, the samples were characterized by X-ray diffraction (XRD), scanning electron microscopy (SEM) and energy dispersive X-ray (EDX) mapping analysis. The obtained results show that the LR process significantly improved the microstructural properties of ECAS-HEAs. More homogeneous microstructure, lower porosity and single-phase formations were observed in HEAs after LR. This has enabled a more stable microstructure compared to ECAS samples. After the oxidation tests, lower oxide layer thickness, lower oxide growth rates and lower inner oxide formation were obtained in laser re-melted HEAs. The presence of Al-rich phases enables the formation of alumina layer on the surface of HEAs. The best oxidation performance was obtained with laser re-melted CoCrFeNiAl0.5. | Atomic percentages of the sintered and laser re-melted CoCrFeNiAlxTiy alloy regions which are presented in Fig. 2. | /home/shared/llm-extraction-pipeline/articles_all/10.1016.j.surfcoat.2020.126775/tables/Table 3.csv |  | [ { "original": "CoCrFeNiAl0.5Ti0.5-LR", "standardized": "CoCrFeNiAl0.5Ti0.5", "confidence": "High" } ]
./10.1016.j.surfcoat.2020.126793 | Mo1 | Design and characterization on microstructure evolution and properties of laser-cladding Ni1.5CrFeTi2B0.5Mox high-entropy alloy coatings | High entropy alloys (HEAs) is regarded as a newly wear and corrosion resistant material with multi-component structures of equal or near-equal ratio. In this study, Ni1.5CrFeTi2B0.5Mox (x = 0, 0.25, 0.5, 0.75, 1) high-entropy alloys coating were successfully prepared by laser cladding technology to enhance the wear and corrosion resistance of civil commercial engine blades. XRD test was used to study the structural characteristics and determine the crystal structure and their role in HEA samples. The phase structures, microstructure, hardness, wear and corrosion resistance of HEA coatings were specifically investigated. The experimental results indicate that the Ni1.5CrFeTi2B0.5Mox HEAs display good bonding properties between the substrate and the cladding layer. It has revealed that Mo addition will change the coating structure from a single BCC phase to a BCC + FCC dual-phase structure. With the increasing Mo content, the corrosion resistance of Ni1.5CrFeTi2B0.5Mox HEA coating is found enhanced in a certan range in a simulated saturated salty water mud solution and all the coatings exhibit better outstanding corrosion resistance than 904 L stainless steel substrate. It has also found that Ni1.5CrFeTi2B0.5Mox HEA coating can greatly improve the microhardness and wear resistance of the material. The highest average microhardness value (Mo = 1) of HEA coating is 673 HV in the rough, which is about 3.6 times in the comprison with the set substrate. These findings have a clear implication for surface protection that Mo0.75 and Mo1 have a lower volume wear rate and a smoother wear surface, performing better corrosion resistance and wear resistance in comparison with other coatings. | High entropy alloys (HEAs) is regarded as a newly wear and corrosion resistant material with multi-component structures of equal or near-equal ratio. In this study, Ni1.5CrFeTi2B0.5Mox (x = 0, 0.25, 0.5, 0.75, 1) high-entropy alloys coating were successfully prepared by laser cladding technology to enhance the wear and corrosion resistance of civil commercial engine blades. XRD test was used to study the structural characteristics and determine the crystal structure and their role in HEA samples. The phase structures, microstructure, hardness, wear and corrosion resistance of HEA coatings were specifically investigated. The experimental results indicate that the Ni1.5CrFeTi2B0.5Mox HEAs display good bonding properties between the substrate and the cladding layer. It has revealed that Mo addition will change the coating structure from a single BCC phase to a BCC + FCC dual-phase structure. With the increasing Mo content, the corrosion resistance of Ni1.5CrFeTi2B0.5Mox HEA coating is found enhanced in a certan range in a simulated saturated salty water mud solution and all the coatings exhibit better outstanding corrosion resistance than 904 L stainless steel substrate. It has also found that Ni1.5CrFeTi2B0.5Mox HEA coating can greatly improve the microhardness and wear resistance of the material. The highest average microhardness value (Mo = 1) of HEA coating is 673 HV in the rough, which is about 3.6 times in the comprison with the set substrate. These findings have a clear implication for surface protection that Mo0.75 and Mo1 have a lower volume wear rate and a smoother wear surface, performing better corrosion resistance and wear resistance in comparison with other coatings. | Volume wear rate of different HEA coatings. | /home/shared/llm-extraction-pipeline/articles_all/10.1016.j.surfcoat.2020.126793/tables/Table 10.csv |  | [ { "original": "Mo1", "standardized": "Ni1.5CrFeTi2B0.5Mo1", "confidence": "high" } ]
./10.1016.j.surfcoat.2020.126793 | Mo0.25 | Design and characterization on microstructure evolution and properties of laser-cladding Ni1.5CrFeTi2B0.5Mox high-entropy alloy coatings | Fig. 13 represents the friction coefficients of the substrate (904 L) and five different Ni1.5CrFeTi2B0.5MoxHEA coatings overtime under tribocorrosion conditions. At the beginning of the wear test friction coefficient, it is clear from the image that the of five different HEA coatings and the substrate all show a sharp increase. This attributes to the certain roughness on the grinding material as well as the adhesion of the friction pair. As the friction process continues, the actual contact regions have enlarged as well. This eventually leads to a sharp improvement in the coefficient of friction. After the friction process enters into the stable wear zone, the stable friction coefficient of different samples is as follows: the substrate is 0.67 in the rough and the average value of other three different high-entropy alloy coatings is 0.61 (Mo0), 0.53 (Mo0.25), 0.48 (Mo0.5), 0.44 (Mo0.75) and 0.41 (Mo1), respectively. Compared with the substrate, the friction coefficient of the cladding coating is smaller, and the friction coefficient of coating is more stable. For metal materials, the lower the friction coefficient and the more stable the curve means the better wear resistance performance under tribocorrosion conditions. | High entropy alloys (HEAs) is regarded as a newly wear and corrosion resistant material with multi-component structures of equal or near-equal ratio. In this study, Ni1.5CrFeTi2B0.5Mox (x = 0, 0.25, 0.5, 0.75, 1) high-entropy alloys coating were successfully prepared by laser cladding technology to enhance the wear and corrosion resistance of civil commercial engine blades. XRD test was used to study the structural characteristics and determine the crystal structure and their role in HEA samples. The phase structures, microstructure, hardness, wear and corrosion resistance of HEA coatings were specifically investigated. The experimental results indicate that the Ni1.5CrFeTi2B0.5Mox HEAs display good bonding properties between the substrate and the cladding layer. It has revealed that Mo addition will change the coating structure from a single BCC phase to a BCC + FCC dual-phase structure. With the increasing Mo content, the corrosion resistance of Ni1.5CrFeTi2B0.5Mox HEA coating is found enhanced in a certan range in a simulated saturated salty water mud solution and all the coatings exhibit better outstanding corrosion resistance than 904 L stainless steel substrate. It has also found that Ni1.5CrFeTi2B0.5Mox HEA coating can greatly improve the microhardness and wear resistance of the material. The highest average microhardness value (Mo = 1) of HEA coating is 673 HV in the rough, which is about 3.6 times in the comprison with the set substrate. These findings have a clear implication for surface protection that Mo0.75 and Mo1 have a lower volume wear rate and a smoother wear surface, performing better corrosion resistance and wear resistance in comparison with other coatings. | The polarization parameters of HEAs with Ni1.5CrFeTi2B0.5Mox in simulated saturated saline-water mud. | /home/shared/llm-extraction-pipeline/articles_all/10.1016.j.surfcoat.2020.126793/tables/Table 8.csv |  | [ { "original": "Mo0.25", "standardized": "Ni1.5CrFeTi2B0.5Mo0.25", "confidence": "high" } ]
./10.1016.j.surfcoat.2020.126793 | Mo0.5 | Design and characterization on microstructure evolution and properties of laser-cladding Ni1.5CrFeTi2B0.5Mox high-entropy alloy coatings | Fig. 8 arepresents the polarization curve of Ni1.5CrFeTi2B0.5Moxcoating in simulated saturated brine mud. The logarithm (lgi) of the corrosion current intersects with the corrosion potential (E) by extrapolating the cathode Tafel curve, and the results are shown in Table 7 . Corrosion potential is the physical quantity that characterizes the corrosion difficulty of the metal (or alloy). The higher the corrosion potential is, the more difficult it is, for the metal (or alloy) to be corroded [37]. The corrosion current Icoor is a physical quantity representing the corrosion speed of metal (or alloy). The smaller the corrosion current is, the slower the corrosion speed will be. As shown in Fig. 8 a, the substrate (904 L stainless steel) has the largest negative value of self-corrosion potential and the largest self-corrosion current, hinting the substrate contains the worst corrosion resistance in comparison with other coating systems. The self-corrosion potential is greatly increased and the self-corrosion current is greatly reduced with Mo addition. The results showed that the corrosion rate of the HEA coating decrease with the increase of Mo content in a certain range. Moreover, when x = 0.75, its self-corrosion potential is the maximum. While x = 0.5, the self-corrosion current is minimum. This indicates that the coating samples of Mo0.5and Mo0.75are more resistant to corrosion. It can be analyzed that increasing Mo can greatly reduce the corrosion rate of cladding coating to a certain extent. This is attributed to the reason that Mo has a wetting effect, aiming at reducing the inclusion content in the cladding coating and thus improving the surface performance of the laser cladding coating. This may result in the decrease or disappearance of active particles on the cladding coating surface. The consistent surface potential greatly reduces the number of micro-corroded cells and improves the corrosion resistance of the cladding coating. | High entropy alloys (HEAs) is regarded as a newly wear and corrosion resistant material with multi-component structures of equal or near-equal ratio. In this study, Ni1.5CrFeTi2B0.5Mox (x = 0, 0.25, 0.5, 0.75, 1) high-entropy alloys coating were successfully prepared by laser cladding technology to enhance the wear and corrosion resistance of civil commercial engine blades. XRD test was used to study the structural characteristics and determine the crystal structure and their role in HEA samples. The phase structures, microstructure, hardness, wear and corrosion resistance of HEA coatings were specifically investigated. The experimental results indicate that the Ni1.5CrFeTi2B0.5Mox HEAs display good bonding properties between the substrate and the cladding layer. It has revealed that Mo addition will change the coating structure from a single BCC phase to a BCC + FCC dual-phase structure. With the increasing Mo content, the corrosion resistance of Ni1.5CrFeTi2B0.5Mox HEA coating is found enhanced in a certan range in a simulated saturated salty water mud solution and all the coatings exhibit better outstanding corrosion resistance than 904 L stainless steel substrate. It has also found that Ni1.5CrFeTi2B0.5Mox HEA coating can greatly improve the microhardness and wear resistance of the material. The highest average microhardness value (Mo = 1) of HEA coating is 673 HV in the rough, which is about 3.6 times in the comprison with the set substrate. These findings have a clear implication for surface protection that Mo0.75 and Mo1 have a lower volume wear rate and a smoother wear surface, performing better corrosion resistance and wear resistance in comparison with other coatings. | The polarization parameters of HEAs with Ni1.5CrFeTi2B0.5Mox in simulated saturated saline-water mud. | /home/shared/llm-extraction-pipeline/articles_all/10.1016.j.surfcoat.2020.126793/tables/Table 8.csv |  | [ { "original": "Mo0.5", "standardized": "Ni1.5CrFeTi2B0.5Mo0.5", "confidence": "High" } ]
./10.1016.j.surfcoat.2020.126793 | Mo0.75 ¦ Mo0 | Design and characterization on microstructure evolution and properties of laser-cladding Ni1.5CrFeTi2B0.5Mox high-entropy alloy coatings | High entropy alloys (HEAs) is regarded as a newly wear and corrosion resistant material with multi-component structures of equal or near-equal ratio. In this study, Ni1.5CrFeTi2B0.5Mox (x = 0, 0.25, 0.5, 0.75, 1) high-entropy alloys coating were successfully prepared by laser cladding technology to enhance the wear and corrosion resistance of civil commercial engine blades. XRD test was used to study the structural characteristics and determine the crystal structure and their role in HEA samples. The phase structures, microstructure, hardness, wear and corrosion resistance of HEA coatings were specifically investigated. The experimental results indicate that the Ni1.5CrFeTi2B0.5Mox HEAs display good bonding properties between the substrate and the cladding layer. It has revealed that Mo addition will change the coating structure from a single BCC phase to a BCC + FCC dual-phase structure. With the increasing Mo content, the corrosion resistance of Ni1.5CrFeTi2B0.5Mox HEA coating is found enhanced in a certan range in a simulated saturated salty water mud solution and all the coatings exhibit better outstanding corrosion resistance than 904 L stainless steel substrate. It has also found that Ni1.5CrFeTi2B0.5Mox HEA coating can greatly improve the microhardness and wear resistance of the material. The highest average microhardness value (Mo = 1) of HEA coating is 673 HV in the rough, which is about 3.6 times in the comprison with the set substrate. These findings have a clear implication for surface protection that Mo0.75 and Mo1 have a lower volume wear rate and a smoother wear surface, performing better corrosion resistance and wear resistance in comparison with other coatings. | High entropy alloys (HEAs) is regarded as a newly wear and corrosion resistant material with multi-component structures of equal or near-equal ratio. In this study, Ni1.5CrFeTi2B0.5Mox (x = 0, 0.25, 0.5, 0.75, 1) high-entropy alloys coating were successfully prepared by laser cladding technology to enhance the wear and corrosion resistance of civil commercial engine blades. XRD test was used to study the structural characteristics and determine the crystal structure and their role in HEA samples. The phase structures, microstructure, hardness, wear and corrosion resistance of HEA coatings were specifically investigated. The experimental results indicate that the Ni1.5CrFeTi2B0.5Mox HEAs display good bonding properties between the substrate and the cladding layer. It has revealed that Mo addition will change the coating structure from a single BCC phase to a BCC + FCC dual-phase structure. With the increasing Mo content, the corrosion resistance of Ni1.5CrFeTi2B0.5Mox HEA coating is found enhanced in a certan range in a simulated saturated salty water mud solution and all the coatings exhibit better outstanding corrosion resistance than 904 L stainless steel substrate. It has also found that Ni1.5CrFeTi2B0.5Mox HEA coating can greatly improve the microhardness and wear resistance of the material. The highest average microhardness value (Mo = 1) of HEA coating is 673 HV in the rough, which is about 3.6 times in the comprison with the set substrate. These findings have a clear implication for surface protection that Mo0.75 and Mo1 have a lower volume wear rate and a smoother wear surface, performing better corrosion resistance and wear resistance in comparison with other coatings. | The polarization parameters of HEAs with Ni1.5CrFeTi2B0.5Mox in simulated saturated saline-water mud. | /home/shared/llm-extraction-pipeline/articles_all/10.1016.j.surfcoat.2020.126793/tables/Table 8.csv |  | [ { "original": "Mo0.75", "standardized": "Mo0.75", "confidence": "high" }, { "original": "Mo0", "standardized": "Mo0", "confidence": "high" } ]
./10.1016.j.surfcoat.2021.126899 | FCC ¦ BCC | Ultrasonic cavitation erosion behaviors of high-velocity oxygen-fuel (HVOF) sprayed AlCoCrFeNi high-entropy alloy coating in different solutions | In this study, an AlCoCrFeNi high-entropy alloy (HEA) coating was fabricated by HVOF spraying process. The HEA coating was consisted of the BCC phase (Al-rich phase) and FCC phase (Al-poor phase). The BCC phase was main phase. The mechanical performances and corrosion resistances of the coating and 06Cr13Ni5Mo martensitic stainless steel were analyzed in detail. The cavitation erosion behaviors and mechanisms of the HEA coating and 06Cr13Ni5Mo steel were investigated in distilled water and 3.5 wt% NaCl solution. The effects of microstructures, mechanical properties and corrosion properties on cavitation erosion mechanisms were discussed through the observation of eroded surface morphologies. The results showed that the cavitation erosion resistance of the AlCoCrFeNi coating was about 3.5 times that of the 06Cr13Ni5Mo steel in both solutions. In the 3.5 wt% NaCl solution, corrosion damage aggravated cavitation erosion damage, although the enhancement effect of corrosion on cavitation was limited. The corrosion environment did not change the cavitation erosion mechanisms of the two materials. The cavitation erosion mechanism of the HEA coating was lamellar spalling caused by the extension of the interlaminar cracks. Due to the lower plastic deformation resistance, the cavitation erosion mechanism of the 06Cr13Ni5Mo steel was material spalling caused by plastic deformation and fatigue fracture. | In this study, an AlCoCrFeNi high-entropy alloy (HEA) coating was fabricated by HVOF spraying process. The HEA coating was consisted of the BCC phase (Al-rich phase) and FCC phase (Al-poor phase). The BCC phase was main phase. The mechanical performances and corrosion resistances of the coating and 06Cr13Ni5Mo martensitic stainless steel were analyzed in detail. The cavitation erosion behaviors and mechanisms of the HEA coating and 06Cr13Ni5Mo steel were investigated in distilled water and 3.5 wt% NaCl solution. The effects of microstructures, mechanical properties and corrosion properties on cavitation erosion mechanisms were discussed through the observation of eroded surface morphologies. The results showed that the cavitation erosion resistance of the AlCoCrFeNi coating was about 3.5 times that of the 06Cr13Ni5Mo steel in both solutions. In the 3.5 wt% NaCl solution, corrosion damage aggravated cavitation erosion damage, although the enhancement effect of corrosion on cavitation was limited. The corrosion environment did not change the cavitation erosion mechanisms of the two materials. The cavitation erosion mechanism of the HEA coating was lamellar spalling caused by the extension of the interlaminar cracks. Due to the lower plastic deformation resistance, the cavitation erosion mechanism of the 06Cr13Ni5Mo steel was material spalling caused by plastic deformation and fatigue fracture. | Nanoindentation results of the HEA coating and 06Cr13Ni5Mo steel. | /home/shared/llm-extraction-pipeline/articles_all/10.1016.j.surfcoat.2021.126899/tables/Table 4.csv |  | [ { "original": "FCC", "standardized": "FCC", "confidence": "Low" }, { "original": "BCC", "standardized": "BCC", "confidence": "Low" } ]
./10.1016.j.surfcoat.2021.126899 | 06Cr13Ni5Mo steel ¦ HEA coating | Ultrasonic cavitation erosion behaviors of high-velocity oxygen-fuel (HVOF) sprayed AlCoCrFeNi high-entropy alloy coating in different solutions | In this study, an AlCoCrFeNi high-entropy alloy (HEA) coating was fabricated by HVOF spraying process. The HEA coating was consisted of the BCC phase (Al-rich phase) and FCC phase (Al-poor phase). The BCC phase was main phase. The mechanical performances and corrosion resistances of the coating and 06Cr13Ni5Mo martensitic stainless steel were analyzed in detail. The cavitation erosion behaviors and mechanisms of the HEA coating and 06Cr13Ni5Mo steel were investigated in distilled water and 3.5 wt% NaCl solution. The effects of microstructures, mechanical properties and corrosion properties on cavitation erosion mechanisms were discussed through the observation of eroded surface morphologies. The results showed that the cavitation erosion resistance of the AlCoCrFeNi coating was about 3.5 times that of the 06Cr13Ni5Mo steel in both solutions. In the 3.5 wt% NaCl solution, corrosion damage aggravated cavitation erosion damage, although the enhancement effect of corrosion on cavitation was limited. The corrosion environment did not change the cavitation erosion mechanisms of the two materials. The cavitation erosion mechanism of the HEA coating was lamellar spalling caused by the extension of the interlaminar cracks. Due to the lower plastic deformation resistance, the cavitation erosion mechanism of the 06Cr13Ni5Mo steel was material spalling caused by plastic deformation and fatigue fracture. | In this study, an AlCoCrFeNi high-entropy alloy (HEA) coating was fabricated by HVOF spraying process. The HEA coating was consisted of the BCC phase (Al-rich phase) and FCC phase (Al-poor phase). The BCC phase was main phase. The mechanical performances and corrosion resistances of the coating and 06Cr13Ni5Mo martensitic stainless steel were analyzed in detail. The cavitation erosion behaviors and mechanisms of the HEA coating and 06Cr13Ni5Mo steel were investigated in distilled water and 3.5 wt% NaCl solution. The effects of microstructures, mechanical properties and corrosion properties on cavitation erosion mechanisms were discussed through the observation of eroded surface morphologies. The results showed that the cavitation erosion resistance of the AlCoCrFeNi coating was about 3.5 times that of the 06Cr13Ni5Mo steel in both solutions. In the 3.5 wt% NaCl solution, corrosion damage aggravated cavitation erosion damage, although the enhancement effect of corrosion on cavitation was limited. The corrosion environment did not change the cavitation erosion mechanisms of the two materials. The cavitation erosion mechanism of the HEA coating was lamellar spalling caused by the extension of the interlaminar cracks. Due to the lower plastic deformation resistance, the cavitation erosion mechanism of the 06Cr13Ni5Mo steel was material spalling caused by plastic deformation and fatigue fracture. | Corrosion parameters of the HEA coating and 06Cr13Ni5Mo steel. | /home/shared/llm-extraction-pipeline/articles_all/10.1016.j.surfcoat.2021.126899/tables/Table 5.csv |  | [ { "original": "06Cr13Ni5Mo steel", "standardized": "06Cr13Ni5Mo", "confidence": "high" }, { "original": "HEA coating", "standardized": "AlCoCrFeNi", "confidence": "high" } ]
./10.1016.j.surfcoat.2021.126927 | CoCrFeMnNi HEAFs ¦ CoCrFeMnNi HEAs | Fatigue studies of CoCrFeMnNi high entropy alloy films using nanoindentation dynamic mechanical analyses | In recent years, gradually developed dynamic mechanical analysis (DMA) technique is an effective way to solve this technical problem. The DMA technique provides loading cycles of a sinusoidal shape at high frequencies superimposed on a constant load, and it can be used to perform nanoscaled fatigue tests and to monitor the change in storage stiffness, which is sensitive to the damage formation [20]. Using the DMA technique, the fatigue lives of CoCrFeNi HEAFs [18], amorphous carbon coatings [19], and Cu [20], TiN and NiP films [21] have been measured. However, the setting of loading cycles can influence the measurement results of fatigue properties. At present, there is no study on the difference of the fatigue properties of films obtained using different loading cycles. The purpose of the present study is to establish reliable methods for evaluating and extracting the fatigue properties of films which, in turn, would facilitate the development of high-performance films. To achieve this, nanoindentation fatigue tests were carried out on the CoCrFeMnNi HEAFs and the bulk CoCrFeMnNi HEAs, respectively, using two different types of fatigue loading, fixed mean load with different load amplitudes [19] and fixed load ratio (i.e., the ratio of the minimum to the maximum load) with different mean loads [21]. | Films in the microelectromechanical systems are frequently subjected to the fatigue damage under cyclic loading, and the fatigue properties of the films greatly influence the reliability and life of MEMS. However, because of the small dimension of films, characterization of their fatigue properties is a daunting challenge. Nanoindentation dynamic mechanical analysis (DMA) provides a possible solution. However, the setting of loading cycles is crucial to the fatigue test. Using CoCrFeMnNi high entropy alloy films, we investigated the fatigue properties extracted using two different types of loading: fixed load ratio with different mean loads and fixed mean load with different load ratios. Our results showed that both types of fatigue loading were reliable for the evaluation of the fatigue properties of films and it was demonstrated by the fatigue strength coefficients and exponents extracted from the test results. For comparison, DMA was also performed on CoCrFeMnNi high entropy alloys. Compared to the bulk counterpart, the film had much higher fatigue lifetime because of the thickness confinement, the presence of high-density nanotwins and the much smaller grain size in the film. | Comparison of the number of cycles to failure between CoCrFeMnNi HEAFs and bulk CoCrFeMnNi HEAs. | /home/shared/llm-extraction-pipeline/articles_all/10.1016.j.surfcoat.2021.126927/tables/Table 2.csv |  | [ { "original": "CoCrFeMnNi HEAFs", "standardized": "CoCrFeMnNi", "confidence": "high" }, { "original": "CoCrFeMnNi HEAs", "standardized": "CoCrFeMnNi", "confidence": "high" } ]
./10.1016.j.surfcoat.2021.126927 | CoCrFeMnNi film | Fatigue studies of CoCrFeMnNi high entropy alloy films using nanoindentation dynamic mechanical analyses | Inspired by the uniaxial fatigue strength law for the bulk materials, a similar power-law relationship between the fatigue load amplitudeF0and the number of cycles to failureNobtained from DMA for CoCrFeMnNi HEAFs and HEAs can be established, such that [21].(2)F0=FfNkwhereFfandkare the fatigue strength coefficient and exponent, respectively. The fatigue strength coefficientFfand the exponentkobtained from the data fitting in Fig. 5 for the four loading conditions are listed in Table 3 . BothFfandkwere nearly the same for the CoCrFeMnNi film under two different types of fatigue loading. A similar characteristic of the extractedFfandkwas also observed for the bulk. The results showed that the fatigue properties extracted from nanoindentation fatigue tests nearly didn't change with the types of fatigue loading. However, the magnitudes of the fatigue strength exponents of the films were about two times of those of the bulks, and the magnitudes of the fatigue strength coefficients of the films were much larger than those of the bulks. The present results indicated that the fatigue failure of films was analogous to that of the bulk, but the fatigue lifetime was much higher than that of the bulk counterpart. | Films in the microelectromechanical systems are frequently subjected to the fatigue damage under cyclic loading, and the fatigue properties of the films greatly influence the reliability and life of MEMS. However, because of the small dimension of films, characterization of their fatigue properties is a daunting challenge. Nanoindentation dynamic mechanical analysis (DMA) provides a possible solution. However, the setting of loading cycles is crucial to the fatigue test. Using CoCrFeMnNi high entropy alloy films, we investigated the fatigue properties extracted using two different types of loading: fixed load ratio with different mean loads and fixed mean load with different load ratios. Our results showed that both types of fatigue loading were reliable for the evaluation of the fatigue properties of films and it was demonstrated by the fatigue strength coefficients and exponents extracted from the test results. For comparison, DMA was also performed on CoCrFeMnNi high entropy alloys. Compared to the bulk counterpart, the film had much higher fatigue lifetime because of the thickness confinement, the presence of high-density nanotwins and the much smaller grain size in the film. | The fatigue strength coefficients and exponents obtained from the present nanoindentation DMA fatigue tests. | /home/shared/llm-extraction-pipeline/articles_all/10.1016.j.surfcoat.2021.126927/tables/Table 3.csv |  | [ { "original": "CoCrFeMnNi film", "standardized": "CoCrFeMnNi", "confidence": "high" } ]
./10.1016.j.surfcoat.2021.126976 | Inconel 625 + 2.5 Al | Effect of Al content on wear and corrosion resistance of Ni-based alloy coatings by laser cladding | Inconel 625 + x Al (x = 0, 2.5, 5.0, 7.5, 10.0) alloy coatings were prepared by laser cladding. The addition of Al promoted the formation of the BCC phase, which changed the coating microstructure from an FCC + δ phase + Laves phase to FCC + BCC + δ phase + Laves phase. Inconel 625 + 2.5 Al alloy showed the greatest corrosion resistance among all samples. The formation of an Al2O3 film improved the corrosion resistance of the coating, but excess Al decreased the Cr2O3 content in the film, which decreased the corrosion resistance of the coating. Increasing the Al content aggravated the lattice distortion and improved the solid solution strengthening effect, while also increasing the amount of BCC phase, which improved the coating hardness. After adding Al, the Inconel 625 + x Al alloy coatings displayed strong plastic deformation resistance, and their wear resistance was improved due to the presence of a hard phase. | Inconel 625 + x Al (x = 0, 2.5, 5.0, 7.5, 10.0) alloy coatings were prepared by laser cladding. The addition of Al promoted the formation of the BCC phase, which changed the coating microstructure from an FCC + δ phase + Laves phase to FCC + BCC + δ phase + Laves phase. Inconel 625 + 2.5 Al alloy showed the greatest corrosion resistance among all samples. The formation of an Al2O3 film improved the corrosion resistance of the coating, but excess Al decreased the Cr2O3 content in the film, which decreased the corrosion resistance of the coating. Increasing the Al content aggravated the lattice distortion and improved the solid solution strengthening effect, while also increasing the amount of BCC phase, which improved the coating hardness. After adding Al, the Inconel 625 + x Al alloy coatings displayed strong plastic deformation resistance, and their wear resistance was improved due to the presence of a hard phase. | Chemical compositions of Inconel 625 + 2.5 Al alloy coatings. | /home/shared/llm-extraction-pipeline/articles_all/10.1016.j.surfcoat.2021.126976/tables/Table 5.csv |  | [ { "original": "Inconel 625 + 2.5 Al", "standardized": "Inconel 625 + 2.5 Al", "confidence": "low" } ]
./10.1016.j.surfcoat.2021.126976 | Inconel 625 | Effect of Al content on wear and corrosion resistance of Ni-based alloy coatings by laser cladding | Inconel 625 + x Al (x = 0, 2.5, 5.0, 7.5, 10.0) alloy coatings were prepared by laser cladding. The addition of Al promoted the formation of the BCC phase, which changed the coating microstructure from an FCC + δ phase + Laves phase to FCC + BCC + δ phase + Laves phase. Inconel 625 + 2.5 Al alloy showed the greatest corrosion resistance among all samples. The formation of an Al2O3 film improved the corrosion resistance of the coating, but excess Al decreased the Cr2O3 content in the film, which decreased the corrosion resistance of the coating. Increasing the Al content aggravated the lattice distortion and improved the solid solution strengthening effect, while also increasing the amount of BCC phase, which improved the coating hardness. After adding Al, the Inconel 625 + x Al alloy coatings displayed strong plastic deformation resistance, and their wear resistance was improved due to the presence of a hard phase. | Inconel 625 + x Al (x = 0, 2.5, 5.0, 7.5, 10.0) alloy coatings were prepared by laser cladding. The addition of Al promoted the formation of the BCC phase, which changed the coating microstructure from an FCC + δ phase + Laves phase to FCC + BCC + δ phase + Laves phase. Inconel 625 + 2.5 Al alloy showed the greatest corrosion resistance among all samples. The formation of an Al2O3 film improved the corrosion resistance of the coating, but excess Al decreased the Cr2O3 content in the film, which decreased the corrosion resistance of the coating. Increasing the Al content aggravated the lattice distortion and improved the solid solution strengthening effect, while also increasing the amount of BCC phase, which improved the coating hardness. After adding Al, the Inconel 625 + x Al alloy coatings displayed strong plastic deformation resistance, and their wear resistance was improved due to the presence of a hard phase. | Electrochemical Parameters of Inconel 625 + xAl Specimens in 3.5 wt% NaCl Solution. | /home/shared/llm-extraction-pipeline/articles_all/10.1016.j.surfcoat.2021.126976/tables/Table 6.csv |  | [ { "original": "Inconel 625", "standardized": "Inconel 625", "confidence": "high" } ]
./10.1016.j.surfcoat.2021.127019 | 20 wt% AT13 | Microstructural characteristics and enhanced wear resistance of nanoscale Al2O3/13 wt%TiO2-reinforced CoCrFeMnNi high entropy coatings | CoCrFeMnNi HEA and AT13 powders were applied via plasma spraying to prepare the coatings. Detailed information about the powders is provided in Table 1 . It is worth noting that AT13 powders are agglomerated nanocrystalline powders. Composite feed powders were prepared by mechanical mixing for 4 h in a 3D motion high efficiency powder mixing machine (GH-5 L). Composite coatings featuring different weight fractions (5, 10, 20 wt%) were denoted 5 wt% AT13, 10 wt% AT13, and 20 wt% AT13, respectively. The morphologies and chemical compositions of the powders were evaluated based on analyses by a field emission scanning electron microscope (FESEM, Zeiss Merlin Compact) and an energy-dispersive spectrometer (EDS, Oxford Nordlys MAX3), respectively. The morphologies of composite powders are depicted in Fig. 1 . The spherical shape of the powders facilitated powder flow and improved the efficiency of powder delivery. Chemical composition analyses confirmed that the prepared coatings featured the properties expected of HEAs: The five elements comprising CoCrFeMnNi HEA powders were nearly equal in prevalence, and the AT13 powders had 15.77 wt% Ti. CoCrFeMnNi HEA coatings and HEA composite coatings were deposited on Q235 substrates (Dimension: 200 mm × 200 mm × 7 mm; Composition: C: 0.2, Mn: 0.45, Si: 0.15, P: 0.03, S: 0.05, Fe: Balance, wt%). Before plasma spraying, the Q235 substrate was cleaned and dried at room temperature. In order to ensure a good cohesive performance, the surface of Q235 was grit-blasted to improve its surface roughness. At the same time, powders were dried in a vacuum to facilitate their flow. The experimental parameters of the spraying procedure are summarized in Table 2 . | High-entropy alloys (HEAs) are useful materials for surface engineering due to their superior properties. Nanoscale Al2O3/13 wt%TiO2 (AT13) reinforced CoCrFeMnNi HEA composite coatings were prepared by plasma spraying on Q235, and their detailed microstructure and relative mechanical properties were analyzed. XRD analysis indicated no interaction between the CoCrFeMnNi (FCC) and Al2O3/TiO2 phases. The HEA composite coatings featured typically layered structure, and the ceramic phase exhibited good bonding with the CoCrFeMnNi HEA matrix. The volume fraction of the ceramic phase in as-sprayed composite coatings increased with the AT13 proportion in feedstock powders. However, the porosity of the coating decreases firstly, and then increases. The maximum hardness and best elastic recovery property were obtained at an appropriate ceramic content (10 wt%). Wear rate results indicated that the Al2O3/TiO2 phase can dramatically improve the wear resistance of composite coatings. The composite coating with 10 wt% AT13 had the lowest wear rate and featured a relatively smooth surface following wear testing. Improved wear resistance was mainly reflected in resistance against deformation of the HEA matrix and reduced stress-induced crack propagation during wear testing. The appropriate content of AT13 ceramic can reduce the delamination wear of the HEA coating. | Chemical compositions of different regions in different coatings(wt%). | /home/shared/llm-extraction-pipeline/articles_all/10.1016.j.surfcoat.2021.127019/tables/Table 3.csv |  | [ { "original": "20 wt% AT13", "standardized": "20 wt% Al2O3/13 wt%TiO2", "confidence": "high" } ]
./10.1016.j.surfcoat.2021.127019 | 10 wt% AT13 ¦ HEA | Microstructural characteristics and enhanced wear resistance of nanoscale Al2O3/13 wt%TiO2-reinforced CoCrFeMnNi high entropy coatings | High-entropy alloys (HEAs) are useful materials for surface engineering due to their superior properties. Nanoscale Al2O3/13 wt%TiO2 (AT13) reinforced CoCrFeMnNi HEA composite coatings were prepared by plasma spraying on Q235, and their detailed microstructure and relative mechanical properties were analyzed. XRD analysis indicated no interaction between the CoCrFeMnNi (FCC) and Al2O3/TiO2 phases. The HEA composite coatings featured typically layered structure, and the ceramic phase exhibited good bonding with the CoCrFeMnNi HEA matrix. The volume fraction of the ceramic phase in as-sprayed composite coatings increased with the AT13 proportion in feedstock powders. However, the porosity of the coating decreases firstly, and then increases. The maximum hardness and best elastic recovery property were obtained at an appropriate ceramic content (10 wt%). Wear rate results indicated that the Al2O3/TiO2 phase can dramatically improve the wear resistance of composite coatings. The composite coating with 10 wt% AT13 had the lowest wear rate and featured a relatively smooth surface following wear testing. Improved wear resistance was mainly reflected in resistance against deformation of the HEA matrix and reduced stress-induced crack propagation during wear testing. The appropriate content of AT13 ceramic can reduce the delamination wear of the HEA coating. | High-entropy alloys (HEAs) are useful materials for surface engineering due to their superior properties. Nanoscale Al2O3/13 wt%TiO2 (AT13) reinforced CoCrFeMnNi HEA composite coatings were prepared by plasma spraying on Q235, and their detailed microstructure and relative mechanical properties were analyzed. XRD analysis indicated no interaction between the CoCrFeMnNi (FCC) and Al2O3/TiO2 phases. The HEA composite coatings featured typically layered structure, and the ceramic phase exhibited good bonding with the CoCrFeMnNi HEA matrix. The volume fraction of the ceramic phase in as-sprayed composite coatings increased with the AT13 proportion in feedstock powders. However, the porosity of the coating decreases firstly, and then increases. The maximum hardness and best elastic recovery property were obtained at an appropriate ceramic content (10 wt%). Wear rate results indicated that the Al2O3/TiO2 phase can dramatically improve the wear resistance of composite coatings. The composite coating with 10 wt% AT13 had the lowest wear rate and featured a relatively smooth surface following wear testing. Improved wear resistance was mainly reflected in resistance against deformation of the HEA matrix and reduced stress-induced crack propagation during wear testing. The appropriate content of AT13 ceramic can reduce the delamination wear of the HEA coating. | Chemical compositions of different regions in different coatings(wt%). | /home/shared/llm-extraction-pipeline/articles_all/10.1016.j.surfcoat.2021.127019/tables/Table 3.csv |  | [ { "original": "10 wt% AT13", "standardized": "10 wt% Al2O3/13 wt%TiO2", "confidence": "medium" }, { "original": "HEA", "standardized": "CoCrFeMnNi", "confidence": "high" } ]
./10.1016.j.surfcoat.2021.127019 | 5 wt% AT13 | Microstructural characteristics and enhanced wear resistance of nanoscale Al2O3/13 wt%TiO2-reinforced CoCrFeMnNi high entropy coatings | CoCrFeMnNi HEA and AT13 powders were applied via plasma spraying to prepare the coatings. Detailed information about the powders is provided in Table 1 . It is worth noting that AT13 powders are agglomerated nanocrystalline powders. Composite feed powders were prepared by mechanical mixing for 4 h in a 3D motion high efficiency powder mixing machine (GH-5 L). Composite coatings featuring different weight fractions (5, 10, 20 wt%) were denoted 5 wt% AT13, 10 wt% AT13, and 20 wt% AT13, respectively. The morphologies and chemical compositions of the powders were evaluated based on analyses by a field emission scanning electron microscope (FESEM, Zeiss Merlin Compact) and an energy-dispersive spectrometer (EDS, Oxford Nordlys MAX3), respectively. The morphologies of composite powders are depicted in Fig. 1 . The spherical shape of the powders facilitated powder flow and improved the efficiency of powder delivery. Chemical composition analyses confirmed that the prepared coatings featured the properties expected of HEAs: The five elements comprising CoCrFeMnNi HEA powders were nearly equal in prevalence, and the AT13 powders had 15.77 wt% Ti. CoCrFeMnNi HEA coatings and HEA composite coatings were deposited on Q235 substrates (Dimension: 200 mm × 200 mm × 7 mm; Composition: C: 0.2, Mn: 0.45, Si: 0.15, P: 0.03, S: 0.05, Fe: Balance, wt%). Before plasma spraying, the Q235 substrate was cleaned and dried at room temperature. In order to ensure a good cohesive performance, the surface of Q235 was grit-blasted to improve its surface roughness. At the same time, powders were dried in a vacuum to facilitate their flow. The experimental parameters of the spraying procedure are summarized in Table 2 . | High-entropy alloys (HEAs) are useful materials for surface engineering due to their superior properties. Nanoscale Al2O3/13 wt%TiO2 (AT13) reinforced CoCrFeMnNi HEA composite coatings were prepared by plasma spraying on Q235, and their detailed microstructure and relative mechanical properties were analyzed. XRD analysis indicated no interaction between the CoCrFeMnNi (FCC) and Al2O3/TiO2 phases. The HEA composite coatings featured typically layered structure, and the ceramic phase exhibited good bonding with the CoCrFeMnNi HEA matrix. The volume fraction of the ceramic phase in as-sprayed composite coatings increased with the AT13 proportion in feedstock powders. However, the porosity of the coating decreases firstly, and then increases. The maximum hardness and best elastic recovery property were obtained at an appropriate ceramic content (10 wt%). Wear rate results indicated that the Al2O3/TiO2 phase can dramatically improve the wear resistance of composite coatings. The composite coating with 10 wt% AT13 had the lowest wear rate and featured a relatively smooth surface following wear testing. Improved wear resistance was mainly reflected in resistance against deformation of the HEA matrix and reduced stress-induced crack propagation during wear testing. The appropriate content of AT13 ceramic can reduce the delamination wear of the HEA coating. | The results of the nanoindentation test (average value of the HEA matrix). | /home/shared/llm-extraction-pipeline/articles_all/10.1016.j.surfcoat.2021.127019/tables/Table 4.csv |  | [ { "original": "5 wt% AT13", "standardized": "5 wt% AT13", "confidence": "low" } ]
./10.1016.j.surfcoat.2021.127059 | Me0.72N0.28 ¦ Me0.83N0.17 ¦ Me0.74N0.26 ¦ Me0.81N0.19 | Phase formation and structural evolution of multicomponent (CrFeCo)1-yNy films | Fig. 1 a presents the θ-2θ XRD patterns of Me1-yNyfilms deposited on silicon (100) for different fractions of N2in the gas flow. The Si substrate peaks are observed at 2θ values of 32.9° and 69.3°, corresponding to the 002 (“forbidden”) and 004 reflections [26]. Fig. 1 b shows the magnified XRD spectra highlighting the area of interest. The metallic films (MeN0) exhibit a hcp crystal structure with minor contributions of fcc (see figure S2 and S3 in supplementary information). The addition of nitrogen causes a change in the structure as well as the lattice parameter of the films. With the lowest concentration of nitrogen,the film (Me0.86N0.14) exhibits a fcc structure with lattice parameter of 3.590 ± 0.002 Å. For the higher nitrogen content films (Me0.74N0.26and Me0.72N0.28) a single, broad, intense peak is observed. These films were identified to be preferentially oriented along the {110} of a bcc structure with a lattice parameter of 2.849 ± 0.002 Å (Me0.74N0.26) and 2.832 ± 0.002 Å (Me0.72N0.28) similar to that of bcc iron [27]. For the intermediate compositions in nitrogen (Me0.83N0.17and Me0.81N0.19), the XRD results indicated the presence of both phases, fcc and bcc. The fact that the peaks at 43.4° and 50.6° move together with addition of nitrogen confirm that they belong to the same crystal structure. Fig. 1 b indicates the positions of the main peaks of Cr2N. For the film Me0.83N0.17a shoulder peak at 42.8° can be identified as the 111 reflection of Cr2N. | The Cantor alloy (CoCrFeMnNi) and its variants, in bulk as well as thin films, have been extensively studied. They are known to exhibit cubic crystal structures and thermodynamic stability regardless of their complex chemical composition. Therefore, they may find use as hard, wear-resistant, corrosion and oxidation-resistant coatings. The addition of light elements, such as nitrogen, is known to help improve these properties further through processes such as amorphization and nitride compound formation. Here, we investigate the ternary CrFeCo system to study the effects of nitrogen addition. (CrFeCo)1-yNy multicomponent thin films are grown on silicon substrates by DC magnetron sputtering. Changes in crystal structure, morphology, mechanical and electrical properties with gradual increases of nitrogen in the film are described and discussed. Increased addition of nitrogen from 14 at.% to 28 at.% in the film leads to a transformation from an fcc to a bcc crystal structure, affects both the mechanical and electrical properties. XPS analysis shows the tendency of nitrogen to bond with Cr over other metals. The films display hardness values between 7 and 11 GPa with resistivities values ranging between 28 and 165 μΩ cm. | Composition and thickness of (Cr, Fe, Co)1-yNy films estimated by combination EDS and ERDA. Me1-yNy = 1. | /home/shared/llm-extraction-pipeline/articles_all/10.1016.j.surfcoat.2021.127059/tables/Table 1.csv |  | [ { "original": "Me0.72N0.28", "standardized": "(CrFeCo)0.72N0.28", "confidence": "medium" }, { "original": "Me0.83N0.17", "standardized": "(CrFeCo)0.83N0.17", "confidence": "medium" }, { "original": "Me0.74N0.26", "standardized": "(CrFeCo)0.74N0.26", "confidence": "medium" }, { "original": "Me0.81N0.19", "standardized": "(CrFeCo)0.81N0.19", "confidence": "medium" } ]
./10.1016.j.surfcoat.2021.127059 | Me0.86N0.14 | Phase formation and structural evolution of multicomponent (CrFeCo)1-yNy films | ToF-ERDA reveals a higher presence of oxygen at the surface originating from a possible post-deposition oxidation of the film. The thickness of the oxide layer, as estimated from ERDA depth profiles, was between 2 and 7 nm. The oxygen content within the film ranged between 0.6 and 0.8 at.% except for Me0.86N0.14which showed a slightly higher value of ~2 at.%. Increasing the percentage of N2in the gas mixture from 1 to 11% lead to an increase of nitrogen content in the film from 14 at.% to 28 at.%. Variations are noticeable in the metal content with the Cr content decreasing from 24.8 to 16.3 at.%, Fe content decreasing from 26.4 to 22.6 at.%, while Co remained relatively constant when the percentage of nitrogen was increased in the plasma. | The Cantor alloy (CoCrFeMnNi) and its variants, in bulk as well as thin films, have been extensively studied. They are known to exhibit cubic crystal structures and thermodynamic stability regardless of their complex chemical composition. Therefore, they may find use as hard, wear-resistant, corrosion and oxidation-resistant coatings. The addition of light elements, such as nitrogen, is known to help improve these properties further through processes such as amorphization and nitride compound formation. Here, we investigate the ternary CrFeCo system to study the effects of nitrogen addition. (CrFeCo)1-yNy multicomponent thin films are grown on silicon substrates by DC magnetron sputtering. Changes in crystal structure, morphology, mechanical and electrical properties with gradual increases of nitrogen in the film are described and discussed. Increased addition of nitrogen from 14 at.% to 28 at.% in the film leads to a transformation from an fcc to a bcc crystal structure, affects both the mechanical and electrical properties. XPS analysis shows the tendency of nitrogen to bond with Cr over other metals. The films display hardness values between 7 and 11 GPa with resistivities values ranging between 28 and 165 μΩ cm. | Composition and thickness of (Cr, Fe, Co)1-yNy films estimated by combination EDS and ERDA. Me1-yNy = 1. | /home/shared/llm-extraction-pipeline/articles_all/10.1016.j.surfcoat.2021.127059/tables/Table 1.csv |  | [ { "original": "Me0.86N0.14", "standardized": "Me0.86N0.14", "confidence": "low" } ]
./10.1016.j.surfcoat.2021.127074 | 304 SS | Fabrication and characterization of CrNbSiTiZr high-entropy alloy films by radio-frequency magnetron sputtering via tuning substrate bias | CrNbSiTiZr films were fabricated on the 304 stainless steel (304 SS) and silicon (Si) substrates by RF magnetron sputtering with an equimolar CrNbSiTiZr alloy target in an argon (Ar) atmosphere. The surface of substrates was cleaned by ultrasonic with acetone and ethanol for 15 min before being placed into the vacuum chamber. The high purity Ar (99.99%) was maintained at 100 standard cubic centimeters per minute after the background pressure was evacuated down to 2.5 × 10-3Pa or lower. Prior to deposition, Ar+sputtering targets and substrates were used for at least 15 and 30 min to remove the oxidized surface layer. The substrate bias voltage was monitored to 0, -50, -100, -150, and -200 V, the RF sputtering power was set at 150 W, and the working pressure was 8.0 × 10-1Pa. The film thickness of approximately 1 μm was obtained by controlling the deposition time. | CrNbSiTiZr high-entropy alloy films with different substrate bias voltages (from 0 V to-200 V) were fabricated on 304 stainless steel and Si substrates by radio-frequency magnetron sputtering. The microstructure, mechanical properties, tribological performance, and corrosion resistance were investigated in detail. Results show that all the as-fabricated films exhibit an amorphous phase. The columnar structure becomes featureless with the increase substrate bias due to re-sputtering effects and densification of the film. The film deposited at the bias of -50 V has a high residual compressive stress of -0.82 ± 0.04 GPa and a high hardness of 12.4 ± 0.3 GPa. The wear mechanism of the film is adhesive and slightly abrasive at low negative bias (0, -50, and -100 V), and that at high negative bias (-150 and -200 V) is abrasive. Polarization and electrochemical impedance spectrum measurements reveal that all films have a superior electrochemical corrosion resistance to the 304 stainless steel in 3.5 wt% NaCl solution, which indicates that the film can effectively protect substrate from corrosion. The values of Ecorr, icorr, and Rpo of the film deposited at the bias of -50 V are -283 mV, 0.0178 μA/cm2, and 2.084 × 106 Ω‧cm2, respectively. | Electrochemical parameters: corrosion potential (Ecorr), corrosion current density (icorr), polarization resistance (Rp), and protective efficiency (Pe). | /home/shared/llm-extraction-pipeline/articles_all/10.1016.j.surfcoat.2021.127074/tables/Table 2.csv |  | [ { "original": "304 SS", "standardized": "304 stainless steel", "confidence": "high" } ]
./10.1016.j.surfcoat.2021.127074 | 0 V ¦ -100 V ¦ -50 V ¦ -200 V | Fabrication and characterization of CrNbSiTiZr high-entropy alloy films by radio-frequency magnetron sputtering via tuning substrate bias | CrNbSiTiZr high-entropy alloy films with different substrate bias voltages (from 0 V to-200 V) were fabricated on 304 stainless steel and Si substrates by radio-frequency magnetron sputtering. The microstructure, mechanical properties, tribological performance, and corrosion resistance were investigated in detail. Results show that all the as-fabricated films exhibit an amorphous phase. The columnar structure becomes featureless with the increase substrate bias due to re-sputtering effects and densification of the film. The film deposited at the bias of -50 V has a high residual compressive stress of -0.82 ± 0.04 GPa and a high hardness of 12.4 ± 0.3 GPa. The wear mechanism of the film is adhesive and slightly abrasive at low negative bias (0, -50, and -100 V), and that at high negative bias (-150 and -200 V) is abrasive. Polarization and electrochemical impedance spectrum measurements reveal that all films have a superior electrochemical corrosion resistance to the 304 stainless steel in 3.5 wt% NaCl solution, which indicates that the film can effectively protect substrate from corrosion. The values of Ecorr, icorr, and Rpo of the film deposited at the bias of -50 V are -283 mV, 0.0178 μA/cm2, and 2.084 × 106 Ω‧cm2, respectively. | CrNbSiTiZr high-entropy alloy films with different substrate bias voltages (from 0 V to-200 V) were fabricated on 304 stainless steel and Si substrates by radio-frequency magnetron sputtering. The microstructure, mechanical properties, tribological performance, and corrosion resistance were investigated in detail. Results show that all the as-fabricated films exhibit an amorphous phase. The columnar structure becomes featureless with the increase substrate bias due to re-sputtering effects and densification of the film. The film deposited at the bias of -50 V has a high residual compressive stress of -0.82 ± 0.04 GPa and a high hardness of 12.4 ± 0.3 GPa. The wear mechanism of the film is adhesive and slightly abrasive at low negative bias (0, -50, and -100 V), and that at high negative bias (-150 and -200 V) is abrasive. Polarization and electrochemical impedance spectrum measurements reveal that all films have a superior electrochemical corrosion resistance to the 304 stainless steel in 3.5 wt% NaCl solution, which indicates that the film can effectively protect substrate from corrosion. The values of Ecorr, icorr, and Rpo of the film deposited at the bias of -50 V are -283 mV, 0.0178 μA/cm2, and 2.084 × 106 Ω‧cm2, respectively. | Electrochemical parameters: corrosion potential (Ecorr), corrosion current density (icorr), polarization resistance (Rp), and protective efficiency (Pe). | /home/shared/llm-extraction-pipeline/articles_all/10.1016.j.surfcoat.2021.127074/tables/Table 2.csv |  | [ { "original": "0 V", "standardized": "CrNbSiTiZr", "confidence": "high" }, { "original": "-100 V", "standardized": "CrNbSiTiZr", "confidence": "high" }, { "original": "-50 V", "standardized": "CrNbSiTiZr", "confidence": "high" }, { "original": "-200 V", "standardized": "CrNbSiTiZr", "confidence": "high" } ]
./10.1016.j.surfcoat.2021.127074 | -150 V | Fabrication and characterization of CrNbSiTiZr high-entropy alloy films by radio-frequency magnetron sputtering via tuning substrate bias | Fig. 1 shows the deposition rate of CrNbSiTiZr films deposited at different substrate bias voltages (from 0 V to -200 V). Obviously, the deposition rate decreases from 7.6 nm/min to 5.3 nm/min as the substrate bias voltage increases from 0 V to -200 V. The decrease in deposition rate can be attributed to the re-sputtering and densification of the films [19]. The re-sputtering and densification of the films can be ascribed to the enhanced energy of ion bombardment at high negative bias voltage [20]. The ion energy (E) of RF magnetron sputtering can be expressed by Eq.(1)[21]:(1)E=KVbPm,0≤m≤1where, K is constant, Vbis the bias voltage, P is the growth pressure, and m is the exponent. As shown in Eq.(1), the ion energy will be proportional to bias voltage. The increase in ion energy due to the application of substrate bias enhances the effect of ion striking on the film. Mattox [22] emphasized that, when surfaces are bombarded by high energy ions, some of the particles are reflected as high-energy neutral. If these energetic particles are not heated by collisions in the gas phase, then they bombard the growth surface of the deposited film. This phenomenon results in the following surface effects: desorption of weak bonds, promotion of surface chemical reaction, re-sputtering effect, enhanced mobility of surface atoms, and incorporation of defects. Among these effects, the re-sputtering effect and high mobility of surface atoms are the reasons for the decrease in deposition rate. The former reduces the deposited atoms on the film surface, and the latter cause densification of the film by filling the voids of column structures. The deposition rate slightly increases as the bias increases from -100 V to -150 V. This phenomenon is due to the competition between the escaped and absorbed deposited atoms. | CrNbSiTiZr high-entropy alloy films with different substrate bias voltages (from 0 V to-200 V) were fabricated on 304 stainless steel and Si substrates by radio-frequency magnetron sputtering. The microstructure, mechanical properties, tribological performance, and corrosion resistance were investigated in detail. Results show that all the as-fabricated films exhibit an amorphous phase. The columnar structure becomes featureless with the increase substrate bias due to re-sputtering effects and densification of the film. The film deposited at the bias of -50 V has a high residual compressive stress of -0.82 ± 0.04 GPa and a high hardness of 12.4 ± 0.3 GPa. The wear mechanism of the film is adhesive and slightly abrasive at low negative bias (0, -50, and -100 V), and that at high negative bias (-150 and -200 V) is abrasive. Polarization and electrochemical impedance spectrum measurements reveal that all films have a superior electrochemical corrosion resistance to the 304 stainless steel in 3.5 wt% NaCl solution, which indicates that the film can effectively protect substrate from corrosion. The values of Ecorr, icorr, and Rpo of the film deposited at the bias of -50 V are -283 mV, 0.0178 μA/cm2, and 2.084 × 106 Ω‧cm2, respectively. | Electrochemical parameters: corrosion potential (Ecorr), corrosion current density (icorr), polarization resistance (Rp), and protective efficiency (Pe). | /home/shared/llm-extraction-pipeline/articles_all/10.1016.j.surfcoat.2021.127074/tables/Table 2.csv |  | [ { "original": "-150 V", "standardized": "-150 V", "confidence": "high" } ]
./10.1016.j.surfcoat.2021.127242 | Fe-0.25 ¦ Fe-0 ¦ Fe-0.75 | Effect of high Fe content on the microstructure, mechanical and corrosion properties of AlCoCrFeNi high-entropy alloy coatings prepared by gas tungsten arc cladding | In summary, the research on HEA of high Fe content is insufficient and the Fe content studied is mainly below 40 at.%. And there seems to be some contradiction in existing study results. Moreover, AlCoCrFeNi HEA systems have been relatively fully studied, but so far there is no report on tungsten arc cladding AlCoCrFeNi HEA. It has a large economic advantage to combine the low-cost Fe-rich HEA coating with the low-cost and flexible arc cladding method. As a result, we carry out the research on GTA cladding AlCoCrFeNi HEA coatings with Fe content of 42.5 at.%, 44.9 at.%, 47.5 at.%, and 50.4 at.% (marked as Fe-0, Fe-0.25, Fe-0.75, and Fe-1, respectively). In this work, microstructure, phase, mechanical properties, and corrosion properties of the coating alloys are studied in detail. | Arc cladding high-entropy alloy (HEA) coatings have the advantages of low cost and flexibility. It exhibits economic value to increase the proportion of Fe element in HEA systems. As a result, low-cost AlCoCrFeNi (Fe content of 42.5 at.%, 44.9 at.%, 47.5 at.%, 50.4 at.%) HEA coatings are prepared by gas tungsten arc (GTA) cladding and their microstructure, mechanical properties, and corrosion properties are investigated by XRD, SEM, EBSD, microhardness, nanoindentation, OCP, potentiodynamic polarization, and EIS. The valence electron concentration (VEC) plays an important role in the formation of phase structure. With the increase of Fe content, the phase structure of coating alloys changes from BCC to BCC + FCC, and the morphology changes from equiaxed grains to a dendritic structure. Coating alloy with higher Fe content displays lower microhardness and more active creep deformation due to the higher FCC fraction. The dual-phase (BCC + FCC) structure induces galvanic corrosion and deteriorates the corrosion properties. This work contributes to the fabrication of large-thickness and large-area HEA coatings at a low cost and provides an experimental basis for Fe-rich HEA design. | Composition (at.%) of cladding powder and coating alloys. | /home/shared/llm-extraction-pipeline/articles_all/10.1016.j.surfcoat.2021.127242/tables/Table 2.csv |  | [ { "original": "Fe-0.25", "standardized": "Fe-0.25", "confidence": "medium" }, { "original": "Fe-0", "standardized": "Fe-0", "confidence": "medium" }, { "original": "Fe-0.75", "standardized": "Fe-0.75", "confidence": "medium" } ]
./10.1016.j.surfcoat.2021.127242 | Fe-1 | Effect of high Fe content on the microstructure, mechanical and corrosion properties of AlCoCrFeNi high-entropy alloy coatings prepared by gas tungsten arc cladding | In summary, the research on HEA of high Fe content is insufficient and the Fe content studied is mainly below 40 at.%. And there seems to be some contradiction in existing study results. Moreover, AlCoCrFeNi HEA systems have been relatively fully studied, but so far there is no report on tungsten arc cladding AlCoCrFeNi HEA. It has a large economic advantage to combine the low-cost Fe-rich HEA coating with the low-cost and flexible arc cladding method. As a result, we carry out the research on GTA cladding AlCoCrFeNi HEA coatings with Fe content of 42.5 at.%, 44.9 at.%, 47.5 at.%, and 50.4 at.% (marked as Fe-0, Fe-0.25, Fe-0.75, and Fe-1, respectively). In this work, microstructure, phase, mechanical properties, and corrosion properties of the coating alloys are studied in detail. | Arc cladding high-entropy alloy (HEA) coatings have the advantages of low cost and flexibility. It exhibits economic value to increase the proportion of Fe element in HEA systems. As a result, low-cost AlCoCrFeNi (Fe content of 42.5 at.%, 44.9 at.%, 47.5 at.%, 50.4 at.%) HEA coatings are prepared by gas tungsten arc (GTA) cladding and their microstructure, mechanical properties, and corrosion properties are investigated by XRD, SEM, EBSD, microhardness, nanoindentation, OCP, potentiodynamic polarization, and EIS. The valence electron concentration (VEC) plays an important role in the formation of phase structure. With the increase of Fe content, the phase structure of coating alloys changes from BCC to BCC + FCC, and the morphology changes from equiaxed grains to a dendritic structure. Coating alloy with higher Fe content displays lower microhardness and more active creep deformation due to the higher FCC fraction. The dual-phase (BCC + FCC) structure induces galvanic corrosion and deteriorates the corrosion properties. This work contributes to the fabrication of large-thickness and large-area HEA coatings at a low cost and provides an experimental basis for Fe-rich HEA design. | Nanointention properties of GTA cladded AlCoCrFeNi HEA coatings. | /home/shared/llm-extraction-pipeline/articles_all/10.1016.j.surfcoat.2021.127242/tables/Table 5.csv |  | [ { "original": "Fe-1", "standardized": "AlCoCrFeNi", "confidence": "high" } ]
./10.1016.j.surfcoat.2021.127242 | SS304 | Effect of high Fe content on the microstructure, mechanical and corrosion properties of AlCoCrFeNi high-entropy alloy coatings prepared by gas tungsten arc cladding | Fig. 9 shows the corrosion properties of GTA cladded AlCoCrFeNi HEA coatings in 3.5 wt% NaCl solution. From the open circuit potential (OCP) results shown in Fig. 9(a) , stainless steel 304 (SS304) quickly reaches a stable potential and has almost no fluctuation. That is because stainless steel can form an oxide film in the air, which serves as a passive film detaining the dissolution of metal. The OCP of Fe-0 and Fe-0.25 are similar to SS304, but there are some potential drops, which suggests the occurrence of active dissolution. Shi et al. [28,80] has found that AlCoCrFeNi HEA undergoes self-passivation at OCP and forms an unstable passive film. As the passive film dissolves and forms, anodic dissolution occurs to the bare metal somewhere, causing a surge in current density. The increasing current density accelerates the cathode reaction and the accumulation of reaction product, i.e., passive film, which prevents the further development of anode dissolution and elevates the mixed potential (so-called corrosion potential) again. Fe-0.75 and Fe-1 also undergos serval potential drop events and have a more negative mixed potential, which suggests a more active anodic dissolution. Low carbon steel substrate Q235 undergoes the most active anodic dissolution and cannot form a protective film under corrosion potential. | Arc cladding high-entropy alloy (HEA) coatings have the advantages of low cost and flexibility. It exhibits economic value to increase the proportion of Fe element in HEA systems. As a result, low-cost AlCoCrFeNi (Fe content of 42.5 at.%, 44.9 at.%, 47.5 at.%, 50.4 at.%) HEA coatings are prepared by gas tungsten arc (GTA) cladding and their microstructure, mechanical properties, and corrosion properties are investigated by XRD, SEM, EBSD, microhardness, nanoindentation, OCP, potentiodynamic polarization, and EIS. The valence electron concentration (VEC) plays an important role in the formation of phase structure. With the increase of Fe content, the phase structure of coating alloys changes from BCC to BCC + FCC, and the morphology changes from equiaxed grains to a dendritic structure. Coating alloy with higher Fe content displays lower microhardness and more active creep deformation due to the higher FCC fraction. The dual-phase (BCC + FCC) structure induces galvanic corrosion and deteriorates the corrosion properties. This work contributes to the fabrication of large-thickness and large-area HEA coatings at a low cost and provides an experimental basis for Fe-rich HEA design. | Corrosion potential Ecorr and corrosion current icorr of samples. | /home/shared/llm-extraction-pipeline/articles_all/10.1016.j.surfcoat.2021.127242/tables/Table 6.csv |  | [ { "original": "SS304", "standardized": "SS304", "confidence": "high" } ]
./10.1016.j.surfcoat.2021.127242 | Q235 | Effect of high Fe content on the microstructure, mechanical and corrosion properties of AlCoCrFeNi high-entropy alloy coatings prepared by gas tungsten arc cladding | For the purpose of low-cost manufacturing, HEA powder is replaced by a mixed powder of multiple pure elements. Different proportion of Fe powder is blended with equimolar Al, Co, Cr, and Ni powder (200 mesh, purity >99.9 wt%) to obtain AlCoCrFexNi mixed powder. No mechanical alloying has occurred in this process, examined by XRD. According to the molar ratio X, the mixed powder is classified into four types and the corresponding coatings are marked as Fe-0, Fe-0.25, Fe-0.75, and Fe-1 (the Fe content in coating alloys is 42.5 at.%, 44.9 at.%, 47.5 at.%, and 50.4 at.%, respectively, examined by EDS). The mixed powder is molded into a sheet by a pressure of 30 MPa. The powder sheet is pre-placed on the substrate of low carbon steel Q235 (0.22 wt% C, 0.50 wt% Mn, 0.30 wt% Si, 0.05 wt% S, 0.04 wt% P and Fe in balance) with a dimension of 100 mm × 100 mm × 5 mm. Q235 is commonly used in building construction for its moderate strength (yield strengthσs= 235 MPa) and good ductility (elongation at breakε= 26%). But Q235 has poor corrosion resistance and wear resistance. Therefore, surface modification for Q235 such as cladding has significant engineering value. A GTA welding power (Lorch V21) worked in direct current electrode negative (DCEN) mode and a GTA torch moved by a ball screw are selected to perform tungsten arc cladding. Argon shielding gas (99.9%) is used to prevent oxidation of the cladding pool. The cladding currents, arc voltage, travel speed, and shielding gas flow rate are 180 A, 15V, 1.5 mm/s, and 15 L/min. The preparation of the coatings is shown schematically in Fig. 1 . | Arc cladding high-entropy alloy (HEA) coatings have the advantages of low cost and flexibility. It exhibits economic value to increase the proportion of Fe element in HEA systems. As a result, low-cost AlCoCrFeNi (Fe content of 42.5 at.%, 44.9 at.%, 47.5 at.%, 50.4 at.%) HEA coatings are prepared by gas tungsten arc (GTA) cladding and their microstructure, mechanical properties, and corrosion properties are investigated by XRD, SEM, EBSD, microhardness, nanoindentation, OCP, potentiodynamic polarization, and EIS. The valence electron concentration (VEC) plays an important role in the formation of phase structure. With the increase of Fe content, the phase structure of coating alloys changes from BCC to BCC + FCC, and the morphology changes from equiaxed grains to a dendritic structure. Coating alloy with higher Fe content displays lower microhardness and more active creep deformation due to the higher FCC fraction. The dual-phase (BCC + FCC) structure induces galvanic corrosion and deteriorates the corrosion properties. This work contributes to the fabrication of large-thickness and large-area HEA coatings at a low cost and provides an experimental basis for Fe-rich HEA design. | Corrosion potential Ecorr and corrosion current icorr of samples. | /home/shared/llm-extraction-pipeline/articles_all/10.1016.j.surfcoat.2021.127242/tables/Table 6.csv |  | [ { "original": "Q235", "standardized": "Fe98.89C0.22Mn0.50Si0.30P0.04S0.05", "confidence": "high" } ]
./10.1016.j.surfcoat.2021.127325 | HEAFs-2.5 | Nano dual-phase CuNiTiNbCr high entropy alloy films produced by high-power pulsed magnetron sputtering | Fig. 1 shows the discharge voltage and discharge current of the target at different deposition pressures. As the pressure increases, the discharge voltage of the target remains constant at -800 V, and the discharge current increases significantly. In order to further analyze the discharge process, the discharge current (HEAFs-2.5 Pa is taken as an example) is divided into three stages: plasma build-up, stationary plasma and decaying plasma. It is observed that as the pressure increases, the plasma build-up time is shortened and the plasma reaches the stationary stage faster. The discharge current is mainly composed of the sputtering ions reaching the target and secondary electrons released from the target surface. The increase in pressure leads to an increase in the density of Ar, which makes it easier to generate a large amount of Ar+to bombard the target in a short time. The amount of Ar+at high pressure is higher than that at low pressure, which causes the higher discharge current at high pressure. According to literature reports, the peak current directly controls the ion-to-neutral ratio of the sputtered species, a higher peak current corresponds to a higher ionization of sputtered species [22]. | Dual-phase high entropy alloys have been proved to have the ability to overcome the strength-ductility trade-off. However, high-entropy alloy films are difficult to obtain a dual-phase structure due to the extremely high cooling rate during the preparation process and the high-entropy effect of the film itself. In this paper, the dual-phase CuNiTiNbCr high-entropy alloy films were prepared by high-power pulsed magnetron sputtering at different working pressures. The composition, microstructures, mechanical properties and electrochemical corrosion performance were tested by energy dispersive spectroscopy (EDS), scanning electron microscopy (SEM), X-ray diffraction (XRD), transmission electron microscopy (TEM), nano-indentation, Vickers indentation and electrochemical polarization. The CuNiTiNbCr films exhibited a dual-phase structure composed of FCC matrix phase and Cu-rich BCC precipitated phase. The film presented a two-layer structure, the single FCC phase structure near the substrate and the FCC + BCC structure above. Comparing with FCC phase, the dual-phase structure exhibited higher hardness. With the increase of deposition pressure, the structure of the film became looser, and the hardness, toughness and corrosion resistance were all decreased due to the influence of the structure. It is proved that high-power pulsed magnetron sputtering is a feasible way for the phase structure regulation and performance improvement of high-entropy alloy films. | The corrosion potential (Ecorr) and corrosion current density (Icorr) for the HEAFs-coated and uncoated 316 L SS. | /home/shared/llm-extraction-pipeline/articles_all/10.1016.j.surfcoat.2021.127325/tables/Table 2.csv |  | [ { "original": "HEAFs-2.5", "standardized": "HEAFs-2.5", "confidence": "high" } ]
./10.1016.j.surfcoat.2021.127325 | HEAFs-0.8 | Nano dual-phase CuNiTiNbCr high entropy alloy films produced by high-power pulsed magnetron sputtering | The dynamic polarization test is used to characterize the corrosion resistance of the CuNiTiNbCr HEAFs.Fig.13presents the polarization curves of 316 L stainless steel substrate and CuNiTiNbCr HEAFs prepared at different pressures. It is observed that the HEAFs deposited at 0.4 Pa have the lowest anode current density, which indicates that the dense film structure has more excellent protective properties. The self-corrosion potential (Ecorr) and self-corrosion current density are obtained by Tafel curve extrapolation method, and the data is summarized in Table 2 . Ecorris the potential of the film in the case of an open circuit, reflecting the corrosion tendency of the film. The self-corrosion potential of the sample prepared with a film on the surface is higher than that of the 316 L stainless steel substrate, indicating that the corrosion tendency of the sample is reduced after the HEAFs are prepared on the surface. Icorrcan be used to evaluate the corrosion rate of materials. The self-corrosion current density of the CuNiTiNbCr HEAFs prepared at 0.4 Pa is the smallest (2.55 E-08 A/cm2), and Icorrincreases with the increase of deposition pressure. The above results indicate that the CuNiTiNbCr film deposited at 0.4 Pa has the best corrosion resistance and is significantly better than the 316 L stainless steel substrate. Moreover, as the deposition pressure increases, the corrosion resistance of the films decreases, which is related to the loose structure of the films deposited at high pressure. It is worth noting that the self-corrosion current of the HEAFs-1.5 is lower than that of the HEAFs-0.8, which may be related to the larger thickness of the HEAFs-1.5. | Dual-phase high entropy alloys have been proved to have the ability to overcome the strength-ductility trade-off. However, high-entropy alloy films are difficult to obtain a dual-phase structure due to the extremely high cooling rate during the preparation process and the high-entropy effect of the film itself. In this paper, the dual-phase CuNiTiNbCr high-entropy alloy films were prepared by high-power pulsed magnetron sputtering at different working pressures. The composition, microstructures, mechanical properties and electrochemical corrosion performance were tested by energy dispersive spectroscopy (EDS), scanning electron microscopy (SEM), X-ray diffraction (XRD), transmission electron microscopy (TEM), nano-indentation, Vickers indentation and electrochemical polarization. The CuNiTiNbCr films exhibited a dual-phase structure composed of FCC matrix phase and Cu-rich BCC precipitated phase. The film presented a two-layer structure, the single FCC phase structure near the substrate and the FCC + BCC structure above. Comparing with FCC phase, the dual-phase structure exhibited higher hardness. With the increase of deposition pressure, the structure of the film became looser, and the hardness, toughness and corrosion resistance were all decreased due to the influence of the structure. It is proved that high-power pulsed magnetron sputtering is a feasible way for the phase structure regulation and performance improvement of high-entropy alloy films. | The corrosion potential (Ecorr) and corrosion current density (Icorr) for the HEAFs-coated and uncoated 316 L SS. | /home/shared/llm-extraction-pipeline/articles_all/10.1016.j.surfcoat.2021.127325/tables/Table 2.csv |  | [ { "original": "HEAFs-0.8", "standardized": "CuNiTiNbCr", "confidence": "high" } ]
./10.1016.j.surfcoat.2021.127325 | HEAFs-1.5 | Nano dual-phase CuNiTiNbCr high entropy alloy films produced by high-power pulsed magnetron sputtering | The overlapped diffraction peaks between 30° to 53° were distinguished by peak fitting. Interestingly, as shown in Fig. 6(a) , the FCC (200) peak is found in the HEAFs-1.5 sample. In addition, it is observed that the peak position of FCC (111) shifts to the high 2θ value with the increase of pressure, which may be related to the residual stress inside the film. In order to qualitatively characterize the ratio of BCC phase to FCC phase, the area ratio of the BCC phase (the sum of the three BCC peak areas) to the FCC phase (the sum of the FCC peak areas) is calculated, and the results are shown in Fig. 6(b) . As the deposition pressure increases, the proportion of BCC phase in the HEAFs increases and reaches the highest at 1.5 Pa. Then the proportion of BCC phase decreases when the pressure further increases to 2.5 Pa. | Dual-phase high entropy alloys have been proved to have the ability to overcome the strength-ductility trade-off. However, high-entropy alloy films are difficult to obtain a dual-phase structure due to the extremely high cooling rate during the preparation process and the high-entropy effect of the film itself. In this paper, the dual-phase CuNiTiNbCr high-entropy alloy films were prepared by high-power pulsed magnetron sputtering at different working pressures. The composition, microstructures, mechanical properties and electrochemical corrosion performance were tested by energy dispersive spectroscopy (EDS), scanning electron microscopy (SEM), X-ray diffraction (XRD), transmission electron microscopy (TEM), nano-indentation, Vickers indentation and electrochemical polarization. The CuNiTiNbCr films exhibited a dual-phase structure composed of FCC matrix phase and Cu-rich BCC precipitated phase. The film presented a two-layer structure, the single FCC phase structure near the substrate and the FCC + BCC structure above. Comparing with FCC phase, the dual-phase structure exhibited higher hardness. With the increase of deposition pressure, the structure of the film became looser, and the hardness, toughness and corrosion resistance were all decreased due to the influence of the structure. It is proved that high-power pulsed magnetron sputtering is a feasible way for the phase structure regulation and performance improvement of high-entropy alloy films. | The corrosion potential (Ecorr) and corrosion current density (Icorr) for the HEAFs-coated and uncoated 316 L SS. | /home/shared/llm-extraction-pipeline/articles_all/10.1016.j.surfcoat.2021.127325/tables/Table 2.csv |  | [ { "original": "HEAFs-1.5", "standardized": "CuNiTiNbCr", "confidence": "high" } ]
./10.1016.j.surfcoat.2021.127325 | HEAFs-0.4 | Nano dual-phase CuNiTiNbCr high entropy alloy films produced by high-power pulsed magnetron sputtering | To further investigate the structure of CuNiTiNbCr HEAFs, the films deposited at 0.4 Pa and 1.5 Pa are characterized by TEM, and the results are shown in Fig. 7 . The high resolution image of the HEAFs-0.4 sample is shown in Fig. 7 a, and the seclected area electron diffraction pattern of HEAFs-0.4 sample is shown in Fig. 7 b. The high-resolution image shows that the film is uniform and no precipitated phase is observed. The selected area diffraction image further proves that this area is a FCC structure with poor crystallinity, and no BCC phase (shown in XRD) is found. The reason for this difference may be that, compared with XRD, TEM is a method to detect phases in microscopic regions, and the limitation of the observation range makes it hard to observe the BCC phase. On the other hand, it can be seen from Fig. 6 b that the proportion of BCC phase in the HEAFs-0.4 sample is the lowest among the four samples, which also makes it difficult to observe in the microscopic area. The overall cross-sectional morphology of the film is shown in Fig. 7 c, and the sample surface is plated with a Pt layer. Fig. 7 d shows the upper area of the film. It is observed that a large number of black precipitates are dispersed in the gray matrix. And the result of selected area diffraction ( Fig. 7 e) shows a wide amorphous diffraction ring and three diffraction rings of BCC structure. Fig. 7 f shows the high-resolution image of the upper region of the film. The fast Fourier transform results of the selected region ( Fig. 7 g and h) show that the precipitated phase is nanocrystalline with BCC structure, while the matrix is FCC. Fig. 7 i shows the area of the film close to the Si substrate. It can be seen that there is no precipitation in the area of 300 nm thickness near the Si substrate. And it is proved to be an FCC structure in the high-resolution image ( Fig. 7 j) and the fast Fourier transform image ( Fig. 7 k). The above results show that with the increase of the deposition time, the structure of the HEAFS-1.5 film evolved from a single FCC phase to an FCC + BCC dual phase. | Dual-phase high entropy alloys have been proved to have the ability to overcome the strength-ductility trade-off. However, high-entropy alloy films are difficult to obtain a dual-phase structure due to the extremely high cooling rate during the preparation process and the high-entropy effect of the film itself. In this paper, the dual-phase CuNiTiNbCr high-entropy alloy films were prepared by high-power pulsed magnetron sputtering at different working pressures. The composition, microstructures, mechanical properties and electrochemical corrosion performance were tested by energy dispersive spectroscopy (EDS), scanning electron microscopy (SEM), X-ray diffraction (XRD), transmission electron microscopy (TEM), nano-indentation, Vickers indentation and electrochemical polarization. The CuNiTiNbCr films exhibited a dual-phase structure composed of FCC matrix phase and Cu-rich BCC precipitated phase. The film presented a two-layer structure, the single FCC phase structure near the substrate and the FCC + BCC structure above. Comparing with FCC phase, the dual-phase structure exhibited higher hardness. With the increase of deposition pressure, the structure of the film became looser, and the hardness, toughness and corrosion resistance were all decreased due to the influence of the structure. It is proved that high-power pulsed magnetron sputtering is a feasible way for the phase structure regulation and performance improvement of high-entropy alloy films. | The corrosion potential (Ecorr) and corrosion current density (Icorr) for the HEAFs-coated and uncoated 316 L SS. | /home/shared/llm-extraction-pipeline/articles_all/10.1016.j.surfcoat.2021.127325/tables/Table 2.csv |  | [ { "original": "HEAFs-0.4", "standardized": "CuNiTiNbCr", "confidence": "high" } ]
./10.1016.j.surfcoat.2021.127426 | HEA 900-4 ¦ HEA 950-4 ¦ HEA 1000-4 | Tribocorrosion behavior of boronized Co1.19Cr1.86Fe1.30Mn1.39Ni1.05Al0.17B0.04 high entropy alloy | The lowest fracture toughness values were obtained in the HEA 900-4 sample displaying the lowest hardness and the highest fracture toughness was obtained in the HEA 950-4 sample. The type of boride phases formed on the surface have a greater effect than the effect of the alloying elements in the substrate [55]. The XRD analyses in Fig. 2 b revealed low-toughness Cr-rich phases Fe1.1Cr0.9B0.9and Cr2Ni3B6in HEA 900-4, whereas in HEA 950-4 and HEA 1000-4 the Fe1.1Cr0.9B0.9phase was absent [46,48,55]. Previous studies have shown that Cr has a negative effect on the fracture toughness of boride layers formed in steels and superalloys, whereas Ni has a more positive effect [55-57]. It is likely that the same holds true for boride layers formed in HEAs. | Boride layers were grown on the surface of a Co1.19Cr1.86Fe1.30Mn1.39Ni1.05Al0.17B0.04 high-entropy alloy (HEA) by boronizing at temperatures of 900, 950 and 1000 °C for 4 h using nanosized boronizing powders. Characterizations were carried out by scanning electron microscopy (SEM), energy-dispersive X-ray spectroscopy (EDS), X-ray diffraction (XRD), microhardness measurements, nanoindentation tests, surface profilometry and ball-on-disc type wear tests. The tribocorrosion behavior of the boronized HEAs and the untreated alloy were investigated in air and in 5% HCl. Microstructural examinations revealed complex metal boride layers on the surfaces of the boronized HEAs, consisting mainly of Cr2Ni3B6, Fe0.4Mn0.6B, Cr0.4Mn0.6B and CrFeB2 phases. The boride layers were silicide-free, with thickness and hardness values of 31.95-64.36 μm and 23.49-28.09 GPa, respectively. The boronized HEAs exhibited reduced friction coefficients and low wear losses in both ambient air and 5% HCl compared to the untreated HEA. Due in part to the lubricating and cooling effect of the solution, the untreated HEA and the boronized HEAs showed reduced wear losses in 5% HCl compared to air. In air, the wear mechanism of the boronized HEAs was abrasive wear combined with polishing, while in the as-cast HEA the wear mechanism was abrasive wear accompanied by plastic deformation. In 5% HCl, the wear mechanism of the boronized HEAs was abrasive wear accompanied by oxidation and pitting, while in the as-cast HEA the wear mechanism was abrasive wear combined with pitting. | Microhardness, coating layer thickness and nanoindentation results of the as-cast HEA and the boronized HEAs. | /home/shared/llm-extraction-pipeline/articles_all/10.1016.j.surfcoat.2021.127426/tables/Table 2.csv |  | [ { "original": "HEA 900-4", "standardized": "Co1.19Cr1.86Fe1.30Mn1.39Ni1.05Al0.17B0.04", "confidence": "high" }, { "original": "HEA 950-4", "standardized": "Co1.19Cr1.86Fe1.30Mn1.39Ni1.05Al0.17B0.04", "confidence": "high" }, { "original": "HEA 1000-4", "standardized": "Co1.19Cr1.86Fe1.30Mn1.39Ni1.05Al0.17B0.04", "confidence": "high" } ]
./10.1016.j.surfcoat.2021.127468 | 304 L SS | Insight into the structure and tribological and corrosion performance of high entropy (CrNbSiTiZr)C films: First-principles and experimental study | The HEA (CrNbSiTiZr)C films were deposited on 304 L stainless steel (304 L SS) and Si(100) wafer substrates using an equimolar CrNbSiTiZr alloy target with a background pressure of 2.5 × 10-3Pa by reactive RF magnetron sputtering. The substrates were cleaned ultrasonically with acetone and ethanol for 15 min. After placing the sample in a vacuum chamber, the substrate was bombarded with Ar+for 30 min. During the deposition process, high-purity Ar (99.99%) was maintained at 100 standard cm3/min, and the methane flow ratio C2H2/(Ar + C2H2) was set at 3%. The substrate bias voltage, the RF sputtering power, and the growth pressure were - 200 V, 150 W, and 0.8 Pa, respectively. | The formation possibility of high-entropy alloy (CrNbSiTiZr)C was first studied by analyzing thermodynamics parameters through first-principles calculation. Then, the (CrNbSiTiZr)C film was successfully deposited by reactive radio frequency magnetron sputtering. Theoretical analysis results show that the mixing enthalpy and entropy values of (CrNbSiTiZr)C were 18.45 kJ/mol and 0.805 R, respectively, indicating that (CrNbSiTiZr)C is thermodynamically stable above the temperature of 2758 K. Experimental results show that the concentration of each metal element in the film is near an equimolar ratio and a mixture of Cr3C2, NbC, SiC, TiC, ZrC, and oxide formed in the (CrNbSiTiZr)C film. Moreover, the as-prepared film possesses a single B1 structure with a (111) preferred orientation and exhibits high nanohardness, elastic modulus, and fracture toughness. The friction coefficients and wear rate of the (CrNbSiTiZr)C film is as low as 0.3 and 4.2 × 10-6 mm3/N·m, respectively. The film also shows a superior corrosion resistance in a 3.5 wt% NaCl solution, a positive Ecorr and a low icorr value of -189 mV and 0.0026 μA/cm2, respectively. The film is proposed for industrial applications given its excellent mechanical, tribology, and corrosion performance and based on the theoretical analysis and experiment results. | Polarization diagram parameters of the (CrNbSiTiZr)C film and the 304 L SS substrate. | /home/shared/llm-extraction-pipeline/articles_all/10.1016.j.surfcoat.2021.127468/tables/Table 3.csv |  | [ { "original": "304 L SS", "standardized": "304 L SS", "confidence": "high" } ]
./10.1016.j.surfcoat.2021.127486 | 304 SS | Corrosion performance and mechanical properties of FeCrSiNb amorphous equiatomic HEA thin film | A quaternary amorphous equiatomic FeCrSiNb HEA thin film was synthesised and characterised with the view for applications in demanding environments. The film was produced on silica and silicon substrates by ion beam sputter deposition. Scanning Electron Microscopy (SEM) was used to analyse the film morphology, and Energy-dispersive X-ray spectroscopy (EDX) was used to investigate the atomic composition. The crystal structure of the sample was investigated using X-Ray Diffraction (XRD) and Selected Area Electron Diffraction (SAED). The film is amorphous and uniform at the atomic level. An electrochemical cell with a three-electrode arrangement was utilised to assess the corrosion behavior of the sample in 0.6 M NaCl and H2SO4 solutions at room temperature under ambient pressure. In addition, the corrosion tests were conducted in a Libyan crude oil to simulate an oil field corrosion process. The corrosion results showed that the FeCrSiNb HEA thin film has an excellent corrosion resistance, and that the corrosion resistance is much better than that of 304 SS in 0.6 M NaCl, H2SO4 solutions, and in crude oil. The amorphous equiatomic FeCrSiNb HEA thin film has high hardness at around 15 ± 1.2 GPa, and reduced Young's modulus at around 229 ± 12 GPa. | A quaternary amorphous equiatomic FeCrSiNb HEA thin film was synthesised and characterised with the view for applications in demanding environments. The film was produced on silica and silicon substrates by ion beam sputter deposition. Scanning Electron Microscopy (SEM) was used to analyse the film morphology, and Energy-dispersive X-ray spectroscopy (EDX) was used to investigate the atomic composition. The crystal structure of the sample was investigated using X-Ray Diffraction (XRD) and Selected Area Electron Diffraction (SAED). The film is amorphous and uniform at the atomic level. An electrochemical cell with a three-electrode arrangement was utilised to assess the corrosion behavior of the sample in 0.6 M NaCl and H2SO4 solutions at room temperature under ambient pressure. In addition, the corrosion tests were conducted in a Libyan crude oil to simulate an oil field corrosion process. The corrosion results showed that the FeCrSiNb HEA thin film has an excellent corrosion resistance, and that the corrosion resistance is much better than that of 304 SS in 0.6 M NaCl, H2SO4 solutions, and in crude oil. The amorphous equiatomic FeCrSiNb HEA thin film has high hardness at around 15 ± 1.2 GPa, and reduced Young's modulus at around 229 ± 12 GPa. | Corrosion parameters of FeCrSiNb HEA thin film and 304 SS in 0.6 M NaCl solution. | /home/shared/llm-extraction-pipeline/articles_all/10.1016.j.surfcoat.2021.127486/tables/Table 1.csv |  | [ { "original": "304 SS", "standardized": "304 SS", "confidence": "High" } ]
./10.1016.j.surfcoat.2021.127504 | 2 J-LSP ¦ 4 J-LSP ¦ 6 J-LSP | Achieving excellent wear and corrosion properties in laser additive manufactured CrMnFeCoNi high-entropy alloy by laser shock peening | LSP experiments were conducted using a Q-switched Nd: YAG (GAIA-R, France Thales Co., Ltd.) laser equipment with a wavelength of 1064 nm, a pulse width of 10 ns, and a working frequency of 5 Hz. The laser spot diameter and the overlap rate were 3 mm and 70%, respectively. Three kinds of laser energy were selected, i.e., 2 J (2 J-LSP), 4 J (4 J-LSP), and 6 J (6 J-LSP). Prior to LSP, a 0.1 mm-thick aluminum foil was pasted on the material surface acting as an ablative layer during LSP, a 1 mm-thick transparent water layer worked as a confinement media. | The present work aims to fabricate CrMnFeCoNi high-entropy alloy (HEA) possessing outstanding wear and corrosion properties via laser additive manufacturing (LAM) and subsequent laser shock peening (LSP). The surface morphology, microstructure, microhardness and residual stress of LAM-fabricated specimen were characterized before and after LSP. Additionally, sliding wear and electrochemical corrosion experiments were conducted to evaluate the suitability of LSP for improving wear and corrosion resistance. Results indicated that friction coefficients and wear rates of LAM-fabricated specimens obviously decreased after LSP. Both untreated and LSP-treated specimens displayed uniform wear mechanisms, including abrasive and adhesive wear, while the wear damage level of the high-energy LSP-treated specimen was the mildest. Moreover, LSP-treated specimens exhibited lower corrosion current density and higher corrosion potential as compared with the untreated specimen, suggesting an enhancement in corrosion resistance. The hardened surface layer had positive effects on inhibiting furrow and spalling to resist material removal, and the compressive residual stress enhanced the adhesion of tribo-layers on the worn surface to protect the underlying layer from further damage. The grain refinement and compressive residual stress synergistically contributed to form compact passive films, thereby restraining the aggression of corrosive ions to enhance the corrosion resistance. | Electrochemical parameters extracted and calculated from potentiodynamic polarization curves. | /home/shared/llm-extraction-pipeline/articles_all/10.1016.j.surfcoat.2021.127504/tables/Table 1.csv |  | [ { "original": "2 J-LSP", "standardized": "2 J-LSP", "confidence": "High" }, { "original": "4 J-LSP", "standardized": "4 J-LSP", "confidence": "High" }, { "original": "6 J-LSP", "standardized": "6 J-LSP", "confidence": "High" } ]
./10.1016.j.surfcoat.2021.127637 | Ti6Al4V substrate ¦ TMCs coating | Microstructure evolution and properties of in-situ TiC reinforced titanium matrix composites coating by plasma transferred arc welding (PTAW) | In-situ TiC reinforced titanium matrix composites coating was prepared on the surface of Ti6Al4V by plasma transfer arc welding using pure Ti powder and Cr3C2 powder. The obtained TMCs coating is dense, no porosity and forms a good metallurgical bond with the substrate. There are obvious composition differences in the coating along the direction of temperature gradient: Mixture structures of TiC dendrites, β-Ti, needle-like α-Ti and TiCr2 phases were formed at the top of the coating due to heat accumulation and slow cooling rate, and the formation mechanism of these phases was analyzed in detail. The cavitation erosion resistance, corrosion resistance, microhardness and wear resistance of Ti6Al4V substrate and TMCs coating were compared and clarified. The TiC ceramic phase generated in situ is anchored by β-Ti, so that the TMCs coating is both tough and hard. The microhardness of the top of the coating reaches 1325 HV0.2, which is 4 times that of the substrate. In addition, the α-Ti + TiCr2 phase precipitates along the minimum mismatch crystal orientation and presents a certain crystallographic orientation relationship with β-Ti. The TMCs coating exhibits higher resistance to wear and corrosion than Ti6Al4V substrate. Therefore, the surface modified TMCs coating prepared in this study is expected to apply in the surface protection of Ti6Al4V under the working conditions of wear and sea water erosion corrosion in the field of ocean engineering. | In-situ TiC reinforced titanium matrix composites coating was prepared on the surface of Ti6Al4V by plasma transfer arc welding using pure Ti powder and Cr3C2 powder. The obtained TMCs coating is dense, no porosity and forms a good metallurgical bond with the substrate. There are obvious composition differences in the coating along the direction of temperature gradient: Mixture structures of TiC dendrites, β-Ti, needle-like α-Ti and TiCr2 phases were formed at the top of the coating due to heat accumulation and slow cooling rate, and the formation mechanism of these phases was analyzed in detail. The cavitation erosion resistance, corrosion resistance, microhardness and wear resistance of Ti6Al4V substrate and TMCs coating were compared and clarified. The TiC ceramic phase generated in situ is anchored by β-Ti, so that the TMCs coating is both tough and hard. The microhardness of the top of the coating reaches 1325 HV0.2, which is 4 times that of the substrate. In addition, the α-Ti + TiCr2 phase precipitates along the minimum mismatch crystal orientation and presents a certain crystallographic orientation relationship with β-Ti. The TMCs coating exhibits higher resistance to wear and corrosion than Ti6Al4V substrate. Therefore, the surface modified TMCs coating prepared in this study is expected to apply in the surface protection of Ti6Al4V under the working conditions of wear and sea water erosion corrosion in the field of ocean engineering. | The electrochemical parameters obtained from the potentiodynamic polarization curves. | /home/shared/llm-extraction-pipeline/articles_all/10.1016.j.surfcoat.2021.127637/tables/Table 2.csv |  | [ { "original": "Ti6Al4V substrate", "standardized": "Ti6Al4V", "confidence": "high" }, { "original": "TMCs coating", "standardized": "TMCs coating", "confidence": "low" } ]
./10.1016.j.surfcoat.2021.127748 | SS304 | Cold spray deposition characteristic and bonding of CrMnCoFeNi high entropy alloy | In this study, the deformation and bonding mechanism of CoCrFeMnNi alloy are investigated by spraying on three different substrates including Ni 200 (Ni), Inconel 625® (Inc625), and stainless steel 304 (SS304). The first two substrates are respectively softer and harder than the HEA alloy while the third one has a hardness closer to the HEA. Since the interface and coating cohesion are of interest, the phenomenological investigations in this study were targeted to single particles rather than a complete coating. Deposition and bonding behavior of this alloy are discussed based on materials properties at high strain rate deformation. Additionally, the effect of the HEA powder characteristic (including grain distribution and particle size) on the macrostructure and microstructure deformation evolution of particles was investigated. | Particle bonding physics remains an important area of study in cold spray (CS) deposition. It has been argued that for pure metals, large interfacial strains in particles triggered either by adiabatic shear instability (ASI) or hydrostatic plasticity promote bonding while the bonding mechanisms of high entropy alloys (HEA) have not been explored. HEAs are an emerging class of materials that have superior work-hardening ability and are usually resistant to softening, a behavior that is different from pure elements and conventional alloys. In this study, equiatomic CrMnCoFeNi HEA feedstock powder is produced and CS experiments are conducted to explore the deformation evolution of these HEA particles and their bonding characteristics. The shear localization strain of the HEA is theoretically estimated and compared to conventional alloys and elements to explain the deposition behavior of the HEA. Results show that the particle impact morphology is strain rate dependent in addition to being material and microstructure dependent. Electron channelling contrast imaging reveals severe plastic deformation at the lower half of the particles due to the dynamic inertia effect. Deformation nano-twins with a thickness of about 200 nm were observed. HEA/HEA pair has a higher critical velocity compared to HEA/Nickel, HEA/Inconel625 and HEA/Stainless steel 304 pairs. This is attributed to the excellent strain hardening and intermediate softening of the HEA alloy used, which potentially postpones shear localization and impedes bonding, requiring a higher deposition velocity. Finally, it is shown that the ASI based criterion for bonding can predict the deposition mechanism of HEAs more inclusively. | CoCrFeMnNi high entropy alloy and substrates properties and speed of sound. | /home/shared/llm-extraction-pipeline/articles_all/10.1016.j.surfcoat.2021.127748/tables/Table 1.csv |  | [ { "original": "SS304", "standardized": "SS304", "confidence": "High" } ]
./10.1016.j.surfcoat.2021.127943 | HEA | Phase constitution, surface chemistry and corrosion behavior of electrodeposited MnFeCoNiCu high entropy alloy-graphene oxide composite coatings | MnFeCoNiCu high entropy alloy (HEA) coatings with and without graphene oxide (GO) incorporation was deposited onto a mild steel substrate by the electrodeposition method. Coating morphology, phase constitution, corrosion properties, and coatings surface chemistry before and after corrosion in a 3.5 wt% NaCl solution was investigated. A predominantly body-centered cubic (BCC) phase with a minor fraction of face-centered cubic (FCC) phase was obtained in the pristine coating. Whereas a nearly equal volume fraction of FCC and BCC phases formed in coatings with increasing GO content. Corrosion characteristics of the MnFeCoNiCu HEA coatings with different GO content were studied. All the GO containing coatings exhibited higher corrosion resistance than the coating without GO in 3.5 wt% NaCl solution. The corrosion resistance of the coatings increased with increasing GO content. The surface chemistry of the coatings before and after exposure was studied by X-ray photoelectron spectroscopy (XPS). These results showed that the GO incorporation into the MnFeCoNiCu matrix enhanced the formation of stable oxides, which can reduce ionic diffusion, thus improving the corrosion resistance of the MnFeCoNiCu HEA-GO coatings when compared to the MnFeCoNiCu HEA coating without GO. | MnFeCoNiCu high entropy alloy (HEA) coatings with and without graphene oxide (GO) incorporation was deposited onto a mild steel substrate by the electrodeposition method. Coating morphology, phase constitution, corrosion properties, and coatings surface chemistry before and after corrosion in a 3.5 wt% NaCl solution was investigated. A predominantly body-centered cubic (BCC) phase with a minor fraction of face-centered cubic (FCC) phase was obtained in the pristine coating. Whereas a nearly equal volume fraction of FCC and BCC phases formed in coatings with increasing GO content. Corrosion characteristics of the MnFeCoNiCu HEA coatings with different GO content were studied. All the GO containing coatings exhibited higher corrosion resistance than the coating without GO in 3.5 wt% NaCl solution. The corrosion resistance of the coatings increased with increasing GO content. The surface chemistry of the coatings before and after exposure was studied by X-ray photoelectron spectroscopy (XPS). These results showed that the GO incorporation into the MnFeCoNiCu matrix enhanced the formation of stable oxides, which can reduce ionic diffusion, thus improving the corrosion resistance of the MnFeCoNiCu HEA-GO coatings when compared to the MnFeCoNiCu HEA coating without GO. | Parameters obtained by fitting the impedance data in Fig. 8. | /home/shared/llm-extraction-pipeline/articles_all/10.1016.j.surfcoat.2021.127943/tables/Table 3.csv |  | [ { "original": "HEA", "standardized": "MnFeCoNiCu", "confidence": "high" } ]
./10.1016.j.surfcoat.2021.127943 | HEA-GO1 ¦ HEA-GO2 ¦ HEA-GO3 ¦ HEA-GO4 ¦ HEA-GO5 | Phase constitution, surface chemistry and corrosion behavior of electrodeposited MnFeCoNiCu high entropy alloy-graphene oxide composite coatings | The modified Hummer's method[12]was used to synthesize the GO used in this study as reported in our previous works[6,9]. All chemicals used in this study were supplied by Sigma Aldrich with 99.99% purity and purchased from India. MnFeCoNiCu HEA and MnFeCoNiCu HEA-GO coatings were electrodeposited from a chloride bath with surfactant using a DC power supply. The surfactant amounts (gelatin, sodium dodecyl sulphate, ascorbic acid, ammonium chloride, sulphanilic acid, potassium chloride, and boric acid) were optimized to improve the coating morphology. A schematic diagram of the electrodeposition setup is presented in Fig. 1 . The electrolyte bath constitution and conditions used for the electrodeposition of HEA and HEA-GO coatings in this study were presented inTables 1a and 1b. A cleaned and mechanically polished (up to 2500 grit size SiC abrasive paper) mild steel plates (2 cm × 2 cm) and a platinum foil of similar dimensions were used as the cathode (substrate) and anode, respectively, in the electrodeposition process. The coatings are labeled as HEA, HEA-GO1, HEA-GO2, HEA-GO3, HEA-GO4, and HEA-GO5 in the order of increase in the GO content in the electrolyte bath. | MnFeCoNiCu high entropy alloy (HEA) coatings with and without graphene oxide (GO) incorporation was deposited onto a mild steel substrate by the electrodeposition method. Coating morphology, phase constitution, corrosion properties, and coatings surface chemistry before and after corrosion in a 3.5 wt% NaCl solution was investigated. A predominantly body-centered cubic (BCC) phase with a minor fraction of face-centered cubic (FCC) phase was obtained in the pristine coating. Whereas a nearly equal volume fraction of FCC and BCC phases formed in coatings with increasing GO content. Corrosion characteristics of the MnFeCoNiCu HEA coatings with different GO content were studied. All the GO containing coatings exhibited higher corrosion resistance than the coating without GO in 3.5 wt% NaCl solution. The corrosion resistance of the coatings increased with increasing GO content. The surface chemistry of the coatings before and after exposure was studied by X-ray photoelectron spectroscopy (XPS). These results showed that the GO incorporation into the MnFeCoNiCu matrix enhanced the formation of stable oxides, which can reduce ionic diffusion, thus improving the corrosion resistance of the MnFeCoNiCu HEA-GO coatings when compared to the MnFeCoNiCu HEA coating without GO. | Parameters obtained by fitting the impedance data in Fig. 8. | /home/shared/llm-extraction-pipeline/articles_all/10.1016.j.surfcoat.2021.127943/tables/Table 3.csv |  | [ { "original": "HEA-GO1", "standardized": "MnFeCoNiCu", "confidence": "high" }, { "original": "HEA-GO2", "standardized": "MnFeCoNiCu", "confidence": "high" }, { "original": "HEA-GO3", "standardized": "MnFeCoNiCu", "confidence": "high" }, { "original": "HEA-GO4", "standardized": "MnFeCoNiCu", "confidence": "high" }, { "original": "HEA-GO5", "standardized": "MnFeCoNiCu", "confidence": "high" } ]
./10.1016.j.surfcoat.2022.128096 | Al-bronze | Cavitation-erosion behavior and mechanism of high-velocity oxygen-fuel sprayed CuAlNiTiSi medium-entropy alloy coating | In this paper, a novel Cu55Al20Ni12Ti8Si5 (at.%) medium-entropy alloy (MEA) coating was fabricated on the 316L stainless steel substrate by high-velocity oxygen-fuel (HVOF) spraying technology. Phase composition, microstructure, microhardness and nano-mechanical properties of the as-sprayed coating were characterized by X-ray diffractometer (XRD), scanning electron microscopy/energy dispersive spectroscopy (SEM/EDS) and transmission electron microscope (TEM) techniques, Vickers microhardness tester and nano-indenter, respectively. The cavitation-erosion (CE) behavior of the coating in the distilled water was investigated by using gravimetric and volumetric with the comparison of the Al-bronze, and the CE damage mechanism of the coating was proposed by analyzing the cavitation-eroded morphologies. The results illustrated that the coating consisted of primarily body centered cubic (BCC) solid solution phase and a mixture of a few NiTi-rich and nanocrystalline phases. The coating exhibited higher microhardness and better mechanical properties than the Al-bronze. After being cavitation-eroded for 16 h, the cumulative mass loss and volume loss of the Al-bronze are both much higher than those of the coating, indicating the more excellent CE resistance of the coating as compared with the Al-bronze. The superior CE resistance of the coating was attributed to its unique microstructure and excellent mechanical properties. The CE damage was preferentially occurred at or around the pre-existing pores on the coating surface, followed by the initiation and propagation of craters and cracks. The CE damage mechanism of the coating can be summarized as fatigue failure and lamellar spalling, while the material removal mechanism of the Al-bronze was plastic deformation and fatigue fracture. | In this paper, a novel Cu55Al20Ni12Ti8Si5 (at.%) medium-entropy alloy (MEA) coating was fabricated on the 316L stainless steel substrate by high-velocity oxygen-fuel (HVOF) spraying technology. Phase composition, microstructure, microhardness and nano-mechanical properties of the as-sprayed coating were characterized by X-ray diffractometer (XRD), scanning electron microscopy/energy dispersive spectroscopy (SEM/EDS) and transmission electron microscope (TEM) techniques, Vickers microhardness tester and nano-indenter, respectively. The cavitation-erosion (CE) behavior of the coating in the distilled water was investigated by using gravimetric and volumetric with the comparison of the Al-bronze, and the CE damage mechanism of the coating was proposed by analyzing the cavitation-eroded morphologies. The results illustrated that the coating consisted of primarily body centered cubic (BCC) solid solution phase and a mixture of a few NiTi-rich and nanocrystalline phases. The coating exhibited higher microhardness and better mechanical properties than the Al-bronze. After being cavitation-eroded for 16 h, the cumulative mass loss and volume loss of the Al-bronze are both much higher than those of the coating, indicating the more excellent CE resistance of the coating as compared with the Al-bronze. The superior CE resistance of the coating was attributed to its unique microstructure and excellent mechanical properties. The CE damage was preferentially occurred at or around the pre-existing pores on the coating surface, followed by the initiation and propagation of craters and cracks. The CE damage mechanism of the coating can be summarized as fatigue failure and lamellar spalling, while the material removal mechanism of the Al-bronze was plastic deformation and fatigue fracture. | Mechanical properties of the Cu-based MEA coating and the Al-bronze. | /home/shared/llm-extraction-pipeline/articles_all/10.1016.j.surfcoat.2022.128096/tables/Table 3.csv |  | [ { "original": "Al-bronze", "standardized": "Al-bronze", "confidence": "High" } ]
./10.1016.j.surfcoat.2022.128096 | Cu-based MEA coating | Cavitation-erosion behavior and mechanism of high-velocity oxygen-fuel sprayed CuAlNiTiSi medium-entropy alloy coating | The CE tests were conducted on the magnetostrictive-induced cavitation facility (H66MC, China) which equipped with a ultrasonic generator. Cavitation was produced by the ultrasonic generator which resonated at 19 ± 1 kHz with a double vibration amplitude of 60 ± 5 μm. The test specimens were cut according to ASTMG32-10 standard[22]. The Al-bronze with composition of 8.8 wt% Al, 3.9 wt% Fe, 87.3 wt% Cu (characterized by EDS) was chosen as the comparison material for CE tests. Before CE tests, the specimens were mechanically ground by sandpapers (up to 2000 grit) and then polished to a mirror-like appearance. Afterwards, the specimens were ultrasonically degreased in alcohol, dried in the drying oven (80 °C, 30 min), and then weighed by the analytical balance with an accuracy of 0.1 mg. The specimen was mounted in the end edge of the horn, and the test surface was immersed with 3 mm depth into the test medium. Distilled water was selected as test medium in this study, and the temperature for the test medium during CE tests was approximately kept constant (25 ± 5 °C) under the flow of circulating cooling water. After CE test for 1 h, the specimen was taken down from the horn, ultrasonically cleaned in alcohol (10 min), dried (80 °C, 30 min), and then weighed by the analytical balance with an accuracy of 0.1 mg after cooling to room temperature. The above experimental process was repeated until the total 16 h CE time was completed. According to the weight changes before and after CE tests, the mass and volume loss rates were calculated for evaluating the CE resistance of the Cu-based MEA coating and the Al-bronze. The density of the coating and the Al-bronze is 6.47 g/cm3and 7.58 g/cm3, respectively. Three parallel specimens were tested in order to ensure reproducibility of the results. | In this paper, a novel Cu55Al20Ni12Ti8Si5 (at.%) medium-entropy alloy (MEA) coating was fabricated on the 316L stainless steel substrate by high-velocity oxygen-fuel (HVOF) spraying technology. Phase composition, microstructure, microhardness and nano-mechanical properties of the as-sprayed coating were characterized by X-ray diffractometer (XRD), scanning electron microscopy/energy dispersive spectroscopy (SEM/EDS) and transmission electron microscope (TEM) techniques, Vickers microhardness tester and nano-indenter, respectively. The cavitation-erosion (CE) behavior of the coating in the distilled water was investigated by using gravimetric and volumetric with the comparison of the Al-bronze, and the CE damage mechanism of the coating was proposed by analyzing the cavitation-eroded morphologies. The results illustrated that the coating consisted of primarily body centered cubic (BCC) solid solution phase and a mixture of a few NiTi-rich and nanocrystalline phases. The coating exhibited higher microhardness and better mechanical properties than the Al-bronze. After being cavitation-eroded for 16 h, the cumulative mass loss and volume loss of the Al-bronze are both much higher than those of the coating, indicating the more excellent CE resistance of the coating as compared with the Al-bronze. The superior CE resistance of the coating was attributed to its unique microstructure and excellent mechanical properties. The CE damage was preferentially occurred at or around the pre-existing pores on the coating surface, followed by the initiation and propagation of craters and cracks. The CE damage mechanism of the coating can be summarized as fatigue failure and lamellar spalling, while the material removal mechanism of the Al-bronze was plastic deformation and fatigue fracture. | Mechanical properties of the Cu-based MEA coating and the Al-bronze. | /home/shared/llm-extraction-pipeline/articles_all/10.1016.j.surfcoat.2022.128096/tables/Table 3.csv |  | [ { "original": "Cu-based MEA coating", "standardized": "Cu55Al20Ni12Ti8Si5", "confidence": "high" } ]
./10.1016.j.surfcoat.2022.128123 | s | High-temperature oxidation performance of laser-cladded amorphous TiNiSiCrCoAl high-entropy alloy coating on Ti-6Al-4V surface | To enhance the high-temperature oxidation performance of Ti-6Al-4V alloy, we successfully prepared a TiNiSiCrCoAl high-entropy alloy coating on its surface via laser cladding technology. X-ray diffraction, scanning electron microscopy, and electron probe microanalysis were used to characterize the microstructure, elemental distribution, and high-temperature oxidation resistance of the coating. The results indicated that the microstructure of the coating was composed of a matrix and a σ phase. Owing to the rapid cooling via laser processing and the matched δ, ∆ H mix , and Ω, the matrix phase was an amorphous structure rich in Ti, Si, Cr, and Co, and the σ phase was an FCC structure rich in Ti, Ni, Co, and Al. The volume fraction of the amorphous-structured matrix in the coating increased with increasing laser scanning speed. The section after the oxidation treatment was composed of an oxide layer, a transition layer, and a coating matrix. The oxide layer was composed of TiO2, Al2O3, and NiAl2O4, and the transition layer was rich in Si, Ni, and Co. The amorphous-structured matrix exhibited a higher oxidation resistance than the FCC-structured σ phase. Compared with the Ti-6Al-4V substrate, the oxidation resistance of the coating increased by 10.7, 28.1, 40.5, and 65.1 times at different laser scanning speeds under oxidation at 800 °C for 48 h, which indicates that the coating has better oxidation resistance than the Ti-6Al-4V alloy at high temperatures. | To enhance the high-temperature oxidation performance of Ti-6Al-4V alloy, we successfully prepared a TiNiSiCrCoAl high-entropy alloy coating on its surface via laser cladding technology. X-ray diffraction, scanning electron microscopy, and electron probe microanalysis were used to characterize the microstructure, elemental distribution, and high-temperature oxidation resistance of the coating. The results indicated that the microstructure of the coating was composed of a matrix and a σ phase. Owing to the rapid cooling via laser processing and the matched δ, ∆ H mix , and Ω, the matrix phase was an amorphous structure rich in Ti, Si, Cr, and Co, and the σ phase was an FCC structure rich in Ti, Ni, Co, and Al. The volume fraction of the amorphous-structured matrix in the coating increased with increasing laser scanning speed. The section after the oxidation treatment was composed of an oxide layer, a transition layer, and a coating matrix. The oxide layer was composed of TiO2, Al2O3, and NiAl2O4, and the transition layer was rich in Si, Ni, and Co. The amorphous-structured matrix exhibited a higher oxidation resistance than the FCC-structured σ phase. Compared with the Ti-6Al-4V substrate, the oxidation resistance of the coating increased by 10.7, 28.1, 40.5, and 65.1 times at different laser scanning speeds under oxidation at 800 °C for 48 h, which indicates that the coating has better oxidation resistance than the Ti-6Al-4V alloy at high temperatures. | Calculated thermodynamic parameters of the TiNiSiCrCoAl coating. | /home/shared/llm-extraction-pipeline/articles_all/10.1016.j.surfcoat.2022.128123/tables/Table 3.csv |  | [ { "original": "s", "standardized": "s", "confidence": "high" } ]
./10.1016.j.surfcoat.2022.128157 | Al-15% ¦ Al-0% ¦ Al-10% ¦ Al-26% | Effect of Au ion irradiation on the surface morphology, microstructure and mechanical properties of AlNbTiZr medium-entropy alloy coatings with various Al content for ATF | The AlNbTiZr MEA coatings with various Al content were deposited by RF magnetic co-sputtering on the N36 Zr alloy substrates. The Zr substrates were cut into wafers with 10 mm diameter and 1 mm thickness and then were ultrasonically cleaned by acetone and alcohol, respectively. The sputtering composite targets were composed of an equal molar ratio NbTiZr MEA target prepared by powder metallurgy methods and different amounts of high purity Al sheets. The content of Al in the coating system can be adjusted by changing the number of Al sheets in the mixed target. During the deposition, the vacuum background pressure of the sputtering chamber was less than 7.5 × 10-4Pa and the deposition temperature was maintained at ~300 °C. The pure argon flow rate was fixed at 51 sccm and sputtering pressure was fixed at ~0.53 Pa. The coatings were prepared at the sputtering power of 200 W and a bias voltage of -100 V. Due to the difference in the sputtering rate of different elements, the thickness of AlNbTiZr MEA coatings with different Al content were about 5.5 μm, which was controlled by deposition time. Four AlNbTiZr MEA coatings were deposited, in which the atomic percentages of Al element were 0%, 10%, 15% and 26%, respectively. The other elements were close to equimolar ratios. Note that, for the sake of simplicity, the coatings with different Al content were marked with Al-0%, Al-10%, Al-15% and Al-26%, respectively. | The AlNbTiZr medium-entropy alloy (MEA) coatings with different Al content were irradiated by 6 MeV Au-ions. The effect of the irradiation fluence on the surface morphology, microstructure and mechanical properties of the coatings with different Al content were investigated by SEM, XRD, TEM and nano-indenter. The results showed that the surface of coatings became flatter and smoother with increasing ion irradiation fluence. The crystal structure of all the coatings remained stable at lower fluence. However, the crystallization phenomena occurred at higher irradiation fluence and crystallization degree of the coatings decreased with increasing Al content, which the average crystal size was proportional to the irradiation damage level. The irradiation-induced crystallization changed the uniformity of element distribution, and element segregation phenomenon appeared in the Al-containing coating. The change of coatings hardness after irradiation is related to the amount of free volume content introduced by irradiation and the degree of crystallization. All of these results will help us to understand the response of the AlNbTiZr MEA coatings with different Al content under ion irradiation. | The thermodynamic parameters of the AlNbTiZr MEA coatings with different Al content. | /home/shared/llm-extraction-pipeline/articles_all/10.1016.j.surfcoat.2022.128157/tables/Table 1.csv |  | [ { "original": "Al-15%", "standardized": "Al-15%", "confidence": "high" }, { "original": "Al-0%", "standardized": "Al-0%", "confidence": "high" }, { "original": "Al-10%", "standardized": "Al-10%", "confidence": "high" }, { "original": "Al-26%", "standardized": "Al-26%", "confidence": "high" } ]
./10.1016.j.surfcoat.2022.128180 | HEA-700 ¦ HEA-100 ¦ HEA-300 ¦ HEA-200 ¦ HEA-500 ¦ HEA-50 | Property evaluation of TixZrNbTaFeBy high entropy alloy coatings: Effect of Ti and B contents | The chemical compositions of six TixZrNbTaFeBycoatings were determined by FE-EPMA. The chemical composition for each coating and the composition ratios between Nb and other elements for each coating were calculated and tabulated in Table 2 . The oxygen level of all coatings is in the range of 4.0-5.0 at.%, which is possibly due to the contamination from the HEA target or from the deposition chamber. The chemical compositions of Zr, Nb, Ta, and Fe elements increase with increasing MF power of HEA target from 50 to 700 W. The B and Ti contents decrease with increasing MF power of HEA target. The highest B and Ti contents of 60.8 and 27.4 at.%, respectively, can be seen for the HEA-50 coating, whereas the lowest B and Ti contents of 24.2 and 21.4 at.%, respectively, are found for the HEA-700 coating. The ratios between Nb, Zr, Ta and Fe are very close to one due to their sources are from an equimolar HEA target. For the HEA-50 coating, ratios between B and Nb (y value in TixZrNbTaFeBy) and between Ti and Nb (x value in TixZrNbTaFeBy) are 15.2 and 33.8, respectively. These ratios, i.e., x and y values in TixZrNbTaFeBy, decrease from 15.2 and 33.8 for HEA-50 coating (Ti15.2Zr0.9Nb1Ta1.2Fe1.1B33.8) to 1.8 and 2.0 for HEA-700 coating (Ti1.8Zr0.9Nb1Ta1.1Fe1.1B2.0) due to the increasing MF power of HEA target. The (Ti + B)/(Zr + Nb + Ta + Fe) ratios of six TixZrNbTaFeByHEA coatings decrease with increasing MF power, from 11.6, 4.51, 2.59, 1.76, 1.18 to 0.91 for HEA-50, HEA-100 (Ti6.8Zr1.1Nb1Ta1.2Fe1.2B12.8), HEA-200 (Ti4Zr1Nb1Ta1.1Fe1.1B7), HEA-300 (Ti2.8Zr1Nb1Ta1.1Fe1.1B4.6), HEA-500 (Ti2.1Zr0.9Nb1Ta1.1Fe1.1B2.9), and HEA-700 coatings, respectively. The mixing entropy values, ΔSmix[32], of six coatings are calculated and listed in Table 2 . We see that the ΔSmixvalues increase from 0.96R to 1.25R, 1.45R, 1.58R, 1.69R, and finally to 1.75R with increasing input MF power of TiZrNbTaFe HEA target from 50, 100, 200, 300, 500, to 700 W, respectively, where R, gas constant, is 8.314 JK-1mol-1. Based on the ΔSmixvalues, HEA-300, HEA-500, and HEA-700 coatings fit the HEA definition with entropy values higher than 1.50R. The HEA-100 and HEA-200 coatings are medium entropy alloy coatings, and the HEA-50 coating is a low entropy alloy coating. | High entropy alloy (HEA) coatings have been widely explored due to their unique properties as compared with conventional alloy coatings. In this work, an equimolar TiZrNbTaFe HEA target and a TiB2 target were used to fabricate six TixZrNbTaFeBy HEA alloys with different Ti and B contents. The Ti and B contents were increased by adjusting the input power ratios of TiZrNbTaFe HEA and TiB2 targets. The (Ti + B)/(Zr + Ta + Nb + Fe) ratio of the coatings increased from 0.91 to 11.61 as the TiB2 to ZrTiNbTaFe HEA target input power ratio increased from 1.43 to 20. The TixZrNbTaFeBy coating kept its amorphous structure while the (Ti + B)/(Zr + Ta + Nb + Fe) ratio was less than 11.61. A nanocomposite microstructure consisting of TiB2 nanocrystallites embedded in an amorphous TiZrNbTaFe matrix was obtained for the Ti15.2Zr0.9Nb1Ta1.2Fe1.1B33.8 coating. The hardness of TixZrNbTaFeBy coatings increased with increasing Ti and B contents. Good adhesion properties were found for coatings with higher (Ti + B)/(Zr + Ta + Nb + Fe) ratios. Each amorphous TixZrNbTaFeBy coating enhanced the corrosion resistance of bare 304 stainless steel substrate because of the dense microstructures to block the attack of corrosive electrolytes. The nanocrystalline TiB2 structure found in the Ti15.2Zr0.9Nb1Ta1.2Fe1.1B33.8 coating exhibited a potential application as a protective coating in harsh environments due to its high hardness of 21 GPa, excellent adhesion, good wear resistance, and adequate anticorrosion property. | Chemical compositions of six TixZrNbTaFeBy coatings. | /home/shared/llm-extraction-pipeline/articles_all/10.1016.j.surfcoat.2022.128180/tables/Table 2.csv |  | [ { "original": "HEA-700", "standardized": "Ti1.8Zr0.9Nb1Ta1.1Fe1.1B2.0", "confidence": "high" }, { "original": "HEA-100", "standardized": "Ti6.8Zr1.1Nb1Ta1.2Fe1.2B12.8", "confidence": "high" }, { "original": "HEA-300", "standardized": "Ti2.8Zr1Nb1Ta1.1Fe1.1B4.6", "confidence": "high" }, { "original": "HEA-200", "standardized": "Ti4Zr1Nb1Ta1.1Fe1.1B7", "confidence": "high" }, { "original": "HEA-500", "standardized": "Ti2.1Zr0.9Nb1Ta1.1Fe1.1B2.9", "confidence": "high" }, { "original": "HEA-50", "standardized": "Ti15.2Zr0.9Nb1Ta1.2Fe1.1B33.8", "confidence": "high" } ]
./10.1016.j.surfcoat.2022.128180 | 304SS | Property evaluation of TixZrNbTaFeBy high entropy alloy coatings: Effect of Ti and B contents | Six TixZrNbTaFeBythin films with different Ti and B contents were synthesized on p-type (100) silicon wafer, AISI304 stainless steel (304SS) plates, and AISI420 stainless steel (420SS) disks by a magnetron co-sputtering system. An equimolar TiZrNbTaFe HEA target made by power metallurgy and a TiB2compound target (99.9% in purity) were connected to two mid-frequency (MF) pulsed direct current (DC) power supplies (SPIK2000A, Melec, Germany) with 1000 Hz frequency and 90% duty cycle. The third Ti target was powered by a DC power supply for the interlayer deposition. The diameter of each target was 152.4 mm. The target power of HEA target was kept at 1000 W and the target power of TiB2target was varied from 50, 100, 200, 300, 500, to 700 W for achieving six TixZrNbTaFeBythin films with different Ti and B contents. Before the deposition, the vacuum of the chamber was pumped down to 5.3 × 10-4Pa. A plasma etching process was executed using Ar gas atmosphere at 1.1 Pa, and a substrate bias of -700 V for 20 min. The Ti interlayer deposition was executed using a DC power of 500 W for 10 min at 0.4 Pa and then followed by the co-sputtering of TixZrNbTaFeBycoatings. The target to sample distance was kept at 31 cm. The substrate holder was rotated at a speed of 10 rpm for uniform chemical compositions of coatings during co-sputtering process. The setup of the co-sputtering system was reported elsewhere[29]. Detailed deposition conditions and sample designations for six TixZrNbTaFeByHEA coatings are listed in Table 1 . | High entropy alloy (HEA) coatings have been widely explored due to their unique properties as compared with conventional alloy coatings. In this work, an equimolar TiZrNbTaFe HEA target and a TiB2 target were used to fabricate six TixZrNbTaFeBy HEA alloys with different Ti and B contents. The Ti and B contents were increased by adjusting the input power ratios of TiZrNbTaFe HEA and TiB2 targets. The (Ti + B)/(Zr + Ta + Nb + Fe) ratio of the coatings increased from 0.91 to 11.61 as the TiB2 to ZrTiNbTaFe HEA target input power ratio increased from 1.43 to 20. The TixZrNbTaFeBy coating kept its amorphous structure while the (Ti + B)/(Zr + Ta + Nb + Fe) ratio was less than 11.61. A nanocomposite microstructure consisting of TiB2 nanocrystallites embedded in an amorphous TiZrNbTaFe matrix was obtained for the Ti15.2Zr0.9Nb1Ta1.2Fe1.1B33.8 coating. The hardness of TixZrNbTaFeBy coatings increased with increasing Ti and B contents. Good adhesion properties were found for coatings with higher (Ti + B)/(Zr + Ta + Nb + Fe) ratios. Each amorphous TixZrNbTaFeBy coating enhanced the corrosion resistance of bare 304 stainless steel substrate because of the dense microstructures to block the attack of corrosive electrolytes. The nanocrystalline TiB2 structure found in the Ti15.2Zr0.9Nb1Ta1.2Fe1.1B33.8 coating exhibited a potential application as a protective coating in harsh environments due to its high hardness of 21 GPa, excellent adhesion, good wear resistance, and adequate anticorrosion property. | Corrosion characteristics of six TixZrNbTaFeBy coatings and bare 304SS substrate tested in 3.5 wt% NaCl aqueous solution. | /home/shared/llm-extraction-pipeline/articles_all/10.1016.j.surfcoat.2022.128180/tables/Table 4.csv |  | [ { "original": "304SS", "standardized": "304SS", "confidence": "High" } ]
./10.1016.j.surfcoat.2022.128191 | B80 ¦ B70 ¦ B90 ¦ B125 | Nanotwinned medium entropy alloy CoCrFeNi thin films with ultra-high hardness: Modifying residual stress without scarifying hardness through tuning substrate bias | Before deposition process, the p-type Si (100) substrates were ultrasonically cleaned in acetone, isopropanol (IPA) for 5 min in each step. The high vapor pressure of IPA enables water to readily evaporate, leaving dry Si substrate. After putting Si substrate in the chamber holder, the chamber was pumped to the high vacuum level below 4.0 × 10-6Torr. Then, the argon (Ar) working gas was introduced into the chamber with a constant flow rate of 14 standard cubic centimeter per minute (sccm), and the working pressure was controlled at 1.4 mtorr during sputtering process. The pulsed DC power was set as 150 W with 120 KHz in frequency and 1.6 μs of reverse time. The bias voltage was applied on the substrate with respect to -70 V, -80 V, -90 V, -100 V, and - 125 V, which nominates the sample as B70, B80, B90, B100 and B125. To make a homogeneous deposition, the substrate holder was rotated at 11 rpm. No external cooling and heating on substrate was conducted during the deposition. The deposition time was set to about 80 min, being corresponding to 1 μm in films thickness. | High entropy alloy (HEA) and highly nanotwinned (NT) material with improved ductility and high strength demonstrate promising potential compared to nanocrystalline materials and traditional metallic alloys. In this study, CoCrFeNi-based medium entropy alloy (MEA) thin films with nanotwinned structure (NT) was fabricated by sputtering technology and their corresponding properties and microstructure were investigated. The NT-MEA thin films show simple face centered cubic (FCC) structure with nearly 100% (111) texture and twin thickness in 1.8-2.8 nm. The NT-MEA thin films exhibit both low electrical resistivity (100 ± 2 μΩ-cm) and high hardness (8.0-9.15 GPa) with low roughness (Rms < 1.3 nm). By controlling the substrate bias, the residual stress of the CoCrFeNi thin film can be manipulated from compressive (-0.89 GPa) to tensile (+0.6 GPa) without scarifying the hardness. | Summary of the experimental results. | /home/shared/llm-extraction-pipeline/articles_all/10.1016.j.surfcoat.2022.128191/tables/Table 2.csv |  | [ { "original": "B80", "standardized": "CoCrFeNi", "confidence": "High" }, { "original": "B70", "standardized": "CoCrFeNi", "confidence": "High" }, { "original": "B90", "standardized": "CoCrFeNi", "confidence": "High" }, { "original": "B125", "standardized": "CoCrFeNi", "confidence": "High" } ]
./10.1016.j.surfcoat.2022.128191 | B150 | Nanotwinned medium entropy alloy CoCrFeNi thin films with ultra-high hardness: Modifying residual stress without scarifying hardness through tuning substrate bias | Fig. 2 shows XRD pattern of CoCrFeNi films deposited at different substrate biases. Only one peak at around 440can be found in the pattern. By reference to the bulk CoCrFeNi[36,37], the peak at about 440is identical to the (111) plane of FCC structure, indicating that the CoCrFeNi thin films is highly (111) textured. Furthermore, by plotted the diffraction angle (2θ) versus applied substrate bias in Fig. 3 , the trend of peak shifting can be observed. The peak of (111) plane is slightly shifted to a low angle as the applyied substrate bias increases, implying that the residual stress of the films becomes compressive. The STEM and EDS mapping are used to analyze the CoCrFeNi films as shown in Fig. 4 . The signal of Co, Cr, Fe, and Ni are uniformly dispersed in the thin film region based on EDS mapping results, demonstrating the composition homogeneity of the thin films. A sharp interface between the thin film and Si substrate is also observed. Moreover, microstructures of CoCrFeNi thin films are analyzed by TEM as presented in Fig. 5(a) , (b), and (c)with respect to the sample B70, B90, and B150. All of CoCrFeNi thin films feature columnar grains with columnar width of 28.2 ± 8.0 nm, and possess a high density of planar defects (twin structure and stacking faults) parallel to the substrate surface. Fig. 5 (a1), (b1) and (c1) show high resolution images of planar defect region as indicated in the red square region of Fig. 5(a) , (b), and (c). The nanotwinned structure with a thickness around 1.6-2.8 nm can be found in all specimens and the stacking faults are also observed. According to the fast Fourier transform treated (FFT) patterns of Fig. 5 (a1), (b1), and (c1), Fig. 5 (a2), (b2), and (c2) exhibit FCC crystal structure in the [110] zone axis. Moreover, the diffraction spots consist of two sets of FCC patterns, which can be identified as the matrix and the twin orientations. These results provide a strong evidence of the nanotwinned structure inside the film. | High entropy alloy (HEA) and highly nanotwinned (NT) material with improved ductility and high strength demonstrate promising potential compared to nanocrystalline materials and traditional metallic alloys. In this study, CoCrFeNi-based medium entropy alloy (MEA) thin films with nanotwinned structure (NT) was fabricated by sputtering technology and their corresponding properties and microstructure were investigated. The NT-MEA thin films show simple face centered cubic (FCC) structure with nearly 100% (111) texture and twin thickness in 1.8-2.8 nm. The NT-MEA thin films exhibit both low electrical resistivity (100 ± 2 μΩ-cm) and high hardness (8.0-9.15 GPa) with low roughness (Rms < 1.3 nm). By controlling the substrate bias, the residual stress of the CoCrFeNi thin film can be manipulated from compressive (-0.89 GPa) to tensile (+0.6 GPa) without scarifying the hardness. | Summary of the experimental results. | /home/shared/llm-extraction-pipeline/articles_all/10.1016.j.surfcoat.2022.128191/tables/Table 2.csv |  | [ { "original": "B150", "standardized": "CoCrFeNi", "confidence": "high" } ]
./10.1016.j.surfcoat.2022.128281 | 304 stainless steel | A study on the wear and corrosion resistance of high-entropy alloy treated with laser shock peening and PVD coating | Although research have been made to study the mechanical properties of FeCoCrNiAl HEA with different surface modification approaches such as laser shock peening, laser melting deposition and high temperature treatment[21-23]. Related studies on FeCoCrNiAl HEA with nano grain are still limited. In addition, the effect of high level of compressive residual stress inducted by LSP on FeCoCrNiAl HEA, which contributes to the improvement of corrosion resistance, has also not been systematically investigated. Considering no study has been made focusing on improving the corrosion resistance of FeCoCrNiAl HEA with cross-scale grain, especially the nano grains. Therefore, this work will conduct a cross-scale study focusing on the improvement of the wear and corrosion resistance of FeCoCrNiAl0.1. In this paper, nano HEA PVD coatings have been deposited on the surface of 304 stainless steel and LSP[24]has been applied to FeCoCrNiAl0.1HEA. The micro hardness, residual stress, grain size, wear resistance and corrosion resistance of the alloy are investigated. The mechanism for enhancing wear and corrosion resistance has been discussed to investigate the effect brought by surface modification methods on HEA. | A cross-scale study on the effect induced by laser shock peening (LSP) and physical vapor deposition (PVD) coating on the wear and corrosion resistance of FeCoCrNiAl high entropy alloys (HEA) has been made in this work. The nano scale FeCoCrNiAl HEA coating on substrate 304 steel and microscale FeCoCrNiAl HEA has been acquired through PVD nanocoating and LSP, respectively. The micro hardness, friction and corrosion properties have been investigated to evaluate the reliability of the material in application. The results of microhardness and wear test indicate that both approaches have increased the surface hardness of HEA through grain refinement. And the results for corrosion test reveal a competing effect between grain refinement and compressive stress. As the enhancement brought by PVD nano coating is not comparable to the cast sample, due to the side effect brought by grain refinement which will reduce the corrosion resistance. Surprisingly, specimens treated with LSP have better performance in corrosion resistance, as the compressive residual stress induced by LSP enhanced the adhesion between the substrate and modified layer, forming dense passive films to inhibit corrosion ions in the environment and successfully neutralized the side effect brought by grain refinement. Therefore, the modified layer induced by LSP on the surface contributes to the improvement of both wear resistance and corrosion resistance. | The calculated grain size of PVD coating specimen. | /home/shared/llm-extraction-pipeline/articles_all/10.1016.j.surfcoat.2022.128281/tables/Table 4.csv |  | [ { "original": "304 stainless steel", "standardized": "304 stainless steel", "confidence": "High" } ]
./10.1016.j.surfcoat.2022.128281 | PVD 80A | A study on the wear and corrosion resistance of high-entropy alloy treated with laser shock peening and PVD coating | The FeCoCrNiAl0.1PVD nano coatings were deposited on the polished 304 stainless steel substrate using the same specimen used in LSP with cathodic-arc ion plating process. The parameters of the process are presented in Table 3 . Before deposition, the substrate was cleaned under the atmosphere of Ar2at 0.5 Pa. When the pressure of the chamber reached 4 ∗ 10-3Pa, the chamber was heated to the temperature of 300 °C. Then the substrate was subjected to ion bombardment with different arc current and was biased with -800 V. After ion bombardment, the FeCoCrNiAl0.1coating is deposited with a bias voltage of -150 V, under a pressure of 0.5 Pa of Ar2for 30 min. Thereafter, specimens treated with PVD nano coatings with an arc current of 50 and 80 A are referred to as PVD 50A and PVD 80A, respectively. | A cross-scale study on the effect induced by laser shock peening (LSP) and physical vapor deposition (PVD) coating on the wear and corrosion resistance of FeCoCrNiAl high entropy alloys (HEA) has been made in this work. The nano scale FeCoCrNiAl HEA coating on substrate 304 steel and microscale FeCoCrNiAl HEA has been acquired through PVD nanocoating and LSP, respectively. The micro hardness, friction and corrosion properties have been investigated to evaluate the reliability of the material in application. The results of microhardness and wear test indicate that both approaches have increased the surface hardness of HEA through grain refinement. And the results for corrosion test reveal a competing effect between grain refinement and compressive stress. As the enhancement brought by PVD nano coating is not comparable to the cast sample, due to the side effect brought by grain refinement which will reduce the corrosion resistance. Surprisingly, specimens treated with LSP have better performance in corrosion resistance, as the compressive residual stress induced by LSP enhanced the adhesion between the substrate and modified layer, forming dense passive films to inhibit corrosion ions in the environment and successfully neutralized the side effect brought by grain refinement. Therefore, the modified layer induced by LSP on the surface contributes to the improvement of both wear resistance and corrosion resistance. | The calculated grain size of PVD coating specimen. | /home/shared/llm-extraction-pipeline/articles_all/10.1016.j.surfcoat.2022.128281/tables/Table 4.csv |  | [ { "original": "PVD 80A", "standardized": "FeCoCrNiAl0.1", "confidence": "high" } ]
./10.1016.j.surfcoat.2022.128281 | PVD 50A | A study on the wear and corrosion resistance of high-entropy alloy treated with laser shock peening and PVD coating | The FeCoCrNiAl0.1PVD nano coatings were deposited on the polished 304 stainless steel substrate using the same specimen used in LSP with cathodic-arc ion plating process. The parameters of the process are presented in Table 3 . Before deposition, the substrate was cleaned under the atmosphere of Ar2at 0.5 Pa. When the pressure of the chamber reached 4 ∗ 10-3Pa, the chamber was heated to the temperature of 300 °C. Then the substrate was subjected to ion bombardment with different arc current and was biased with -800 V. After ion bombardment, the FeCoCrNiAl0.1coating is deposited with a bias voltage of -150 V, under a pressure of 0.5 Pa of Ar2for 30 min. Thereafter, specimens treated with PVD nano coatings with an arc current of 50 and 80 A are referred to as PVD 50A and PVD 80A, respectively. | A cross-scale study on the effect induced by laser shock peening (LSP) and physical vapor deposition (PVD) coating on the wear and corrosion resistance of FeCoCrNiAl high entropy alloys (HEA) has been made in this work. The nano scale FeCoCrNiAl HEA coating on substrate 304 steel and microscale FeCoCrNiAl HEA has been acquired through PVD nanocoating and LSP, respectively. The micro hardness, friction and corrosion properties have been investigated to evaluate the reliability of the material in application. The results of microhardness and wear test indicate that both approaches have increased the surface hardness of HEA through grain refinement. And the results for corrosion test reveal a competing effect between grain refinement and compressive stress. As the enhancement brought by PVD nano coating is not comparable to the cast sample, due to the side effect brought by grain refinement which will reduce the corrosion resistance. Surprisingly, specimens treated with LSP have better performance in corrosion resistance, as the compressive residual stress induced by LSP enhanced the adhesion between the substrate and modified layer, forming dense passive films to inhibit corrosion ions in the environment and successfully neutralized the side effect brought by grain refinement. Therefore, the modified layer induced by LSP on the surface contributes to the improvement of both wear resistance and corrosion resistance. | The calculated corrosion current and corrosion potential of specimen. | /home/shared/llm-extraction-pipeline/articles_all/10.1016.j.surfcoat.2022.128281/tables/Table 5.csv |  | [ { "original": "PVD 50A", "standardized": "FeCoCrNiAl0.1", "confidence": "High" } ]
./10.1016.j.surfcoat.2022.128281 | LSP 7 J | A study on the wear and corrosion resistance of high-entropy alloy treated with laser shock peening and PVD coating | With the measurement of the sin2ψ method, the calculated compressive residual stress on the surface of the LSP specimens of 5 J and 7 J are 260.3 and 307.3 MPa. This proves that the high-density laser shock peening induces severe plastic deformation (SPD)[32], the residual stress caused by SPD on the surface grows with the laser pulse energy increases. As we know, the original specimen is produced by casting which includes a heating and cooling process. Considering the rapid process of cooling and solidification, and the swift variation of the thermal gradient, resulting in high tensile residual stress remaining on both the surface and inside of the material[33]. As a result, the mechanical properties of the casting material such as fatigue strength, wear-resistance and corrosion resistance, can be significantly compromised. Therefore, the compressive residual stress brought by the LSP can neutralize the deterioration in original manufacturing. From Fig. 4 , the deformation area induced by compressive stress in LSP 7 J can be described as the modified layer with severe plastic deformation, minor plastic deformation and the matrix[34]. From Fig. 4(b) and (c), the deformation of grain boundaries and large amounts of dislocations have been observed, meanwhile, through comparison between Fig. 4(b) -(d), reduction in the grain size can be found and micro scale grains have been acquired[35]. Additionally, the calibration of the diffraction result from TEM further proves that the composition of crystal lattice of FeCoCrNiAl0.1is FCC and this is in good agreement with our discussion for the broaden and left shift behavior of peaks from XRD results. Therefore, micro scale grains have been acquired and the exist tensile stress within the material has been counteracted by the compressive stress induced by LSP[31,36,37], resulting in the enhancement of microhardness of FeCoCrNiAl0.1. | A cross-scale study on the effect induced by laser shock peening (LSP) and physical vapor deposition (PVD) coating on the wear and corrosion resistance of FeCoCrNiAl high entropy alloys (HEA) has been made in this work. The nano scale FeCoCrNiAl HEA coating on substrate 304 steel and microscale FeCoCrNiAl HEA has been acquired through PVD nanocoating and LSP, respectively. The micro hardness, friction and corrosion properties have been investigated to evaluate the reliability of the material in application. The results of microhardness and wear test indicate that both approaches have increased the surface hardness of HEA through grain refinement. And the results for corrosion test reveal a competing effect between grain refinement and compressive stress. As the enhancement brought by PVD nano coating is not comparable to the cast sample, due to the side effect brought by grain refinement which will reduce the corrosion resistance. Surprisingly, specimens treated with LSP have better performance in corrosion resistance, as the compressive residual stress induced by LSP enhanced the adhesion between the substrate and modified layer, forming dense passive films to inhibit corrosion ions in the environment and successfully neutralized the side effect brought by grain refinement. Therefore, the modified layer induced by LSP on the surface contributes to the improvement of both wear resistance and corrosion resistance. | The calculated corrosion current and corrosion potential of specimen. | /home/shared/llm-extraction-pipeline/articles_all/10.1016.j.surfcoat.2022.128281/tables/Table 5.csv |  | [ { "original": "LSP 7 J", "standardized": "FeCoCrNiAl0.1", "confidence": "medium" } ]
./10.1016.j.surfcoat.2022.128339 | M3 ¦ M4 ¦ M2 | Phase, mechanical property and corrosion resistance evaluation of W-Nb-Ta-Ti and W-Nb-Ta-Ti-N medium entropy alloy thin films | Fig. 2 depicts the GIXRD patterns of the W-Nb-Ta-Ti and W-Nb-Ta-Ti-N MEA thin films. The M1, M2 and M3 films show a BCC crystal structure similar of Ta and Nb metals, whereas the 42.6 at.% nitrogen contained M4 thin film display a B1 face-centered cubic (FCC) nitride structure. Positions of X-ray diffraction peaks of M4 are very close to these of TiN phase. The abnormal plateau-like (211) peak around 68-71ocan be seen for M3 thin film, which will be discussed in the TEM analysis later. We can confirm that the BCC phase is still maintained when 16.2 at.% nitrogen is added into the M3 thin film. The FCC phase is achieved as the nitrogen reaches 42.6 at.%. A very similar phase transformation from BCC to FCC has been revealed in the VAlTiCrMo nitride thin films as the nitrogen content increased from 0 to 29 at.% [26]. However, different phase evolution was found in the DC magnetron sputtering grown (MoNbTaVW)1-xNxthin films, which exhibited a phase transformation from BCC to amorphous, and then to FCC as the nitrogen content increased from 0 to 15, and to 25 at.% [25]. On the other hand, the phase evolution from a BCC and FCC mixed structure to FCC phase and then to partial amorphous structure has been reported in the AlCoCrCu0.5FeNiNxthin films when the nitrogen flow ratio increases from 6.25% to 12.5% and then to 25% [29]. Meanwhile, the phase transformation from amorphous to FCC structure of HEA nitride coatings induced by the addition of adequate nitrogen contents have been reported in the TaNbSiZrCrNx[19], AlTiTaZrNx[20], (AlCrSiTiZr)100-xNx[23], Al0.5CrFeNiTi0.25Nx[24], AlMoNbSiTaTiVZrNx[28], AlCrTiZrVNx[30], and TiZrNbTaFeNx[33] HEA or MEA nitride thin films. | Multicomponent alloy thin films including high entropy alloy (HEA) and medium entropy alloy (MEA) thin films have drawn lots of attention from researchers and industries because of their outstanding properties, such as high hardness, good wear and corrosion resistance. Among several kinds of multicomponent alloy systems, the refractory HEA and MEA are characterized by their high temperature strength and stable thermal properties. In this work, the W-Nb-Ta-Ti and W-Nb-Ta-Ti-N refractory MEA thin films were fabricated by a magnetron co-sputtering system. The structure of W-Nb-Ta-Ti-N coatings changed from BCC to B1 FCC nitride phase when the nitrogen concentration reached 42.6 at.%. The microstructure of BCC structured W-Nb-Ta-Ti-N thin films changed from a coarse columnar to a dense feature as the nitrogen content increased from 0 to 16.2 at.%. A maximum hardness of 24.4 GPa was obtained for the BCC structured W34.3Nb21.7Ta26.4Ti1.4N16.2 thin film. The best adhesion property and the lowest coefficient of friction were found for the FCC W31.1Nb9.6Ta13.1Ti3.6N42.6 nitride thin film. The corrosion resistance of 304SS substrate in 5 wt% NaCl aqueous solution was greatly enhanced by the deposition of the W-Nb-Ta-Ti and W-Nb-Ta-Ti-N refractory MEA thin films. The best corrosion resistance can be seen for the nitrogen-free W37.9Nb25.8Ta28.8Ti7.5 thin film due to its dense microstructure, highest Ta and Nb contents, high configurational entropy and sluggish diffusion effects. | The chemical compositions and related properties of four thin films. | /home/shared/llm-extraction-pipeline/articles_all/10.1016.j.surfcoat.2022.128339/tables/Table 2.csv |  | [ { "original": "M3", "standardized": "W34.3Nb21.7Ta26.4Ti1.4N16.2", "confidence": "high" }, { "original": "M4", "standardized": "W31.1Nb9.6Ta13.1Ti3.6N42.6", "confidence": "high" }, { "original": "M2", "standardized": "W37.9Nb25.8Ta28.8Ti7.5", "confidence": "medium" } ]
./10.1016.j.surfcoat.2022.128339 | M1 | Phase, mechanical property and corrosion resistance evaluation of W-Nb-Ta-Ti and W-Nb-Ta-Ti-N medium entropy alloy thin films | The chemical compositions of as-deposited thin films are listed in Table 2 . The nitrogen-free M1 thin film can be presented as W34.9Nb25.8Ta28.8Ti7.5. It can be seen that the nitrogen content increased from 0 to 4.2, 16.2, and finally to 42.6 at.% when the N2gas flow ratio increased from 0 to 4.8, 11.1, and then to 20.0%. As the nitrogen content increases, the chemical compositions of four other metals show a decreasing tendency. According to the OES intensity results as shown in Fig. 1 , the rapid decrease of Ti content from 7.5 to 3.6 at.% with respect to increasing N2gas flow rate from 0 to 10 sccm can be seen due to its severe target poisoning effect. A rapid decrease of composition from 25.8 to 9.6 at.% can be seen for Nb element as the N2gas flow rate increased from 0 to 10 sccm because of its obvious target poisoning effect. Meanwhile, a gradual decrease of W content from 37.9 to 31.1 at.% as the N2gas flow rate increased from 0 to 10 sccm is found due to its less sensitive target poisoning nature. Based on the concentration of each metal element, the configurational entropy (ΔSmix) can be calculated as around 1.14R to 1.28R for four thin films, which can be classified as medium entropy alloy thin films (MEAs, 1R < ΔSmix< 1.5R). Here the R is gas constant and equal to 8.314 JK-1mol-1. | Multicomponent alloy thin films including high entropy alloy (HEA) and medium entropy alloy (MEA) thin films have drawn lots of attention from researchers and industries because of their outstanding properties, such as high hardness, good wear and corrosion resistance. Among several kinds of multicomponent alloy systems, the refractory HEA and MEA are characterized by their high temperature strength and stable thermal properties. In this work, the W-Nb-Ta-Ti and W-Nb-Ta-Ti-N refractory MEA thin films were fabricated by a magnetron co-sputtering system. The structure of W-Nb-Ta-Ti-N coatings changed from BCC to B1 FCC nitride phase when the nitrogen concentration reached 42.6 at.%. The microstructure of BCC structured W-Nb-Ta-Ti-N thin films changed from a coarse columnar to a dense feature as the nitrogen content increased from 0 to 16.2 at.%. A maximum hardness of 24.4 GPa was obtained for the BCC structured W34.3Nb21.7Ta26.4Ti1.4N16.2 thin film. The best adhesion property and the lowest coefficient of friction were found for the FCC W31.1Nb9.6Ta13.1Ti3.6N42.6 nitride thin film. The corrosion resistance of 304SS substrate in 5 wt% NaCl aqueous solution was greatly enhanced by the deposition of the W-Nb-Ta-Ti and W-Nb-Ta-Ti-N refractory MEA thin films. The best corrosion resistance can be seen for the nitrogen-free W37.9Nb25.8Ta28.8Ti7.5 thin film due to its dense microstructure, highest Ta and Nb contents, high configurational entropy and sluggish diffusion effects. | The chemical compositions and related properties of four thin films. | /home/shared/llm-extraction-pipeline/articles_all/10.1016.j.surfcoat.2022.128339/tables/Table 2.csv |  | [ { "original": "M1", "standardized": "W34.9Nb25.8Ta28.8Ti7.5", "confidence": "high" } ]
./10.1016.j.surfcoat.2022.128339 | 304SS | Phase, mechanical property and corrosion resistance evaluation of W-Nb-Ta-Ti and W-Nb-Ta-Ti-N medium entropy alloy thin films | Multicomponent alloy thin films including high entropy alloy (HEA) and medium entropy alloy (MEA) thin films have drawn lots of attention from researchers and industries because of their outstanding properties, such as high hardness, good wear and corrosion resistance. Among several kinds of multicomponent alloy systems, the refractory HEA and MEA are characterized by their high temperature strength and stable thermal properties. In this work, the W-Nb-Ta-Ti and W-Nb-Ta-Ti-N refractory MEA thin films were fabricated by a magnetron co-sputtering system. The structure of W-Nb-Ta-Ti-N coatings changed from BCC to B1 FCC nitride phase when the nitrogen concentration reached 42.6 at.%. The microstructure of BCC structured W-Nb-Ta-Ti-N thin films changed from a coarse columnar to a dense feature as the nitrogen content increased from 0 to 16.2 at.%. A maximum hardness of 24.4 GPa was obtained for the BCC structured W34.3Nb21.7Ta26.4Ti1.4N16.2 thin film. The best adhesion property and the lowest coefficient of friction were found for the FCC W31.1Nb9.6Ta13.1Ti3.6N42.6 nitride thin film. The corrosion resistance of 304SS substrate in 5 wt% NaCl aqueous solution was greatly enhanced by the deposition of the W-Nb-Ta-Ti and W-Nb-Ta-Ti-N refractory MEA thin films. The best corrosion resistance can be seen for the nitrogen-free W37.9Nb25.8Ta28.8Ti7.5 thin film due to its dense microstructure, highest Ta and Nb contents, high configurational entropy and sluggish diffusion effects. | Multicomponent alloy thin films including high entropy alloy (HEA) and medium entropy alloy (MEA) thin films have drawn lots of attention from researchers and industries because of their outstanding properties, such as high hardness, good wear and corrosion resistance. Among several kinds of multicomponent alloy systems, the refractory HEA and MEA are characterized by their high temperature strength and stable thermal properties. In this work, the W-Nb-Ta-Ti and W-Nb-Ta-Ti-N refractory MEA thin films were fabricated by a magnetron co-sputtering system. The structure of W-Nb-Ta-Ti-N coatings changed from BCC to B1 FCC nitride phase when the nitrogen concentration reached 42.6 at.%. The microstructure of BCC structured W-Nb-Ta-Ti-N thin films changed from a coarse columnar to a dense feature as the nitrogen content increased from 0 to 16.2 at.%. A maximum hardness of 24.4 GPa was obtained for the BCC structured W34.3Nb21.7Ta26.4Ti1.4N16.2 thin film. The best adhesion property and the lowest coefficient of friction were found for the FCC W31.1Nb9.6Ta13.1Ti3.6N42.6 nitride thin film. The corrosion resistance of 304SS substrate in 5 wt% NaCl aqueous solution was greatly enhanced by the deposition of the W-Nb-Ta-Ti and W-Nb-Ta-Ti-N refractory MEA thin films. The best corrosion resistance can be seen for the nitrogen-free W37.9Nb25.8Ta28.8Ti7.5 thin film due to its dense microstructure, highest Ta and Nb contents, high configurational entropy and sluggish diffusion effects. | Electrochemical parameters after corrosion test of four MEA thin films and 304SS substrate. | /home/shared/llm-extraction-pipeline/articles_all/10.1016.j.surfcoat.2022.128339/tables/Table 3.csv |  | [ { "original": "304SS", "standardized": "304SS", "confidence": "high" } ]
./10.1016.j.surfcoat.2022.128349 | Al0.8/SiC ¦ Al0.5 ¦ Al0.5/SiC ¦ Al0.8 | Microstructure, mechanical properties, and corrosion resistance of SiC reinforced AlxCoCrFeNiTi1-x high-entropy alloy coatings prepared by laser cladding | By introducing ceramic SiC particles, AlxCoCrFeNiTi1-x/SiC (x = 0.5,0.8 in molar ratio) high entropy alloy coatings (abbreviated as Al0.5, Al0.8, Al0.5/SiC, and Al0.8/SiC alloy coating respectively) were fabricated by laser cladding (LC) on the AISI1045 steel in this work. The microstructures, phase constitutions, mechanical and corrosion-resisting behaviors of the as-prepared coatings with and without SiC particles were investigated and compared intensively. It was found that the added SiC particles decomposed into the Si and C during the LC processing, which was verified to have a significant influence on constructing microstructures of the alloy coatings. The cuboidal L21 precipitates within the disordered BCC matrix in Al0.5 alloy coating transformed to the coarse lath-like microstructures composed by the L21 and FCC matrix in Al0.5/SiC. Simultaneously, the more refined braided network structures were obtained in Al0.8/SiC alloy coating, corresponding to the increased volume fraction of the B2 phase. The microhardness of the Al0.8/SiC alloy coating improved from 637 HV0.2 in Al0.8 to 718 HV0.2, and the coefficient of friction decreased from 0.40 to 0.31 with the SiC addition. In contrast, the SiC particles showed a negative effect on the microhardness of Al0.5/SiC alloy coating from 743 HV0.2 to 679 HV0.2, as a result of coarsened microstructure and increased fraction of the supple FCC solid solution. The friction coefficient reaches its lowest value of 0.29 in Al0.5 alloy coating, and there is a mixture wear mechanism of wear and delamination wear. Furthermore, the pitting potentials of both the Al0.5/SiC and Al0.8/SiC were lower than that of the SiC-free alloy coating. With the dissolution of SiC particles, the prompted spinodal decomposition and enlargement of lattice misfits between phases reduced the coatings' resistance to pitting corrosion. | By introducing ceramic SiC particles, AlxCoCrFeNiTi1-x/SiC (x = 0.5,0.8 in molar ratio) high entropy alloy coatings (abbreviated as Al0.5, Al0.8, Al0.5/SiC, and Al0.8/SiC alloy coating respectively) were fabricated by laser cladding (LC) on the AISI1045 steel in this work. The microstructures, phase constitutions, mechanical and corrosion-resisting behaviors of the as-prepared coatings with and without SiC particles were investigated and compared intensively. It was found that the added SiC particles decomposed into the Si and C during the LC processing, which was verified to have a significant influence on constructing microstructures of the alloy coatings. The cuboidal L21 precipitates within the disordered BCC matrix in Al0.5 alloy coating transformed to the coarse lath-like microstructures composed by the L21 and FCC matrix in Al0.5/SiC. Simultaneously, the more refined braided network structures were obtained in Al0.8/SiC alloy coating, corresponding to the increased volume fraction of the B2 phase. The microhardness of the Al0.8/SiC alloy coating improved from 637 HV0.2 in Al0.8 to 718 HV0.2, and the coefficient of friction decreased from 0.40 to 0.31 with the SiC addition. In contrast, the SiC particles showed a negative effect on the microhardness of Al0.5/SiC alloy coating from 743 HV0.2 to 679 HV0.2, as a result of coarsened microstructure and increased fraction of the supple FCC solid solution. The friction coefficient reaches its lowest value of 0.29 in Al0.5 alloy coating, and there is a mixture wear mechanism of wear and delamination wear. Furthermore, the pitting potentials of both the Al0.5/SiC and Al0.8/SiC were lower than that of the SiC-free alloy coating. With the dissolution of SiC particles, the prompted spinodal decomposition and enlargement of lattice misfits between phases reduced the coatings' resistance to pitting corrosion. | Phase constitutions, lattice parameters of the phase, and phase-chemical compositions(at.%)of the Al0.5, Al0.5/SiC, Al0.8, and Al0.8/SiC alloy coatings measured by SEM-EDS. | /home/shared/llm-extraction-pipeline/articles_all/10.1016.j.surfcoat.2022.128349/tables/Table 1.csv |  | [ { "original": "Al0.8/SiC", "standardized": "Al0.8CoCrFeNiTi0.2/SiC", "confidence": "high" }, { "original": "Al0.5", "standardized": "Al0.5CoCrFeNiTi0.5", "confidence": "high" }, { "original": "Al0.5/SiC", "standardized": "Al0.5CoCrFeNiTi0.5/SiC", "confidence": "high" }, { "original": "Al0.8", "standardized": "Al0.8CoCrFeNiTi0.2", "confidence": "high" } ]
./10.1016.j.surfcoat.2022.128502 | AlCrFeTiNb HEA coatings | Influence of coating thickness on microstructure, mechanical and LBE corrosion performance of amorphous AlCrFeTiNb high-entropy alloy coatings | The AlCrFeTiNb HEA coatings with different thickness were specially designed and successfully deposited on F/M steel tube using magnetron sputtering method. The dependence of microstructure, mechanical properties and LBE corrosion resistance on the coating thickness was systematically investigated. The increase in coating thickness makes the average inter-atomic distance of the amorphous AlCrFeTiNb coatings become larger, and the atomic arrangement become looser. With increasing coating thickness, the increase in nanohardness H, H/E and H 3 /E 2 values were observed. The LBE corrosion test results indicated the increased parabolic oxide growth rate constant Kp (i.e. the increased corrosion oxidation rate) and the raised crack density with increasing coating thickness. The crack generation induced LBE penetration and internal oxidation of the coating, and the relevant crack-assisted internal oxidation mechanism is discussed intensively. | The AlCrFeTiNb HEA coatings with different thickness were specially designed and successfully deposited on F/M steel tube using magnetron sputtering method. The dependence of microstructure, mechanical properties and LBE corrosion resistance on the coating thickness was systematically investigated. The increase in coating thickness makes the average inter-atomic distance of the amorphous AlCrFeTiNb coatings become larger, and the atomic arrangement become looser. With increasing coating thickness, the increase in nanohardness H, H/E and H 3 /E 2 values were observed. The LBE corrosion test results indicated the increased parabolic oxide growth rate constant Kp (i.e. the increased corrosion oxidation rate) and the raised crack density with increasing coating thickness. The crack generation induced LBE penetration and internal oxidation of the coating, and the relevant crack-assisted internal oxidation mechanism is discussed intensively. | The calculated value of thermodynamic parameters (Hmix, Smix, d and O) of the AlCrFeTiNb HEA coatings with different thickness. | /home/shared/llm-extraction-pipeline/articles_all/10.1016.j.surfcoat.2022.128502/tables/Table 2.csv |  | [ { "original": "AlCrFeTiNb HEA coatings", "standardized": "AlCrFeTiNb", "confidence": "High" } ]
./10.1016.j.surfcoat.2022.128558 | CR-PDA | Revealing the deformation mechanisms of the heterogeneous structured CrMnFeCoNi high entropy alloy with ameliorated mechanical and corrosion resistance properties | An equiatomic ratio CrMnFeCoNi HEA ingot was selected in this study, fabricated by raw Cr, Mn, Fe, Co, and Ni element with the purity of 99.9%, respectively. The well-proportioned raw materials were melted by vacuum-arc melting technique in an argon atmosphere. The ingot was flipped and re-melted at least five times to obtain a homogeneous composition. The cast sample was then homogenized at 1473 K for 12 h in a vacuum atmosphere and water quenched. Subsequently, the homogenized sample was cold-rolled with 50% reduction at room temperature, annealed at 1073 K for 0.5 h, and water quenched subsequently. It was named as CR-PDA specimen in our previous study. Finally, the surface of the specimen was ground to 2000# with sandpaper and then treated with UNSM equipment. It was labeled as UNSM specimen. | Developing high entropy alloy (HEA) with both high strength and ductility is a longstanding challenge as potential structural materials. The strength and ductility trade-off can achieve via tailoring heterogeneous structures. Herein, a gradient structure with grain size variation from surface to center was successfully introduced into the CrMnFeCoNi HEA by ultrasonic nanocrystal surface modification (UNSM) process. More importantly, the deformation mechanisms and strengthening mechanisms of the heterogeneous structured CrMnFeCoNi HEA during tension were also investigated. Experimental results demonstrated that the heterogeneous structured CrMnFeCoNi HEA shows excellent strength and ductility combination properties ascribed to the grain refinement strengthening, dislocation density strengthening, and twinning strengthening. Besides, the corrosion resistance properties are also simultaneously improved, resulting from the low surface roughness, small grain size, and large compressive residual stress value. During tensile deformation process, the deformation mode is the dislocation slip at low strain and the slip system of the alloy is mainly {111}〈110〉. With the increase of deformation amount, twin crossing occurs, and grain size gradually decreases. The deformation mode changes from dislocation slip to twinning at high strain. In conclusion, the UNSM process ameliorates the comprehensive mechanical and corrosion resistance properties of CrMnFeCoNi HEA. | yield strength, tensile strength, and elongation of the specimen before and after the UNSM process. | /home/shared/llm-extraction-pipeline/articles_all/10.1016.j.surfcoat.2022.128558/tables/Table 3.csv |  | [ { "original": "CR-PDA", "standardized": "CrMnFeCoNi", "confidence": "high" } ]
./10.1016.j.surfcoat.2022.128558 | UNSM | Revealing the deformation mechanisms of the heterogeneous structured CrMnFeCoNi high entropy alloy with ameliorated mechanical and corrosion resistance properties | Developing high entropy alloy (HEA) with both high strength and ductility is a longstanding challenge as potential structural materials. The strength and ductility trade-off can achieve via tailoring heterogeneous structures. Herein, a gradient structure with grain size variation from surface to center was successfully introduced into the CrMnFeCoNi HEA by ultrasonic nanocrystal surface modification (UNSM) process. More importantly, the deformation mechanisms and strengthening mechanisms of the heterogeneous structured CrMnFeCoNi HEA during tension were also investigated. Experimental results demonstrated that the heterogeneous structured CrMnFeCoNi HEA shows excellent strength and ductility combination properties ascribed to the grain refinement strengthening, dislocation density strengthening, and twinning strengthening. Besides, the corrosion resistance properties are also simultaneously improved, resulting from the low surface roughness, small grain size, and large compressive residual stress value. During tensile deformation process, the deformation mode is the dislocation slip at low strain and the slip system of the alloy is mainly {111}〈110〉. With the increase of deformation amount, twin crossing occurs, and grain size gradually decreases. The deformation mode changes from dislocation slip to twinning at high strain. In conclusion, the UNSM process ameliorates the comprehensive mechanical and corrosion resistance properties of CrMnFeCoNi HEA. | Developing high entropy alloy (HEA) with both high strength and ductility is a longstanding challenge as potential structural materials. The strength and ductility trade-off can achieve via tailoring heterogeneous structures. Herein, a gradient structure with grain size variation from surface to center was successfully introduced into the CrMnFeCoNi HEA by ultrasonic nanocrystal surface modification (UNSM) process. More importantly, the deformation mechanisms and strengthening mechanisms of the heterogeneous structured CrMnFeCoNi HEA during tension were also investigated. Experimental results demonstrated that the heterogeneous structured CrMnFeCoNi HEA shows excellent strength and ductility combination properties ascribed to the grain refinement strengthening, dislocation density strengthening, and twinning strengthening. Besides, the corrosion resistance properties are also simultaneously improved, resulting from the low surface roughness, small grain size, and large compressive residual stress value. During tensile deformation process, the deformation mode is the dislocation slip at low strain and the slip system of the alloy is mainly {111}〈110〉. With the increase of deformation amount, twin crossing occurs, and grain size gradually decreases. The deformation mode changes from dislocation slip to twinning at high strain. In conclusion, the UNSM process ameliorates the comprehensive mechanical and corrosion resistance properties of CrMnFeCoNi HEA. | yield strength, tensile strength, and elongation of the specimen before and after the UNSM process. | /home/shared/llm-extraction-pipeline/articles_all/10.1016.j.surfcoat.2022.128558/tables/Table 3.csv |  | [ { "original": "UNSM", "standardized": "UNSM", "confidence": "high" } ]
./10.1016.j.surfcoat.2022.128638 | Ti0.8 ¦ Ti0 ¦ Ti0.5 ¦ Ti1.0 | Triple-wire plasma arc cladding of Cr-Fe-Ni-Tix high-entropy alloy coatings | High-entropy alloys (HEAs) are promising coating materials for wear resistance applications. However, the preparation of HEA coatings with powder has the disadvantages of high cost and low efficiency. In this study, an innovative triple-wire plasma arc cladding (TW-PAC) method was used to prepare HEA coatings. Nonequiatomic Cr-Fe-Ni-Tix (x is Ti wire feeding speed, x = 0, 0.5, 0.8 and 1.0 m/min, denoted as Ti0, Ti0.5, Ti0.8 and Ti1.0) HEA coatings were successfully prepared by using three commercial wires (ERTi-2, ER304L and Cr20Ni80 wire). With increasing Ti content, the structure of the Cr-Fe-Ni-Tix HEA coatings changed from the single FCC phase to the FCC + γ′ (Ni3Ti) + Laves (Fe2Ti) phase, and the microhardness of the coatings increased from 137 HV to 873 HV. Due to the addition of Ti, Ni3Ti and Fe2Ti phases with high hardness precipitated in the alloy coating, accompanied by the solid solution strengthening effect of the FCC phase, the wear resistance of the coatings was significantly improved (from 9.67 × 10-4 to 1.49 × 10-4 mm3/N·m). The results of this study contribute to the preparation of thick HEA coatings overlarge areas at low cost and with high efficiency and provide new insights into Cr-Fe-Ni-Tix HEA coatings. | High-entropy alloys (HEAs) are promising coating materials for wear resistance applications. However, the preparation of HEA coatings with powder has the disadvantages of high cost and low efficiency. In this study, an innovative triple-wire plasma arc cladding (TW-PAC) method was used to prepare HEA coatings. Nonequiatomic Cr-Fe-Ni-Tix (x is Ti wire feeding speed, x = 0, 0.5, 0.8 and 1.0 m/min, denoted as Ti0, Ti0.5, Ti0.8 and Ti1.0) HEA coatings were successfully prepared by using three commercial wires (ERTi-2, ER304L and Cr20Ni80 wire). With increasing Ti content, the structure of the Cr-Fe-Ni-Tix HEA coatings changed from the single FCC phase to the FCC + γ′ (Ni3Ti) + Laves (Fe2Ti) phase, and the microhardness of the coatings increased from 137 HV to 873 HV. Due to the addition of Ti, Ni3Ti and Fe2Ti phases with high hardness precipitated in the alloy coating, accompanied by the solid solution strengthening effect of the FCC phase, the wear resistance of the coatings was significantly improved (from 9.67 × 10-4 to 1.49 × 10-4 mm3/N·m). The results of this study contribute to the preparation of thick HEA coatings overlarge areas at low cost and with high efficiency and provide new insights into Cr-Fe-Ni-Tix HEA coatings. | Wear rates and average friction coefficient of TW-PAC Cr-Fe-Ni-Tix HEA coatings. | /home/shared/llm-extraction-pipeline/articles_all/10.1016.j.surfcoat.2022.128638/tables/Table 4.csv |  | [ { "original": "Ti0.8", "standardized": "Ti0.8", "confidence": "High" }, { "original": "Ti0", "standardized": "Ti0", "confidence": "High" }, { "original": "Ti0.5", "standardized": "Ti0.5", "confidence": "High" }, { "original": "Ti1.0", "standardized": "Ti1.0", "confidence": "High" } ]
./10.1016.j.surfcoat.2022.128802 | M1 ¦ M2 | Multi-component low and high entropy metallic coatings synthesized by pulsed magnetron sputtering | The synthesized samples were divided into two research sets: as-deposited reference samples and annealed samples, as seen in Table 3 . The XRD results of annealed M1.S1 and M2.S1 were used to determine the M1.Sx and M2.Sx annealing temperatures, respectively. The description of XRD annealing is presented in this paper (2.4 Sample characterization). The annealing processes were carried out in a furnace, under a constant flow of argon. The annealing temperatures were as follows: 200 °C and 400 °C for M1.Sx samples, and 200 °C, 400 °C, 600 °C, and 800 °C for M2.Sx samples. | This paper presents the findings of the synthesis of multicomponent (Al, W, Ni, Ti, Nb) alloy coatings from mosaic targets. For the study, a pulsed magnetron sputtering method was employed under different plasma generation conditions: modulation frequency (10 Hz and 1000 Hz), and power (600 W and 1000 W). The processes achieved two types of alloy coatings, high entropy and classical alloys. After the deposition processes, scanning electron microscopy, X-ray diffraction, and energy-dispersive X-ray spectroscopy techniques were employed to find the morphology, thickness, and chemical and phase compositions of the coatings. Nanohardness and its related parameters, namely H3/Er 2, H/E, and 1/Er 2H ratios, were measured. An annealing treatment was performed to estimate the stability range for the selected coatings. The results indicated the formation of as-deposited coatings exhibiting an amorphous structure as a single-phase solid solution. The process parameters had an influence on the resulting morphology-a dense and homogenous as well as a columnar morphology, was obtained. The study compared the properties of high-entropy alloy (HEA) coatings and classical alloy coatings concerning their structure and chemical and phase composition. It was found that the change of frequency modulation and the post-annealing process contributed to the increase in the hardness of the material in the case of HEA coatings. | Calculated values of expected chemical composition and corresponding DSmix -mixing entropy, DHmix - mixing enthalpy, VEC - valence electron concentration, d [%] - atomic size difference and Dkh - electronegativity difference. | /home/shared/llm-extraction-pipeline/articles_all/10.1016.j.surfcoat.2022.128802/tables/Table 2.csv |  | [ { "original": "M1", "standardized": "M1", "confidence": "High" }, { "original": "M2", "standardized": "M2", "confidence": "High" } ]
./10.1016.j.surfcoat.2022.128802 | M2.S4 | Multi-component low and high entropy metallic coatings synthesized by pulsed magnetron sputtering | As observed previously[31-35], the pulsed processes on ambient temperature substrates create metastable states from plasma sputtered particles due to rapid heat loss, which effectively freezes atoms and particles on the substrate. The interaction of pulsed plasma with the surface creates an instantaneous and highly energetic thermal effect, which allows heat activation (for adhesion) and a limited short-range diffusion. Plasma-induced thermal interactions with the material synthesized using a high modulation frequency result in increased accumulation of heat. This can be seen as columnarization in Fig. 5 (M2.S2 and M2.S4) ( Table 7 ). | This paper presents the findings of the synthesis of multicomponent (Al, W, Ni, Ti, Nb) alloy coatings from mosaic targets. For the study, a pulsed magnetron sputtering method was employed under different plasma generation conditions: modulation frequency (10 Hz and 1000 Hz), and power (600 W and 1000 W). The processes achieved two types of alloy coatings, high entropy and classical alloys. After the deposition processes, scanning electron microscopy, X-ray diffraction, and energy-dispersive X-ray spectroscopy techniques were employed to find the morphology, thickness, and chemical and phase compositions of the coatings. Nanohardness and its related parameters, namely H3/Er 2, H/E, and 1/Er 2H ratios, were measured. An annealing treatment was performed to estimate the stability range for the selected coatings. The results indicated the formation of as-deposited coatings exhibiting an amorphous structure as a single-phase solid solution. The process parameters had an influence on the resulting morphology-a dense and homogenous as well as a columnar morphology, was obtained. The study compared the properties of high-entropy alloy (HEA) coatings and classical alloy coatings concerning their structure and chemical and phase composition. It was found that the change of frequency modulation and the post-annealing process contributed to the increase in the hardness of the material in the case of HEA coatings. | Chemical composition and corresponding values of DSmix - mixing entropy, DHmix - mixing enthalpy, valence electron concentration, d [%] - atomic size difference and Dkh - electronegativity difference of synthesized samples. | /home/shared/llm-extraction-pipeline/articles_all/10.1016.j.surfcoat.2022.128802/tables/Table 4.csv |  | [ { "original": "M2.S4", "standardized": "M2.S4", "confidence": "High" } ]
./10.1016.j.surfcoat.2022.128802 | M2.S3 | Multi-component low and high entropy metallic coatings synthesized by pulsed magnetron sputtering | Fig. 9 a shows samples that are classical in their composition synthesized from the Mosaic 1 target, which have small differences in hardness both as as-deposited and annealed coatings. The values of M1.Sx average and M1.SxA average were 8.58 GPa and 8.31 GPa, respectively, and all the values lie within their respective error bands. More variation was observed in the M2.Sx family of samples. Since the error bars do not encompass all samples, a simple average cannot be calculated. Therefore, the samples were divided into two groups: the 10 Hz (M2.S1 and M2.S3) group and the 1000 Hz (M2.S2 and M2.S4) group. The 10 Hz group exhibited a noticeably higher hardness average, i.e., 10.97 GPa, compared to the 1000 Hz group, i.e., 9.55 GPa. However, since the third grouping values lie within the error bar band, an average value from their hardness can sufficiently describe them, i.e., 14.03 GPa. The value of the third group was significantly higher than the 10 Hz pair (M2.S1 and M2.S3) and the 1000 Hz pair (M2.S2 and M2.S4), by 30 % and 50 %, respectively. The annealed M2.Sx samples exhibited an almost 70 % increase in hardness compared to the average hardness of M1.Sx and M1.SxA. | This paper presents the findings of the synthesis of multicomponent (Al, W, Ni, Ti, Nb) alloy coatings from mosaic targets. For the study, a pulsed magnetron sputtering method was employed under different plasma generation conditions: modulation frequency (10 Hz and 1000 Hz), and power (600 W and 1000 W). The processes achieved two types of alloy coatings, high entropy and classical alloys. After the deposition processes, scanning electron microscopy, X-ray diffraction, and energy-dispersive X-ray spectroscopy techniques were employed to find the morphology, thickness, and chemical and phase compositions of the coatings. Nanohardness and its related parameters, namely H3/Er 2, H/E, and 1/Er 2H ratios, were measured. An annealing treatment was performed to estimate the stability range for the selected coatings. The results indicated the formation of as-deposited coatings exhibiting an amorphous structure as a single-phase solid solution. The process parameters had an influence on the resulting morphology-a dense and homogenous as well as a columnar morphology, was obtained. The study compared the properties of high-entropy alloy (HEA) coatings and classical alloy coatings concerning their structure and chemical and phase composition. It was found that the change of frequency modulation and the post-annealing process contributed to the increase in the hardness of the material in the case of HEA coatings. | Chemical composition and corresponding values of DSmix - mixing entropy, DHmix - mixing enthalpy, valence electron concentration, d [%] - atomic size difference and Dkh - electronegativity difference of synthesized samples. | /home/shared/llm-extraction-pipeline/articles_all/10.1016.j.surfcoat.2022.128802/tables/Table 4.csv |  | [ { "original": "M2.S3", "standardized": "M2.S3", "confidence": "Low" } ]
./10.1016.j.surfcoat.2022.128802 | M1.S2 | Multi-component low and high entropy metallic coatings synthesized by pulsed magnetron sputtering | In the M2.S1 coating ( Fig. 9 ), the influence of high entropy-hindered diffusion-was evident, as the sample retained its amorphous configuration at significantly higher temperatures compared to the M1.Sx samples. During thermal evolution in the amorphous region, there were no differences in the XRD diagram between the M1.S1 and M1.S2 samples. Similarly, there was no variation seen in the M2.S1 coating between the heating stages up to 600 °C, though it deteriorated into a multiphase structure at 800 °C. Additionally, there was a similar transition observed in both cases, where the one-phase structure disappeared and peaks appeared at or in similar positions for 2θ, which could be attributed to several phases. The multiphase material likely contains trialuminide intermetallic phases such as Al3Ni, Al3Ti, Al3Nb, or Al3(Ni, Ti, Nb). More peaks were found in diffraction spectra for coatings obtained from the M2 target. These untagged peaks ( Fig. 8 ) are probably due to the high-temperature phases or due to surface oxidation during the XRD measurements at a heightened temperature. | This paper presents the findings of the synthesis of multicomponent (Al, W, Ni, Ti, Nb) alloy coatings from mosaic targets. For the study, a pulsed magnetron sputtering method was employed under different plasma generation conditions: modulation frequency (10 Hz and 1000 Hz), and power (600 W and 1000 W). The processes achieved two types of alloy coatings, high entropy and classical alloys. After the deposition processes, scanning electron microscopy, X-ray diffraction, and energy-dispersive X-ray spectroscopy techniques were employed to find the morphology, thickness, and chemical and phase compositions of the coatings. Nanohardness and its related parameters, namely H3/Er 2, H/E, and 1/Er 2H ratios, were measured. An annealing treatment was performed to estimate the stability range for the selected coatings. The results indicated the formation of as-deposited coatings exhibiting an amorphous structure as a single-phase solid solution. The process parameters had an influence on the resulting morphology-a dense and homogenous as well as a columnar morphology, was obtained. The study compared the properties of high-entropy alloy (HEA) coatings and classical alloy coatings concerning their structure and chemical and phase composition. It was found that the change of frequency modulation and the post-annealing process contributed to the increase in the hardness of the material in the case of HEA coatings. | Chemical composition and corresponding values of DSmix - mixing entropy, DHmix - mixing enthalpy, valence electron concentration, d [%] - atomic size difference and Dkh - electronegativity difference of synthesized samples. | /home/shared/llm-extraction-pipeline/articles_all/10.1016.j.surfcoat.2022.128802/tables/Table 4.csv |  | [ { "original": "M1.S2", "standardized": "M1.S2", "confidence": "High" } ]
./10.1016.j.surfcoat.2022.128802 | M1.S1 ¦ M2.S1 | Multi-component low and high entropy metallic coatings synthesized by pulsed magnetron sputtering | The synthesized samples were divided into two research sets: as-deposited reference samples and annealed samples, as seen in Table 3 . The XRD results of annealed M1.S1 and M2.S1 were used to determine the M1.Sx and M2.Sx annealing temperatures, respectively. The description of XRD annealing is presented in this paper (2.4 Sample characterization). The annealing processes were carried out in a furnace, under a constant flow of argon. The annealing temperatures were as follows: 200 °C and 400 °C for M1.Sx samples, and 200 °C, 400 °C, 600 °C, and 800 °C for M2.Sx samples. | This paper presents the findings of the synthesis of multicomponent (Al, W, Ni, Ti, Nb) alloy coatings from mosaic targets. For the study, a pulsed magnetron sputtering method was employed under different plasma generation conditions: modulation frequency (10 Hz and 1000 Hz), and power (600 W and 1000 W). The processes achieved two types of alloy coatings, high entropy and classical alloys. After the deposition processes, scanning electron microscopy, X-ray diffraction, and energy-dispersive X-ray spectroscopy techniques were employed to find the morphology, thickness, and chemical and phase compositions of the coatings. Nanohardness and its related parameters, namely H3/Er 2, H/E, and 1/Er 2H ratios, were measured. An annealing treatment was performed to estimate the stability range for the selected coatings. The results indicated the formation of as-deposited coatings exhibiting an amorphous structure as a single-phase solid solution. The process parameters had an influence on the resulting morphology-a dense and homogenous as well as a columnar morphology, was obtained. The study compared the properties of high-entropy alloy (HEA) coatings and classical alloy coatings concerning their structure and chemical and phase composition. It was found that the change of frequency modulation and the post-annealing process contributed to the increase in the hardness of the material in the case of HEA coatings. | Chemical composition and corresponding values of DSmix - mixing entropy, DHmix - mixing enthalpy, valence electron concentration, d [%] - atomic size difference and Dkh - electronegativity difference of synthesized samples. | /home/shared/llm-extraction-pipeline/articles_all/10.1016.j.surfcoat.2022.128802/tables/Table 4.csv |  | [ { "original": "M1.S1", "standardized": "M1.S1", "confidence": "High" }, { "original": "M2.S1", "standardized": "M2.S1", "confidence": "High" } ]
./10.1016.j.surfcoat.2022.128802 | M2.S1A | Multi-component low and high entropy metallic coatings synthesized by pulsed magnetron sputtering | The H3/Er2and H/E values of the synthesized materials as well as their nonentropic variants are significantly higher than those reported in previous works[22,42,86-89]. Fig. 10 shows a comparison of the best-case scenarios (highest values) of metallic samples obtained from previous studies, with M2.S3 (highest as-deposited) and M2.S1A (highest annealed) from this study. It can be understood that although there is no clear correlation between their values, when evaluating a material it is important to consider that the values vary greatly. | This paper presents the findings of the synthesis of multicomponent (Al, W, Ni, Ti, Nb) alloy coatings from mosaic targets. For the study, a pulsed magnetron sputtering method was employed under different plasma generation conditions: modulation frequency (10 Hz and 1000 Hz), and power (600 W and 1000 W). The processes achieved two types of alloy coatings, high entropy and classical alloys. After the deposition processes, scanning electron microscopy, X-ray diffraction, and energy-dispersive X-ray spectroscopy techniques were employed to find the morphology, thickness, and chemical and phase compositions of the coatings. Nanohardness and its related parameters, namely H3/Er 2, H/E, and 1/Er 2H ratios, were measured. An annealing treatment was performed to estimate the stability range for the selected coatings. The results indicated the formation of as-deposited coatings exhibiting an amorphous structure as a single-phase solid solution. The process parameters had an influence on the resulting morphology-a dense and homogenous as well as a columnar morphology, was obtained. The study compared the properties of high-entropy alloy (HEA) coatings and classical alloy coatings concerning their structure and chemical and phase composition. It was found that the change of frequency modulation and the post-annealing process contributed to the increase in the hardness of the material in the case of HEA coatings. | Numerical values of H, Er, H and Er measurement errors, and calculated values of H3/Er2, H/E and 1/Er2H. | /home/shared/llm-extraction-pipeline/articles_all/10.1016.j.surfcoat.2022.128802/tables/Table 8.csv |  | [ { "original": "M2.S1A", "standardized": "M2.S1A", "confidence": "High" } ]
./10.1016.j.surfcoat.2022.128802 | M2.S2 | Multi-component low and high entropy metallic coatings synthesized by pulsed magnetron sputtering | The chemical composition of samples was studied by EDS analysis, and the results are presented in Table 4 . The findings showed relative changes in the atomic concentration as a function of the modulating frequency. Using the changes in the fmodvalue, the chemical composition of sputtered coatings can be varied, thus permitting optimization of the chemical composition of material without manufacturing new targets for each required composition. The results showed that the concentration of aluminum and nickel increase in response to high fmod, while tungsten, titanium, and niobium remain constant ( Fig. 2 ) The results of previous studies[31]showed, that the changes in modulation frequency in metallic coatings synthesis lead to significant changes in morphology and the growth rate of individual materials. These changes directly alter the chemical composition, leading to the entropy segmentation of sputtered coatings. HEA coatings with low fmod(M2.S1 and S3) exhibit a higher ΔSmix(1.565 ± 0.007), compared to those synthesized with a higher fmodvalue (M2.S2 and S4) (1.51 ± 0.008). Additionally, the same grouping behavior can be seen with VEC and δ. Low fmodcoatings are characterized by VEC = 5.32 ± 0.06 and δ = 5.37 ± 0.16, while high fmodcoatings are characterized by VEC = 4.93 ± 0.02 and δ = 4.68 ± 0.21 ( Figs. 3 and4). Minimal variation within groups in the PMS processes hints at the low power dependence of ΔSmixand relative proportions of the elements. The ΔHmixof samples cannot be grouped in terms of their sputtering modulation frequency. The only disparity seen in Δχ is dependent on whether a sample is of low or high entropy. However, within a group, the variation is nonexistent for low-entropy samples and minimal (30.5 ± 0.5) for high entropy samples. | This paper presents the findings of the synthesis of multicomponent (Al, W, Ni, Ti, Nb) alloy coatings from mosaic targets. For the study, a pulsed magnetron sputtering method was employed under different plasma generation conditions: modulation frequency (10 Hz and 1000 Hz), and power (600 W and 1000 W). The processes achieved two types of alloy coatings, high entropy and classical alloys. After the deposition processes, scanning electron microscopy, X-ray diffraction, and energy-dispersive X-ray spectroscopy techniques were employed to find the morphology, thickness, and chemical and phase compositions of the coatings. Nanohardness and its related parameters, namely H3/Er 2, H/E, and 1/Er 2H ratios, were measured. An annealing treatment was performed to estimate the stability range for the selected coatings. The results indicated the formation of as-deposited coatings exhibiting an amorphous structure as a single-phase solid solution. The process parameters had an influence on the resulting morphology-a dense and homogenous as well as a columnar morphology, was obtained. The study compared the properties of high-entropy alloy (HEA) coatings and classical alloy coatings concerning their structure and chemical and phase composition. It was found that the change of frequency modulation and the post-annealing process contributed to the increase in the hardness of the material in the case of HEA coatings. | Numerical values of H, Er, H and Er measurement errors, and calculated values of H3/Er2, H/E and 1/Er2H. | /home/shared/llm-extraction-pipeline/articles_all/10.1016.j.surfcoat.2022.128802/tables/Table 8.csv |  | [ { "original": "M2.S2", "standardized": "M2.S2", "confidence": "Low" } ]
./10.1016.j.surfcoat.2022.128804 | HEA coatings | Effect of Al content on microstructure and mechanical properties of atmosphere plasma sprayed AlxCoCrFeNi high-entropy alloy coatings under post-annealing | In this work, AlxCoCrFeNi (x = 0.2, 0.5, 1.0) high-entropy alloy (HEA) coatings were fabricated by atmosphere plasma spraying (APS) and then annealed at 600, 800, 1000 °C under Ar atmosphere. The as-sprayed HEAs exhibited lamellar microstructure of alloy phase with oxide strips. The Al content showed a positive and negative correlation with the formation of BCC (A2/B2) and FCC (A1) in the coatings, respectively. A symbiotic relationship between FCC and oxides was first proposed. During annealing, the transformation from mixed BCC to A2/B2 in HEA coatings was dominated by Al content, thus leading to unique microstructure at different temperatures. The hardness of as-annealed HEAs was determined by the morphology and distribution of Al-rich BCC phase. The HEA coating with higher Al content (x = 1.0) could keep high hardness under elevated annealing temperatures. While the coating with lower Al content (x = 0.2) showed stability both in microstructure and mechanical properties. | In this work, AlxCoCrFeNi (x = 0.2, 0.5, 1.0) high-entropy alloy (HEA) coatings were fabricated by atmosphere plasma spraying (APS) and then annealed at 600, 800, 1000 °C under Ar atmosphere. The as-sprayed HEAs exhibited lamellar microstructure of alloy phase with oxide strips. The Al content showed a positive and negative correlation with the formation of BCC (A2/B2) and FCC (A1) in the coatings, respectively. A symbiotic relationship between FCC and oxides was first proposed. During annealing, the transformation from mixed BCC to A2/B2 in HEA coatings was dominated by Al content, thus leading to unique microstructure at different temperatures. The hardness of as-annealed HEAs was determined by the morphology and distribution of Al-rich BCC phase. The HEA coating with higher Al content (x = 1.0) could keep high hardness under elevated annealing temperatures. While the coating with lower Al content (x = 0.2) showed stability both in microstructure and mechanical properties. | Detail parameters for plasma spraying AlxCoCrFeNi coatings. | /home/shared/llm-extraction-pipeline/articles_all/10.1016.j.surfcoat.2022.128804/tables/Table 1.csv |  | [ { "original": "HEA coatings", "standardized": "AlxCoCrFeNi", "confidence": "Medium" } ]
./10.1016.j.surfcoat.2022.128804 | Al0.2 | Effect of Al content on microstructure and mechanical properties of atmosphere plasma sprayed AlxCoCrFeNi high-entropy alloy coatings under post-annealing | Fig. 1 displays the morphologies of three gas-atomized HEA powders, observed to be spherical in shape with a smooth surface and the particle size of 50-60 μm. All the HEA powders show good sphericity and liquidity, which is conducive to uniform heating, melting and deposition in the spraying process. From the EDS results in Table 2 , the Al contents of Al0.2, Al0.5and Al1.0are 5.35 at.%, 11.78 at.% and 20.74 at.% respectively, which meet the nominal composition of each HEA. | In this work, AlxCoCrFeNi (x = 0.2, 0.5, 1.0) high-entropy alloy (HEA) coatings were fabricated by atmosphere plasma spraying (APS) and then annealed at 600, 800, 1000 °C under Ar atmosphere. The as-sprayed HEAs exhibited lamellar microstructure of alloy phase with oxide strips. The Al content showed a positive and negative correlation with the formation of BCC (A2/B2) and FCC (A1) in the coatings, respectively. A symbiotic relationship between FCC and oxides was first proposed. During annealing, the transformation from mixed BCC to A2/B2 in HEA coatings was dominated by Al content, thus leading to unique microstructure at different temperatures. The hardness of as-annealed HEAs was determined by the morphology and distribution of Al-rich BCC phase. The HEA coating with higher Al content (x = 1.0) could keep high hardness under elevated annealing temperatures. While the coating with lower Al content (x = 0.2) showed stability both in microstructure and mechanical properties. | EDS results of the marked area in Fig. 4. | /home/shared/llm-extraction-pipeline/articles_all/10.1016.j.surfcoat.2022.128804/tables/Table 3.csv |  | [ { "original": "Al0.2", "standardized": "Al0.2CoCrFeNi", "confidence": "high" } ]
./10.1016.j.surfcoat.2022.128804 | Al0.5 | Effect of Al content on microstructure and mechanical properties of atmosphere plasma sprayed AlxCoCrFeNi high-entropy alloy coatings under post-annealing | Heat treatment also could promote the alloying process of AlCoCrFeNi and improve its hardness and wear resistance[24], attributed to the phase transition at high temperature. The Al content has a significant effect on the range of transition temperature. For instance, BCC → FCC changes at 700 °C and 850 °C for AlCoCrFeNi and Al0.5CoCrFeNi alloy[25,26], respectively. Furthermore, the migration of Al atoms show more active migration than other elements at elevated temperatures. Lu[27]found a continuous Al-deficient FCC region under the AlCoCrFeNi powder surface at 900 °C, because of the oxidation of out-diffused Al atoms. In view of the complexity of Al-containing HEAs, the phase transformation, microstructure and mechanical properties of sprayed AlxCoCrFeNi coatings deserve further attention. | In this work, AlxCoCrFeNi (x = 0.2, 0.5, 1.0) high-entropy alloy (HEA) coatings were fabricated by atmosphere plasma spraying (APS) and then annealed at 600, 800, 1000 °C under Ar atmosphere. The as-sprayed HEAs exhibited lamellar microstructure of alloy phase with oxide strips. The Al content showed a positive and negative correlation with the formation of BCC (A2/B2) and FCC (A1) in the coatings, respectively. A symbiotic relationship between FCC and oxides was first proposed. During annealing, the transformation from mixed BCC to A2/B2 in HEA coatings was dominated by Al content, thus leading to unique microstructure at different temperatures. The hardness of as-annealed HEAs was determined by the morphology and distribution of Al-rich BCC phase. The HEA coating with higher Al content (x = 1.0) could keep high hardness under elevated annealing temperatures. While the coating with lower Al content (x = 0.2) showed stability both in microstructure and mechanical properties. | EDS results of the marked area in Fig. 4. | /home/shared/llm-extraction-pipeline/articles_all/10.1016.j.surfcoat.2022.128804/tables/Table 3.csv |  | [ { "original": "Al0.5", "standardized": "Al0.5CoCrFeNi", "confidence": "high" } ]
./10.1016.j.surfcoat.2022.128804 | Al1.0 | Effect of Al content on microstructure and mechanical properties of atmosphere plasma sprayed AlxCoCrFeNi high-entropy alloy coatings under post-annealing | Fig. 1 displays the morphologies of three gas-atomized HEA powders, observed to be spherical in shape with a smooth surface and the particle size of 50-60 μm. All the HEA powders show good sphericity and liquidity, which is conducive to uniform heating, melting and deposition in the spraying process. From the EDS results in Table 2 , the Al contents of Al0.2, Al0.5and Al1.0are 5.35 at.%, 11.78 at.% and 20.74 at.% respectively, which meet the nominal composition of each HEA. | In this work, AlxCoCrFeNi (x = 0.2, 0.5, 1.0) high-entropy alloy (HEA) coatings were fabricated by atmosphere plasma spraying (APS) and then annealed at 600, 800, 1000 °C under Ar atmosphere. The as-sprayed HEAs exhibited lamellar microstructure of alloy phase with oxide strips. The Al content showed a positive and negative correlation with the formation of BCC (A2/B2) and FCC (A1) in the coatings, respectively. A symbiotic relationship between FCC and oxides was first proposed. During annealing, the transformation from mixed BCC to A2/B2 in HEA coatings was dominated by Al content, thus leading to unique microstructure at different temperatures. The hardness of as-annealed HEAs was determined by the morphology and distribution of Al-rich BCC phase. The HEA coating with higher Al content (x = 1.0) could keep high hardness under elevated annealing temperatures. While the coating with lower Al content (x = 0.2) showed stability both in microstructure and mechanical properties. | EDS results of the marked area in Fig. 10. | /home/shared/llm-extraction-pipeline/articles_all/10.1016.j.surfcoat.2022.128804/tables/Table 6.csv |  | [ { "original": "Al1.0", "standardized": "AlCoCrFeNi", "confidence": "high" } ]
./10.1016.j.surfcoat.2022.128830 | 1000-4A ¦ 1000-4N | Effect of the boriding environment on the wear response of laser-clad AlCoCrFeNi high entropy alloy coatings | Prior to the boriding treatment, the laser-clad layer was 250 ± 15 μm thick. The boriding treatments were carried out under three different boriding atmospheres: open air, flowing Ar, and vacuum. The open-air samples (1000-4N) were packed inside AISI 316 L stainless steel crucibles in such a way that a 10-mm thick layer of the boriding powder surrounded each and every sample from all sides. The crucibles were tightly sealed using fasteners and loaded into an atmospheric muffle furnace preheated to the boriding temperature. The flowing Ar and vacuum samples (1000-4A and 1000-4V, respectively) were packed in alumina crucibles with a 10-mm thick layer of the boriding powder surrounding each sample from all sides. The alumina crucibles (each containing the sample and the boriding powder) were placed inside an induction heating furnace equipped with a graphite crucible under a vacuum of 2 × 10-3mbar. It took about 5 min for the furnace to reach the boriding temperature. Taking into account the inherently sluggish diffusion of HEAs, boriding was carried out at 1000 °C for 4 h. After 4 h, the crucible was removed from the furnace and air-cooled to room temperature. A fresh batch of boriding powder was used for each boriding run. At the end of the boriding treatment, the samples were removed from the furnace and left to cool in open air. Cooling was achieved at about 10 °C/s. | Laser-clad AlCrFeCoNi high entropy alloy (HEA) coatings, produced on the surface of AISI 316 L stainless steel, were pack-borided at 1000 °C for 4 h in open air, high-purity Ar and vacuum environments. The HEA, which had an initial hardness of 6.14 ± 2.06 GPa, formed a complex boride layer consisting of (CoFe)B2, (CrFe)B2 and Cr2Ni3B6 phases on its surface, with hardness ranging from 15.95 ± 0.7 to 20.15 ± 4.50 GPa as a result of the boriding process. While the greatest boride layer thickness was obtained in the sample borided in vacuum, the highest surface hardness was obtained in the sample borided in air. The borided coatings showed improved wear resistance and lower friction values compared to the untreated control samples, both at 25 °C and 650 °C. The borided coatings also showed reduced coefficients of friction at 650 °C. The wear losses at 650 °C significantly exceeded those at 25 °C. | Maximum contact pressure, maximum shear stress, and contact radius values obtained with HertzWin software. | /home/shared/llm-extraction-pipeline/articles_all/10.1016.j.surfcoat.2022.128830/tables/Table 2.csv |  | [ { "original": "1000-4A", "standardized": "AlCrFeCoNi", "confidence": "high" }, { "original": "1000-4N", "standardized": "AlCrFeCoNi", "confidence": "high" } ]
./10.1016.j.surfcoat.2022.128830 | 1000-4V | Effect of the boriding environment on the wear response of laser-clad AlCoCrFeNi high entropy alloy coatings | Prior to the boriding treatment, the laser-clad layer was 250 ± 15 μm thick. The boriding treatments were carried out under three different boriding atmospheres: open air, flowing Ar, and vacuum. The open-air samples (1000-4N) were packed inside AISI 316 L stainless steel crucibles in such a way that a 10-mm thick layer of the boriding powder surrounded each and every sample from all sides. The crucibles were tightly sealed using fasteners and loaded into an atmospheric muffle furnace preheated to the boriding temperature. The flowing Ar and vacuum samples (1000-4A and 1000-4V, respectively) were packed in alumina crucibles with a 10-mm thick layer of the boriding powder surrounding each sample from all sides. The alumina crucibles (each containing the sample and the boriding powder) were placed inside an induction heating furnace equipped with a graphite crucible under a vacuum of 2 × 10-3mbar. It took about 5 min for the furnace to reach the boriding temperature. Taking into account the inherently sluggish diffusion of HEAs, boriding was carried out at 1000 °C for 4 h. After 4 h, the crucible was removed from the furnace and air-cooled to room temperature. A fresh batch of boriding powder was used for each boriding run. At the end of the boriding treatment, the samples were removed from the furnace and left to cool in open air. Cooling was achieved at about 10 °C/s. | Laser-clad AlCrFeCoNi high entropy alloy (HEA) coatings, produced on the surface of AISI 316 L stainless steel, were pack-borided at 1000 °C for 4 h in open air, high-purity Ar and vacuum environments. The HEA, which had an initial hardness of 6.14 ± 2.06 GPa, formed a complex boride layer consisting of (CoFe)B2, (CrFe)B2 and Cr2Ni3B6 phases on its surface, with hardness ranging from 15.95 ± 0.7 to 20.15 ± 4.50 GPa as a result of the boriding process. While the greatest boride layer thickness was obtained in the sample borided in vacuum, the highest surface hardness was obtained in the sample borided in air. The borided coatings showed improved wear resistance and lower friction values compared to the untreated control samples, both at 25 °C and 650 °C. The borided coatings also showed reduced coefficients of friction at 650 °C. The wear losses at 650 °C significantly exceeded those at 25 °C. | Surface roughness, boride layer thickness and nanoindentation hardness values of the samples. The modulus of elasticity values of the boride layer are indicated in brackets. The modulus of elasticity of the laser-clad coating and AISI 316 L substrate was measured as 105 +- 9 and 123 +- 4 GPa, respectively. | /home/shared/llm-extraction-pipeline/articles_all/10.1016.j.surfcoat.2022.128830/tables/Table 3.csv |  | [ { "original": "1000-4V", "standardized": "AlCrFeCoNi", "confidence": "high" } ]
./10.1016.j.surfcoat.2022.128830 | Inconel 718 | Effect of the boriding environment on the wear response of laser-clad AlCoCrFeNi high entropy alloy coatings | Wear track widths, wear track depths and volume losses are listed in Table 4 and the wear rates are presented in Fig. 7 . When Table 4 is examined, it is noteworthy that there is a correlation between the hardness values of the samples and the wear track widths. The results are in agreement with the contact radius data obtained in Table 2 . Because surfaces with high hardness will show greater resistance to plastic deformation, the abrasive ball will penetrate less into the surface, resulting in reduced wear. While hardness (H) is the main mechanical property that determines the wear resistance of materials, the modulus of elasticity (E) is also known to affect wear resistance, and should also be evaluated. The H/E ratio describes the mechanical behavior of the coating in terms of elastic strain to failure and fracture toughness. A high H/E ratio indicates that the material has good wear resistance[70,71]. A low modulus of elasticity is important because it can help reduce tensile stresses that develop at shear/abrasive contact[72]. For instance, a suitable combination of hardness and modulus can help reduce interfacial stress discontinuities in the layer/substrate system because it enables the layer to jointly deflect with the substrate when a normal load is applied[70]. The likelihood of an elastic deformation increases with a greater H/E ratio, which in turn can improve tribological performance[72]. The H/E ratios of 0.072, 0.070 and 0.063 observed for 1000-4N, 1000-4A and 1000-4V, respectively ( Table 2 ) are similar to those observed for borided Inconel 718[73]. The results of Table 4 clearly show improvements in wear resistance in parallel with the increase in H/E ratio for the borided surfaces. | Laser-clad AlCrFeCoNi high entropy alloy (HEA) coatings, produced on the surface of AISI 316 L stainless steel, were pack-borided at 1000 °C for 4 h in open air, high-purity Ar and vacuum environments. The HEA, which had an initial hardness of 6.14 ± 2.06 GPa, formed a complex boride layer consisting of (CoFe)B2, (CrFe)B2 and Cr2Ni3B6 phases on its surface, with hardness ranging from 15.95 ± 0.7 to 20.15 ± 4.50 GPa as a result of the boriding process. While the greatest boride layer thickness was obtained in the sample borided in vacuum, the highest surface hardness was obtained in the sample borided in air. The borided coatings showed improved wear resistance and lower friction values compared to the untreated control samples, both at 25 °C and 650 °C. The borided coatings also showed reduced coefficients of friction at 650 °C. The wear losses at 650 °C significantly exceeded those at 25 °C. | Wear rates obtained in boriding of some nonferrous metals. | /home/shared/llm-extraction-pipeline/articles_all/10.1016.j.surfcoat.2022.128830/tables/Table 5.csv |  | [ { "original": "Inconel 718", "standardized": "Inconel 718", "confidence": "high" } ]
./10.1016.j.surfcoat.2022.128832 | A | Design and characterization of AlNbMoTaCux high entropy alloys laser cladding coatings | AlNbMoTaCux high entropy alloy coatings was successfully synthesized on Ti6Al4V through laser cladding. The formation, microstructure characterization, micro-hardness, fracture toughness and wear resistance of coatings with different copper addition were investigated. The results show that porosity and crack defects could be suppressed through the addition of copper. The coatings are mainly consists of BCC structure phase enrichment of Mo, Nb, Ta, HCP structure phase enrichment of Al, Nb, Cu, Ti and FCC structure phase with AlCu2Ti(Fm-3m). Moreover, as the amount addition of copper increases, BCC structure phase decreases and FCC structure increases, and toughness of the coatings are improved obviously, while the micro-hardness is decreased simultaneously. The wear resistance of AlNbMoTaCu0 coating is slightly improved 1.6 times than that of the substrate, while the AlNbMoTaCu0.4 coatings exhibit excellent wear resistance, which is almost 22 times than that of the substrate. Moreover, with the increase of the amount of copper, wear resistance of the coating decreased slightly, and the amount of spalling zone increased in the wear scars. | AlNbMoTaCux high entropy alloy coatings was successfully synthesized on Ti6Al4V through laser cladding. The formation, microstructure characterization, micro-hardness, fracture toughness and wear resistance of coatings with different copper addition were investigated. The results show that porosity and crack defects could be suppressed through the addition of copper. The coatings are mainly consists of BCC structure phase enrichment of Mo, Nb, Ta, HCP structure phase enrichment of Al, Nb, Cu, Ti and FCC structure phase with AlCu2Ti(Fm-3m). Moreover, as the amount addition of copper increases, BCC structure phase decreases and FCC structure increases, and toughness of the coatings are improved obviously, while the micro-hardness is decreased simultaneously. The wear resistance of AlNbMoTaCu0 coating is slightly improved 1.6 times than that of the substrate, while the AlNbMoTaCu0.4 coatings exhibit excellent wear resistance, which is almost 22 times than that of the substrate. Moreover, with the increase of the amount of copper, wear resistance of the coating decreased slightly, and the amount of spalling zone increased in the wear scars. | The ^Smix, ^Hmix, g, O and VEC of phase A, B and C. | /home/shared/llm-extraction-pipeline/articles_all/10.1016.j.surfcoat.2022.128832/tables/Table 4.csv |  | [ { "original": "A", "standardized": "A", "confidence": "low" } ]
./10.1016.j.surfcoat.2022.128851 | C4 | Microstructure evolution, mechanical properties of FeCrNiMnAl high entropy alloy coatings fabricated by laser cladding | The experiment was conducted using the LDM8060 laser cladding equipment provided by Nanjing Zhongke Yuchen Laser Technology Co., Ltd. The coaxial powder feeding was selected as the powder discharging method and the powder feed rate was 18 g/min. The experiment was carried out in the argon protection chamber. The laser cladding process parameters were shown in Table 2 . The laser energy density expresses the effective laser energy in per unit area, which is defined by the following equation:(10)Led=PV×DwherePrefers to the laser power,Vrepresents the scanning rate,Dis the spot diameter. According to the pre-experiments and report about FeCrNiMnAl materials[32], the HEA coatings were fabricated at laser energy density of 50 J/mm2, 64 J/mm2, 78 J/mm2, 92 J/mm2, which were defined as C1, C2, C3, C4, respectively. To explore the microstructure and geometric morphology of HEA coatings, the above samples were cut into the dimension of 10 mm × 8 mm × 8 mm. | In this work, FeCrNiMnAl high entropy alloy (HEA) coatings under different laser energy density (Led, 50-92 J/mm2) were fabricated on 17-4PH stainless steel by laser cladding (LC). The influence of different laser energy density on the geometric morphology, microstructure, microhardness and tribological properties of HEA coating was investigated. To obtain the specific solidification parameters (temperature gradient and solidification rate), the finite element model was established to express the transient change of molten pool temperature field. The columnar-to-equiaxed transition (CET) corresponding to different zones of HEA coating was revealed. The result showed that the geometric parameters increased with the rise of Led because of the Marangoni convection. Equiaxed crystals and columnar crystals were distributed on the top and bottom zones of HEA coatings respectively, and the CET behavior was observed. Higher temperature gradient and lower solidification rate were conducive to the growth of columnar-crystals. Furthermore, at the Led of 92 J/mm2, HEA coatings showed relatively high crack sensitivity. HEA coatings significantly improved the tribological properties owing to metal oxide particles generated by oxidation. In the mechanical properties test, the maximum microhardness of prepared HEA coating (1800 W) was 587.83 HV0.2, which was 1.63 times that of 17-4PH substrate. Metal oxide particles generated a flat wear-resistant enamel layer which protected the coating surface. The tribological properties was optimal at the Led of 64 J/mm2, the average friction coefficient and wear rate were 0.4654 and 7.026 × 10-8 mm2/N, respectively. | The chemical composition of C4 coating. | /home/shared/llm-extraction-pipeline/articles_all/10.1016.j.surfcoat.2022.128851/tables/Table 4.csv |  | [ { "original": "C4", "standardized": "C4", "confidence": "low" } ]
./10.1016.j.surfcoat.2022.128873 | LC1.5 ¦ LC2.0 | Microstructure and properties of lightweight Al0.2CrNbTiV refractory high entropy alloy coating with different dilutions deposited by high speed laser cladding | No. 3 and No. 5 coatings in Table 2 are chosen to analyze the factors influencing the dilution, and are denoted as LC1.5 and LC2.0 in this research. The XRD patterns of the Al0.2CrNbTiV RHEAs coatings and the same bulk alloy in the as-cast state are shown in Fig. 4 . The bulk alloy was fabricated by vacuum arc melting as reported in our previous investigation[5]. The XRD results show that the same characteristic peaks are observed for the Al0.2CrNbTiV RHEAs coatings and cast bulk. Both the coating and the bulk alloy are presented in the single BCC phase structure, indicating no phase transformation occurred during the HSLC process. In addition, it is observed that a little shift of the diffraction peaks of the coating to small diffraction angle occurred compared with the as-cast alloy. This could be attributed to the lattice distortion and the macro residual stress[31,32]of the coating. The lattice constant can be estimated according to the Bragg's law in Eq.(5):(5)a=λ2sinθh2+k2+l2whereais the lattice constant,θis the Bragg angle,λis the wavelength of X-ray beam as 0.15406 nm, and (hkl) is the crystal plane index. The strongest diffraction peak is selected for the estimation to avoid errors caused by weak diffraction peaks. The estimated lattice constants of LC1.5 and LC2.0 are 3.126 Å and 3.136 Å, respectively. Both values are larger than 3.124 Å estimated for the as-casted Al0.2CrNbTiV alloy reported in our previous research[5]. The result is closely related to the different processing characteristic of laser cladding from traditional casting process. The molten pool is rapidly cooled and solidified in an extremely short time during laser cladding, which can effectively inhibit the long-range diffusion of the metal atoms[33,34]. Consequently, elements with different atomic radius have no enough time to diffuse and will be retained in the supersaturated BCC solid solution, leading to the enhancement of the lattice distortion and the increase of the residual stress. Furthermore, with HSLC, the rapid cooling effect can be further intensified, since its cooling rate could be one order of magnitude higher than the traditional laser cladding. Hence the resultant coatings have a larger lattice constant than the bulk alloy. Moreover, LC2.0 has higher Ti concentration of ∼40 at.% with high dilution (shown in Table 5 ). Ti atom, of larger atomic radius could occupy more positions in current BCC structured Al-Cr-Nb-Ti-V solid solution during the solidification process, increasing the lattice constant. It seems that the additional Ti is predominant over the cooling rate, making LC2.0 have a larger lattice parameter than LC1.5. | Light weight Al0.2CrNbTiV refractory high-entropy alloy (RHEA) coatings with different dilutions were deposited by high speed laser cladding technology (HSLC) on TC4 substrate. The effect of key processing parameters on the dilution of HSLC coatings were investigated, and coating with a dilution lower than 3 % could be obtained through the control of specific energy density and specific powder density. Al0.2CrNbTiV RHEA coatings almost free of defects in a thickness from ∼150 μm to 450 μm were manufactured with varying dilution of 2.4 %-33.6 %. HSLC facilitated the formation of disordered solid solution, and SK criterion of S < 6.5 kJ/g, 3.85 ≤ K ≤ 140 J/mm2 was proposed based on the processing characteristics of HSLC to obtain simple solid solution structured coating in low dilution (<10 %). The HSLC deposited Al0.2CrNbTiV RHEA coatings in typical dilution of 3.1 % and 31.9 % were analyzed, which kept simple BCC solid solution structure, accompanied by an increase in lattice constant with the massively dissolved Ti elements in high dilution coating. Moreover, the Al0.2CrNbTiV RHEA coatings exhibited columnar dominant structure with fine grain size. The coating in high dilution exhibited a stronger tendency for epitaxial growth with increased grain size and lower dislocation density, resulting in a decrease in hardness as well as the resistance to plastic deformation. | The calculated criterions of the Al0.2CrNbTiV coatings. | /home/shared/llm-extraction-pipeline/articles_all/10.1016.j.surfcoat.2022.128873/tables/Table 3.csv |  | [ { "original": "LC1.5", "standardized": "LC1.5", "confidence": "low" }, { "original": "LC2.0", "standardized": "LC2.0", "confidence": "low" } ]
./10.1016.j.surfcoat.2022.128918 | 750-TiO2 ¦ 1500-TiO2 | Evaluation of mechanical properties and in vitro biocompatibility of TiZrTaNbHf refractory high-entropy alloy film as an alternative coating for TiO2 layer on NiTi alloy | In order to compare the mechanical properties and in vitro biocompatibility of RHEA film with thermally grown TiO2, the oxide film with the same thickness was developed on the NiTi substrates. For this purpose and based on the preliminary trails, NiTi substrates were subjected to thermal oxidation at 600 °C for 220 and 440 min to obtain the 750 and 1500 nm thick TiO2film (designated as 750-TiO2and 1500-TiO2), respectively. | TiZrTaNbHf refractory high-entropy alloy (RHEA) film with a thickness of 750 and 1500 nm was deposited on NiTi alloy by RF magnetron sputtering technique and compared with the thermally grown TiO2 film in terms of mechanical properties and in vitro biocompatibility. RHEA film with the amorphous and homogenous microstructure, outstanding mechanical properties, and enhanced adhesion strength displayed potential to be used as a protective film preventing Ni ion release from the NiTi implants, particularly in long-term applications. Furthermore, RHEA film exhibited an accelerated and promoted hydroxyapatite (HAp) forming ability suggesting excellent bioactivity as well as good bone-bonding ability than thermally grown TiO2 film. The presence of various oxides and sub-oxides played an indispensable role in the rapid nucleation and development of HAp upon RHEA coated specimens' surfaces. The obtained results revealed that RHEA film appears to be the viable alternative coating for TiO2 films on the NiTi biomaterials. | Mechanical properties of NiTi substrate, thermally grown layers of TiO2 and RHEA. | /home/shared/llm-extraction-pipeline/articles_all/10.1016.j.surfcoat.2022.128918/tables/Table 3.csv |  | [ { "original": "750-TiO2", "standardized": "750-TiO2", "confidence": "high" }, { "original": "1500-TiO2", "standardized": "1500-TiO2", "confidence": "high" } ]
./10.1016.j.surfcoat.2022.128918 | 1500-RHEA ¦ 750-RHEA | Evaluation of mechanical properties and in vitro biocompatibility of TiZrTaNbHf refractory high-entropy alloy film as an alternative coating for TiO2 layer on NiTi alloy | TiZrTaNbHf RHEA film with different thicknesses of 750 and 1500 nm was deposited using radio frequency (RF) magnetron sputtering (Nanovak NVTS-400) techniques upon the NiTi substrates (designated as 750-RHEA and 1500-RHEA) and silicon wafer at room temperature without substrate bias. RHEA coated silicon wafers were used for cross-sectional studies owing to the simplicity of preparation. The deposition process was carried out at 2 Pa of the working pressure in an argon (Ar) atmosphere where the target power was set to 100 W. At first, the target was undergone an initial sputtering process for 20 min by Ar plasma to obtain a clean surface with no contamination; afterward, the specimen shutter was opened. | TiZrTaNbHf refractory high-entropy alloy (RHEA) film with a thickness of 750 and 1500 nm was deposited on NiTi alloy by RF magnetron sputtering technique and compared with the thermally grown TiO2 film in terms of mechanical properties and in vitro biocompatibility. RHEA film with the amorphous and homogenous microstructure, outstanding mechanical properties, and enhanced adhesion strength displayed potential to be used as a protective film preventing Ni ion release from the NiTi implants, particularly in long-term applications. Furthermore, RHEA film exhibited an accelerated and promoted hydroxyapatite (HAp) forming ability suggesting excellent bioactivity as well as good bone-bonding ability than thermally grown TiO2 film. The presence of various oxides and sub-oxides played an indispensable role in the rapid nucleation and development of HAp upon RHEA coated specimens' surfaces. The obtained results revealed that RHEA film appears to be the viable alternative coating for TiO2 films on the NiTi biomaterials. | Mechanical properties of NiTi substrate, thermally grown layers of TiO2 and RHEA. | /home/shared/llm-extraction-pipeline/articles_all/10.1016.j.surfcoat.2022.128918/tables/Table 3.csv |  | [ { "original": "1500-RHEA", "standardized": "TiZrTaNbHf", "confidence": "high" }, { "original": "750-RHEA", "standardized": "TiZrTaNbHf", "confidence": "high" } ]
./10.1016.j.surfcoat.2022.128959 | S20 ¦ S40 | Microstructure and mechanical properties of CoCrFeMnNi/WC plasma deposited coating after the spark plasma sintering treatment | Equiatomic prealloyed CoCrFeMnNi powder and WC powder were purchased from Beijing Yanbang New Material Technology Co., Ltd. Fig. 1 shows SEM images of the two powders with particle sizes of approximately 70 μm. The addition of WC was 10 wt%, which was fully mixed with HEA powder. PTA-BX-400A high-energy plasma arc powder surfacing equipment was used to prepare composite coatings on Q235 plain carbon steel. The surfacing parameters are shown in Table 1 , and the shielding gas was argon. Wire cut electrical discharge machining (WEDM) was used to cut the deposited material into Φ15 × 20 mm cylinder samples, and then SPS processing was carried out using SPS-3.20 MKII equipment. The schematic diagram is shown in Fig. 2 . The treatment temperature is set at 1000 °C, and the treatment times for samples S20 and S40 are 20 min and 40 min, respectively. | A plasma-deposited CoCrFeMnNi/WC coating was reprocessed by thermoelectric composite treatment via spark plasma sintering (SPS). The microstructure and phase composition of the coating were characterized by a combination of X-ray diffraction (XRD), scanning electron microscopy (SEM) and transmission electron microscopy (TEM). The mechanical properties were tested by nanoindentation. After SPS treatment, the coating grains changed from columnar to irregular cellular, and a large amount of carbide precipitates appeared in the ingrain and grain boundary areas, which show an FCC structure that is coherent with the matrix. Through the quantitative calculation of the load-displacement curve, it was found that the hardness of the coating increases from 4.24 GPa to 5.02 GPa, and the yield strength increases from 1069.1 MPa to 1270.4 MPa after SPS treatment. Although the grain size of the coating increased slightly and the dislocation density decreased significantly after SPS treatment, the yield strength of the coating was still significantly improved by precipitation strengthening. | Calculation of parameters of power law equation with dimensionless function. | /home/shared/llm-extraction-pipeline/articles_all/10.1016.j.surfcoat.2022.128959/tables/Table 3.csv |  | [ { "original": "S20", "standardized": "S20", "confidence": "High" }, { "original": "S40", "standardized": "S40", "confidence": "High" } ]
./10.1016.j.surfcoat.2022.128959 | S0 | Microstructure and mechanical properties of CoCrFeMnNi/WC plasma deposited coating after the spark plasma sintering treatment | The SPS-treated samples were again cut into blocks of 10 × 10 × 10 mm by WEDM. The elements and phases of the surfacing layer were analyzed by a Rigaku SmartLab X-ray diffractometer (XRD). The diffraction angle was between 40° and 90°. The test results were analyzed with Jade 6 software, and all phases were determined using the standard PDF card. The microstructure of the coating was observed with a scanning electron microscope (SEM) (MIRA 3, LMH, TESCAN Brno, s.r.o.) and its own energy dispersive analyzer (EDS) (Aztec Energy ES, X-Max 20) was used to determine the elemental composition. To study the texture of the coatings, electron backscatter diffraction (EBSD) mapping was performed at 30 kV and a step size of 0.6-1.2 μm. The samples subjected to EBSD testing were used for nanoindentation testing (NanoTest Vantage, Micromaterials) with a load of 100 mN and a dwell time of 2 s in Berkovich indenter mode. Thin flakes were cut from the coating area, carefully ground to a thickness of approximately 50 μm, and then thinned by dual-jet electrolytic polishing to ensure electronic transparency. The microstructure of the HEA composite coating was examined using a transmission electron microscope (TEM, JEM-2100F) operating at 200 kV, combined with selected area electron diffraction (SAED) for phase analysis. The samples without SPS treatment were taken and tested uniformly as control samples (called S0). | A plasma-deposited CoCrFeMnNi/WC coating was reprocessed by thermoelectric composite treatment via spark plasma sintering (SPS). The microstructure and phase composition of the coating were characterized by a combination of X-ray diffraction (XRD), scanning electron microscopy (SEM) and transmission electron microscopy (TEM). The mechanical properties were tested by nanoindentation. After SPS treatment, the coating grains changed from columnar to irregular cellular, and a large amount of carbide precipitates appeared in the ingrain and grain boundary areas, which show an FCC structure that is coherent with the matrix. Through the quantitative calculation of the load-displacement curve, it was found that the hardness of the coating increases from 4.24 GPa to 5.02 GPa, and the yield strength increases from 1069.1 MPa to 1270.4 MPa after SPS treatment. Although the grain size of the coating increased slightly and the dislocation density decreased significantly after SPS treatment, the yield strength of the coating was still significantly improved by precipitation strengthening. | Calculation of parameters of power law equation with dimensionless function. | /home/shared/llm-extraction-pipeline/articles_all/10.1016.j.surfcoat.2022.128959/tables/Table 3.csv |  | [ { "original": "S0", "standardized": "S0", "confidence": "High" } ]
./10.1016.j.surfcoat.2022.128984 | Fe alloy | Combinatorial sputter deposition of CrMnFeCoNi high entropy alloy thin films on agitated particles | A method for combinatorial sputter deposition of thin films on microparticles is presented. The method is developed for a laboratory-scale magnetron sputter system and uses a piezoelectric actuator to agitate the microparticles through oscillation. Custom-made components enable to agitate up to nine separate batches of particles simultaneously. Due to the agitation, the whole surface of the particles can be exposed to the sputter flux and thus completely covered with a thin film. By sputtering a CrMnFeCoNi high entropy alloy target, separate batches of polystyrene microspheres (500 μm monodisperse diameter), Fe alloy particles (300 μm mean size) and NaCl salt particles (350 μm mean size) were simultaneously coated with a homogeneous thin film. In contrast, a CrMnFeCoNi thin film that was deposited on agglomerating Al particles (5 μm mean size) only partially covers the surface of the particles. By co-sputtering a CrMn, an FeCo and a Ni target, nine separate batches of Al particles (25 μm mean size) were coated with a CrMnFeCoNi thin film with a composition gradient. These depositions demonstrate the ability to coat different types of particles with uniform films (from elemental to multinary compositions) and to deposit films with composition gradients on uniform particles. | A method for combinatorial sputter deposition of thin films on microparticles is presented. The method is developed for a laboratory-scale magnetron sputter system and uses a piezoelectric actuator to agitate the microparticles through oscillation. Custom-made components enable to agitate up to nine separate batches of particles simultaneously. Due to the agitation, the whole surface of the particles can be exposed to the sputter flux and thus completely covered with a thin film. By sputtering a CrMnFeCoNi high entropy alloy target, separate batches of polystyrene microspheres (500 μm monodisperse diameter), Fe alloy particles (300 μm mean size) and NaCl salt particles (350 μm mean size) were simultaneously coated with a homogeneous thin film. In contrast, a CrMnFeCoNi thin film that was deposited on agglomerating Al particles (5 μm mean size) only partially covers the surface of the particles. By co-sputtering a CrMn, an FeCo and a Ni target, nine separate batches of Al particles (25 μm mean size) were coated with a CrMnFeCoNi thin film with a composition gradient. These depositions demonstrate the ability to coat different types of particles with uniform films (from elemental to multinary compositions) and to deposit films with composition gradients on uniform particles. | Mathematical estimate of the weight per mean particle of the different types of particles used. For simplicity, the round polystyrene, Fe alloy and Al particles are considered as ideal spheres with diameter d and the cube-like NaCl particles as ideal cubes with edge length a. The volume of the spherical particles is calculated as (pd3)/6 and the volume of the NaCl particles is calculated as a3. The density refers to the bulk density at 20 degC and 1 atm. For the unknown bulk density of the Fe alloy particles, the typical density of steel is used. | /home/shared/llm-extraction-pipeline/articles_all/10.1016.j.surfcoat.2022.128984/tables/Table 1.csv |  | [ { "original": "Fe alloy", "standardized": "Fe alloy", "confidence": "low" } ]
./10.1016.j.surfcoat.2022.128988 | SS 304 | HiPIMS and RF magnetron sputtered Al0.5CoCrFeNi2Ti0.5 HEA thin-film coatings: Synthesis and characterization | High entropy alloy (HEA) thin-film coatings have gained popularity in surface engineering applications because of their excellent physical, mechanical, and electrochemical properties. Several factors affect thin-film coating density and microstructure, but most notably, the energy of the species impacting the substrate (adatoms); therefore, the deposition process is crucial. Hardness, wear resistance, toughness, corrosion-resistant, and high/low-temperature behavior can be significantly influenced by the microstructure of thin-film coatings. In radio frequency (RF) magnetron sputtering, plasma can be maintained throughout the chamber at lower pressure, so fewer ionized gas collisions occur, and coatings are deposited more efficiently. In comparison, the high-power impulse magnetron sputtering (HIPIMS) coating process produces much denser, harder, and smoother coatings than conventional thin-film deposition techniques. This study utilized RF magnetron sputtering and HiPIMS techniques to deposit Al0.5CoCrFeNi2Ti0.5 HEA thin-film coatings. The coatings presented an FCC structure with a (111) preferred orientation, and their surfaces changed from nodular to fine microstructures. The crystallite sizes and surface roughness decreased to 13.27 and 1.33 nm, respectively, based on FWHM and AFM analyses. The lower working pressures were beneficial for obtaining coatings with good properties. Furthermore, the Al0.5CoCrFeNi2Ti0.5 HEA thin-film coatings improved the corrosion resistance of the SS 304 substrate. In summary, HiPIMS and RF magnetron sputtering processes allow for better control of the properties of Al0.5CoCrFeNi2Ti0.5 thin-film coatings, enhancing their potential use in extreme environments. | High entropy alloy (HEA) thin-film coatings have gained popularity in surface engineering applications because of their excellent physical, mechanical, and electrochemical properties. Several factors affect thin-film coating density and microstructure, but most notably, the energy of the species impacting the substrate (adatoms); therefore, the deposition process is crucial. Hardness, wear resistance, toughness, corrosion-resistant, and high/low-temperature behavior can be significantly influenced by the microstructure of thin-film coatings. In radio frequency (RF) magnetron sputtering, plasma can be maintained throughout the chamber at lower pressure, so fewer ionized gas collisions occur, and coatings are deposited more efficiently. In comparison, the high-power impulse magnetron sputtering (HIPIMS) coating process produces much denser, harder, and smoother coatings than conventional thin-film deposition techniques. This study utilized RF magnetron sputtering and HiPIMS techniques to deposit Al0.5CoCrFeNi2Ti0.5 HEA thin-film coatings. The coatings presented an FCC structure with a (111) preferred orientation, and their surfaces changed from nodular to fine microstructures. The crystallite sizes and surface roughness decreased to 13.27 and 1.33 nm, respectively, based on FWHM and AFM analyses. The lower working pressures were beneficial for obtaining coatings with good properties. Furthermore, the Al0.5CoCrFeNi2Ti0.5 HEA thin-film coatings improved the corrosion resistance of the SS 304 substrate. In summary, HiPIMS and RF magnetron sputtering processes allow for better control of the properties of Al0.5CoCrFeNi2Ti0.5 thin-film coatings, enhancing their potential use in extreme environments. | Corrosion tests of SS 304 substrate and the high entropy alloy thin-film coatings in a 3.5 wt% NaCl solution. | /home/shared/llm-extraction-pipeline/articles_all/10.1016.j.surfcoat.2022.128988/tables/Table 3.csv |  | [ { "original": "SS 304", "standardized": "SS 304", "confidence": "high" } ]
./10.1016.j.surfcoat.2022.128988 | RF-200/5 ¦ RF-200/15 ¦ RF-200/10 ¦ HI-200/5 ¦ RF-400/10 ¦ RF-300/10 | HiPIMS and RF magnetron sputtered Al0.5CoCrFeNi2Ti0.5 HEA thin-film coatings: Synthesis and characterization | Impurities and contamination on substrate surfaces were removed by pre-sputtering the substrates for 10 min. The working pressure was then adjusted until the glow discharge was stable and the thin-film coatings were deposited. RF generator was then used to apply an RF working power in the range of 200 to 400 W, and a pressure control system was used to control the deposition pressure in the range between 5 and 15 mTorr. HEA thin-film coatings were allowed to cool naturally under a high vacuum for at least 2 h after deposition to minimize post-deposition oxidation. The HEA films are categorized into RF-200/5, RF-200/10, RF-200/15, RF-300/10, RF-400/10, and HI-200/5, as shown in Table 1 , based on different sputtering parameters vital in various surface modification applications. | High entropy alloy (HEA) thin-film coatings have gained popularity in surface engineering applications because of their excellent physical, mechanical, and electrochemical properties. Several factors affect thin-film coating density and microstructure, but most notably, the energy of the species impacting the substrate (adatoms); therefore, the deposition process is crucial. Hardness, wear resistance, toughness, corrosion-resistant, and high/low-temperature behavior can be significantly influenced by the microstructure of thin-film coatings. In radio frequency (RF) magnetron sputtering, plasma can be maintained throughout the chamber at lower pressure, so fewer ionized gas collisions occur, and coatings are deposited more efficiently. In comparison, the high-power impulse magnetron sputtering (HIPIMS) coating process produces much denser, harder, and smoother coatings than conventional thin-film deposition techniques. This study utilized RF magnetron sputtering and HiPIMS techniques to deposit Al0.5CoCrFeNi2Ti0.5 HEA thin-film coatings. The coatings presented an FCC structure with a (111) preferred orientation, and their surfaces changed from nodular to fine microstructures. The crystallite sizes and surface roughness decreased to 13.27 and 1.33 nm, respectively, based on FWHM and AFM analyses. The lower working pressures were beneficial for obtaining coatings with good properties. Furthermore, the Al0.5CoCrFeNi2Ti0.5 HEA thin-film coatings improved the corrosion resistance of the SS 304 substrate. In summary, HiPIMS and RF magnetron sputtering processes allow for better control of the properties of Al0.5CoCrFeNi2Ti0.5 thin-film coatings, enhancing their potential use in extreme environments. | Corrosion tests of SS 304 substrate and the high entropy alloy thin-film coatings in a 3.5 wt% NaCl solution. | /home/shared/llm-extraction-pipeline/articles_all/10.1016.j.surfcoat.2022.128988/tables/Table 3.csv |  | [ { "original": "RF-200/5", "standardized": "Al0.5CoCrFeNi2Ti0.5", "confidence": "high" }, { "original": "RF-200/15", "standardized": "Al0.5CoCrFeNi2Ti0.5", "confidence": "high" }, { "original": "RF-200/10", "standardized": "Al0.5CoCrFeNi2Ti0.5", "confidence": "high" }, { "original": "HI-200/5", "standardized": "Al0.5CoCrFeNi2Ti0.5", "confidence": "high" }, { "original": "RF-400/10", "standardized": "Al0.5CoCrFeNi2Ti0.5", "confidence": "high" }, { "original": "RF-300/10", "standardized": "Al0.5CoCrFeNi2Ti0.5", "confidence": "high" } ]
./10.1016.j.surfcoat.2022.128989 | 42CrMo | Effect of B-Si ratio and laser remelting on the microstructure and properties of Fe10Co10Ni10Cr4Mo6B x Si10-x coating by laser cladding | The composition and mechanical properties of the substrate (42CrMo steel, 150 mm × 50 mm × 15 mm) were listed in Table 1 and Table 2 . Before cladding, the substrate surface performed the surface pretreatments such as grinding and derusting with sandpaper. The matrix was then sonicated in ethanol for 30 min to remove impurities. | High-entropy alloy coating has huge potential application values in improving the service life of the friction parts. The effects of the B-Si ratio and laser remelting on the microstructure, phases, mechanical and wear properties of the laser cladding Fe10Co10Ni10Cr4Mo6B x Si10-x coatings were investigated. When x equals 10, the coating crystalizes in a FCC structure together with lots of M x B phases. Si element adding promotes the formation of BCC phase of Fe10Co10Ni10Cr4Mo6B x Si10-x coatings with the appearance of new M x Si and M x BSi y phases, but prevents the formation of M x B and M x BSi y with the decrease of B-Si ratio. When x drops to zero, the microstructure of the coating transforms into a BCC with tiny amounts of FCC and M x Si phase. With the increase of Si element content, M x (B, Si) standing for any combination of M x B, M x Si and M x BSi y phases decrease. The lowest friction coefficient (0.3786) and wear volume loss (2.46 × 106 μm3) show that Fe10Co10Ni10Cr4Mo6B5Si5 coating has the best wear resistance because of a higher toughness and values of H/E and H3/E2. Laser remelting once reduces the component segregation of the coating, and promotes the formation of BCC and M x (B, Si) phases. The wear resistance of the coating increases with the improvement of its wear characteristics (H/E, H3/E2 and η). However, when the coating is remelted twice, the wear resistance decreases due to the drop of the hardness and wear characteristics attributed to the dominant position of FCC structure. Fine and uniform microstructure, and proper proportion of hard phases (BCC and M x (B, Si)) and soft phase (FCC) can increase the mechanical properties and wear resistance of Fe10Co10Ni10Cr4Mo6B x Si10-x coatings. | Mechanical properties of 42CrMo substrate. | /home/shared/llm-extraction-pipeline/articles_all/10.1016.j.surfcoat.2022.128989/tables/Table 2.csv |  | [ { "original": "42CrMo", "standardized": "42CrMo", "confidence": "high" } ]
./10.1016.j.surfcoat.2022.129013 | TiC-CC ¦ NbC-CC ¦ B4C-CC | Tribology comparison of laser-cladded CrMnFeCoNi coatings reinforced by three types of ceramic (TiC/NbC/B4C) | The composite coating with B4C particle added was named B4C-CC (composite coating). TiC-CC, NbC-CC, and HEA-C (coating) also adopted the same naming rules. These coating samples ( Table 2 ) have been used in the study of this paper. | In this study, three composite coatings were prepared by laser cladding, selecting the ceramic particles (B4C, TiC, or NbC), together with the powders of high-entropy alloy (HEA), i.e. CrMnFeCoNi. The results demonstrate that the composite coatings reinforced by varied carbides exhibited special microstructures, which lead to the features of micro-cutting wear, three-body wear, and fatigue wear, respectively. Therefore, the differences between the three composite coatings were compared, and evaluated in terms of phase structure, microstructure, chemical composition, nanoindentation, and phase interface correlation. Ultimately, the wear resistance mechanisms of selected ceramic particles reinforced HEA coatings were explained, and their applicability was estimated. | The composition of the coating samples studied in this paper. | /home/shared/llm-extraction-pipeline/articles_all/10.1016.j.surfcoat.2022.129013/tables/Table 2.csv |  | [ { "original": "TiC-CC", "standardized": "TiC-CC", "confidence": "Low" }, { "original": "NbC-CC", "standardized": "NbC-CC", "confidence": "Low" }, { "original": "B4C-CC", "standardized": "B4C-CC", "confidence": "Low" } ]
./10.1016.j.surfcoat.2022.129055 | Cr-Mo ¦ Fe-Cr | Corrosion-erosion behavior and mechanism of CuMo co-doped CoCrFeNi high-entropy alloy coating prepared by directed energy deposition | Fig. 4(a) displays the theoretical and experimental XRD patterns of CoCrFeNiCu0.25Mo0.75. Particularly, the SQS simulation results are more accurate because the VCA cannot effectively describe the magnitude of atomic deviation from the lattice point, i.e., lattice distortion. It indicates that the supercell model of the HEA based on the VCA and SQS is reasonable, and the HEA coating is mainly composed of the FCC phase structure. Additionally, a few sigma phases (Fe-Cr-Mo, JCPDS 09-0050) were generated in the coating, which is related to the fast heating and cooling characteristics of DED and the mixing enthalpy between HEA elements. Fig. 4 (b-c) illustrates the 3D and 2D charge density difference maps, where red means the electron gain and blue represents the electron loss. The electron interactions between FeMo and CrMo atoms are intense, indicating that Fe, Cr, and Mo can form a stable bonding relationship. It can be inferred that the formation of the sigma phase is related to the electronic interactions between Fe-Cr-Mo atoms. | Developing cost-effective and high-performance high-entropy alloy (HEA) coatings on demand is imperative. This study designed a class of HEAs on-demand by synergistic doping of Cu and Mo elements based on the first-principles and multi-principal alloy design concept. A CoCrFeNiCu0.25Mo0.75 HEA coating with outstanding corrosion and slurry erosion wear performances was fabricated on the duplex stainless steel using the directed energy deposition technique. The corrosion mechanism of the HEA coating in 3.5 % NaCl and 0.5 M H2SO4 solutions and the slurry erosion wear mechanism under a slurry concentration of 5 wt% were analyzed in combination with the density functional theory. The results indicate that the SQS crystal model is a better predictor of phases and properties of HEA than the VCA model. The HEA coating is a cellular structure that consists mainly of a face-centered cubic phase structure and contains a small amount of homogeneous sigma nanocrystalline secondary phase precipitation. Meanwhile, the passive film of the HEA coating is mainly composed of metal oxides and hydroxides. Cu is not oxidized during the corrosion process and always exists in the metallic form, which serves as a barrier layer to prevent the transfer of point defects. Mo with a larger atomic size can induce lattice distortion, enhance the coating strength and hardness, and reduce the density of point defects. Further, the slurry erosion wear rate of the HEA coating is lower at a 30° impingement angle than 90° for brittle erosion mode. At the 30° impingement angle, micro-cutting and ploughing are the main wear mechanisms of the HEA coating, while at the 90° impingement angle, micro-indents and craters are the main wear mechanisms. In addition, the corrosion and slurry erosion wear performances of CoCrFeNiCu0.25Mo0.75 HEA coating are better than the most reported once-formed HEAs. | Binary mixing enthalpy and properties of the HEA. | /home/shared/llm-extraction-pipeline/articles_all/10.1016.j.surfcoat.2022.129055/tables/Table 1.csv |  | [ { "original": "Cr-Mo", "standardized": "Cr-Mo", "confidence": "Low" }, { "original": "Fe-Cr", "standardized": "Fe-Cr", "confidence": "Low" } ]
./10.1016.j.surfcoat.2022.129136 | FeCrNiCo-Cu | High-entropy Fe-Cr-Ni-Co-(Cu) coatings produced by vacuum electro-spark deposition for marine and coastal applications | High-entropy coatings (HECs) are of a great interest for the protection of structural steels and alloys used in the costal and offshore areas. Here, thick, dense, and uniform Fe-Cr-Ni-Co-(Cu) coatings with a crack-free surface have been successfully deposited on AISI 420S steel by vacuum electro-spark deposition using CrNiCo and CrNiCoCu electrodes. The coatings consist of columnar grains (approximately 300 nm in diameter) and subgrains (10-50 nm thick) of an fcc phase and spherical inclusions of mixed SiO2 + (Cr,Ti)2O3 oxide, 30-50 nm in size. Although Cu is an element prone to segregation, the experimental results show that Cu does not form its own phase and is in the metal solid solution. Molecular dynamics simulation shows that Cu has a slight tendency to self-clustering and form Cu-rich clusters in FeCrNiCo-Cu HECs. However, several regions enriched in Cu are observed in the FeCrNiCo-Cu samples. FeCrNiCo coatings tested in artificial seawater and the Black Sea exhibited enhanced corrosion resistance. In tribocorrosion tests, FeCrNiCo-(Cu) coatings performed better than steel substrate due to faster recovery of a passive film. The addition of Cu has a positive effect on the antibacterial activity of FeCrNiCo coatings against Gram-positive B. cereus Arc30 and B. cereus F strains. | High-entropy coatings (HECs) are of a great interest for the protection of structural steels and alloys used in the costal and offshore areas. Here, thick, dense, and uniform Fe-Cr-Ni-Co-(Cu) coatings with a crack-free surface have been successfully deposited on AISI 420S steel by vacuum electro-spark deposition using CrNiCo and CrNiCoCu electrodes. The coatings consist of columnar grains (approximately 300 nm in diameter) and subgrains (10-50 nm thick) of an fcc phase and spherical inclusions of mixed SiO2 + (Cr,Ti)2O3 oxide, 30-50 nm in size. Although Cu is an element prone to segregation, the experimental results show that Cu does not form its own phase and is in the metal solid solution. Molecular dynamics simulation shows that Cu has a slight tendency to self-clustering and form Cu-rich clusters in FeCrNiCo-Cu HECs. However, several regions enriched in Cu are observed in the FeCrNiCo-Cu samples. FeCrNiCo coatings tested in artificial seawater and the Black Sea exhibited enhanced corrosion resistance. In tribocorrosion tests, FeCrNiCo-(Cu) coatings performed better than steel substrate due to faster recovery of a passive film. The addition of Cu has a positive effect on the antibacterial activity of FeCrNiCo coatings against Gram-positive B. cereus Arc30 and B. cereus F strains. | OCP values, corrosion potentials, and corrosion current densities of coatings and steel measured during electrochemical experiments. | /home/shared/llm-extraction-pipeline/articles_all/10.1016.j.surfcoat.2022.129136/tables/Table 2.csv |  | [ { "original": "FeCrNiCo-Cu", "standardized": "FeCrNiCo-Cu", "confidence": "high" } ]
./10.1016.j.surfcoat.2022.129136 | AISI 420S | High-entropy Fe-Cr-Ni-Co-(Cu) coatings produced by vacuum electro-spark deposition for marine and coastal applications | High-entropy coatings (HECs) are of a great interest for the protection of structural steels and alloys used in the costal and offshore areas. Here, thick, dense, and uniform Fe-Cr-Ni-Co-(Cu) coatings with a crack-free surface have been successfully deposited on AISI 420S steel by vacuum electro-spark deposition using CrNiCo and CrNiCoCu electrodes. The coatings consist of columnar grains (approximately 300 nm in diameter) and subgrains (10-50 nm thick) of an fcc phase and spherical inclusions of mixed SiO2 + (Cr,Ti)2O3 oxide, 30-50 nm in size. Although Cu is an element prone to segregation, the experimental results show that Cu does not form its own phase and is in the metal solid solution. Molecular dynamics simulation shows that Cu has a slight tendency to self-clustering and form Cu-rich clusters in FeCrNiCo-Cu HECs. However, several regions enriched in Cu are observed in the FeCrNiCo-Cu samples. FeCrNiCo coatings tested in artificial seawater and the Black Sea exhibited enhanced corrosion resistance. In tribocorrosion tests, FeCrNiCo-(Cu) coatings performed better than steel substrate due to faster recovery of a passive film. The addition of Cu has a positive effect on the antibacterial activity of FeCrNiCo coatings against Gram-positive B. cereus Arc30 and B. cereus F strains. | High-entropy coatings (HECs) are of a great interest for the protection of structural steels and alloys used in the costal and offshore areas. Here, thick, dense, and uniform Fe-Cr-Ni-Co-(Cu) coatings with a crack-free surface have been successfully deposited on AISI 420S steel by vacuum electro-spark deposition using CrNiCo and CrNiCoCu electrodes. The coatings consist of columnar grains (approximately 300 nm in diameter) and subgrains (10-50 nm thick) of an fcc phase and spherical inclusions of mixed SiO2 + (Cr,Ti)2O3 oxide, 30-50 nm in size. Although Cu is an element prone to segregation, the experimental results show that Cu does not form its own phase and is in the metal solid solution. Molecular dynamics simulation shows that Cu has a slight tendency to self-clustering and form Cu-rich clusters in FeCrNiCo-Cu HECs. However, several regions enriched in Cu are observed in the FeCrNiCo-Cu samples. FeCrNiCo coatings tested in artificial seawater and the Black Sea exhibited enhanced corrosion resistance. In tribocorrosion tests, FeCrNiCo-(Cu) coatings performed better than steel substrate due to faster recovery of a passive film. The addition of Cu has a positive effect on the antibacterial activity of FeCrNiCo coatings against Gram-positive B. cereus Arc30 and B. cereus F strains. | Mechanical properties of FeCrNiCo-(Cu) coatings and steel substrate. | /home/shared/llm-extraction-pipeline/articles_all/10.1016.j.surfcoat.2022.129136/tables/Table 3.csv |  | [ { "original": "AISI 420S", "standardized": "AISI 420S", "confidence": "High" } ]
./10.1016.j.surfcoat.2022.129144 | 1 ¦ 3 | Microstructures and corrosion resistance enhancement of ultrasonic vibration-assisted medium entropy alloy base laser multi-phase coating | TC4 titanium alloy has excellent comprehensive properties, which has been a structural material with development potential and application prospect in the aerospace field[1,2]. The special attention is paid to the environment-friendly production of the light materials[3]. The medium entropy alloy (MEA) with three principal elements presents medium mixing entropy between 0.69R and 1.61R (R= 8.314 J/K·mol), which has attracted extensive attention of the scholars due to its unique synergistic deformation mechanisms[4,5]. MEA exhibits the excellent low-temperature mechanical properties with the application and development of the multi principal component alloys, the corrosion resistance is enhanced due to the existence of corrosion resistant element Cr/Ni[6,7]. A LC process with high energy density and metallurgical bond between the substrate/coating could prepare MEABC with excellent wear/corrosion/oxidation resistance directly without any post-treatment, reducing the production cost, also improving the production efficiency[8-11]. NPs were easy to form due to the characteristics of the rapid cooling combined with the difficulty of nucleation/growth of the disordered elements under the actions of the element diffusion and redistribution during the solidification process[12,13]. UV has been applied in the field of the material processing and developed into LC technology[14,15]; the flow of LIP could be accelerated under the action of UV, improving the solidification microstructure due to the mechanical, thermal, chemical and acoustic effects by UV, reducing the segregation and the temperature gradient of the liquid metal, improving the mechanical properties[16-18]. | The CoCrNi medium entropy alloy base coating (MEABC) was fabricated on the TC4 titanium alloy by the laser cladding (LC) technology, the effects of the ultrasonic vibration (UV) on the microstructures and the corrosion resistance of the coatings were studied. The MEABC was consisted primarily of BCC and (Ni,Co)Ti2, Cu could be precipitated at the grain boundary, producing the AlCu2Ti nanocrystals. The micro-forming quality of the coating was enhanced due to the UV effect. The temperature gradient/heat flux density of the UV assisted laser induced pool (LIP) were varied under an action of the high frequency vibration, refining the microstructure. The corrosion resistance and micro-hardness of the coating were enhanced due to the UV effects and the slow diffusion effect of the medium entropy alloy system, producing the multi-phase, such as the amorphous phases (APs) and the nanocrystalline phases (NPs), etc. This study provides the theoretical/experimental basis for the multi principal component coating by UV assisted LC process. | Tafel curve test results of the specimens. | /home/shared/llm-extraction-pipeline/articles_all/10.1016.j.surfcoat.2022.129144/tables/Table 2.csv |  | [ { "original": "1", "standardized": "CoCrNi", "confidence": "high" }, { "original": "3", "standardized": "3", "confidence": "low" } ]
./10.1016.j.surfcoat.2022.129144 | TC4 ¦ 2 ¦ 4 | Microstructures and corrosion resistance enhancement of ultrasonic vibration-assisted medium entropy alloy base laser multi-phase coating | The CoCrNi medium entropy alloy base coating (MEABC) was fabricated on the TC4 titanium alloy by the laser cladding (LC) technology, the effects of the ultrasonic vibration (UV) on the microstructures and the corrosion resistance of the coatings were studied. The MEABC was consisted primarily of BCC and (Ni,Co)Ti2, Cu could be precipitated at the grain boundary, producing the AlCu2Ti nanocrystals. The micro-forming quality of the coating was enhanced due to the UV effect. The temperature gradient/heat flux density of the UV assisted laser induced pool (LIP) were varied under an action of the high frequency vibration, refining the microstructure. The corrosion resistance and micro-hardness of the coating were enhanced due to the UV effects and the slow diffusion effect of the medium entropy alloy system, producing the multi-phase, such as the amorphous phases (APs) and the nanocrystalline phases (NPs), etc. This study provides the theoretical/experimental basis for the multi principal component coating by UV assisted LC process. | The CoCrNi medium entropy alloy base coating (MEABC) was fabricated on the TC4 titanium alloy by the laser cladding (LC) technology, the effects of the ultrasonic vibration (UV) on the microstructures and the corrosion resistance of the coatings were studied. The MEABC was consisted primarily of BCC and (Ni,Co)Ti2, Cu could be precipitated at the grain boundary, producing the AlCu2Ti nanocrystals. The micro-forming quality of the coating was enhanced due to the UV effect. The temperature gradient/heat flux density of the UV assisted laser induced pool (LIP) were varied under an action of the high frequency vibration, refining the microstructure. The corrosion resistance and micro-hardness of the coating were enhanced due to the UV effects and the slow diffusion effect of the medium entropy alloy system, producing the multi-phase, such as the amorphous phases (APs) and the nanocrystalline phases (NPs), etc. This study provides the theoretical/experimental basis for the multi principal component coating by UV assisted LC process. | Tafel curve test results of the specimens. | /home/shared/llm-extraction-pipeline/articles_all/10.1016.j.surfcoat.2022.129144/tables/Table 2.csv |  | [ { "original": "TC4", "standardized": "TC4", "confidence": "High" }, { "original": "2", "standardized": "2", "confidence": "High" }, { "original": "4", "standardized": "4", "confidence": "High" } ]
./10.1016.j.surfcoat.2022.129156 | FDA087035 | Evaluation of the corrosion resistance of AlCoCrFeMnNi high entropy alloy hard coating applied by electro spark deposition | Cross-sectional FE-SEM images of the coated parts are presented in Fig. 4 . After coating, two areas can be identified separately on the cross-sectional samples: the coating layer and the substrate. These two layers are shown in Fig. 4 . These images show that the obtained coating thickness is 2.89, 14.12, and 31.96 μm in the FDA055035, FDA087035, and FDA116025 samples, respectively. Regarding the presented curves in Fig. 3 -d to 3-f, and also Fig. 4 , it is clearly shown that the thickness of the layers increased by increasing the frequency, duty cycle, and current limit. On the other hand, the thickness of the layer was increased by increasing the transferred mass from the electrode. The average thickness of layers was measured by FE-SEM, and the thickness variation was shown in Fig. 3 -d to 3-f. Also, the rough and heterogeneous interface formed between the coating layer and substrate, indicates good adhesion strength. The formation of rough interfaces is typical in diffusive coatings like nitriding, but these interfaces were formed due to the high heat input in the ESD process. | Although hard coatings have good resistance to wear and scratching, their corrosion resistance has decreased, failing. Improving the corrosion resistance of the hard coating has lately become a difficult subject. This work produced a newly created AlCoCrFeNiMn alloy with a high entropy using mechanical alloying and spark plasma sintering. Aluminum was added as the sixth elemental component to the chemical composition of the CoCrFrNiMn high entropy alloy to achieve this objective. Subsequently, the AlCoCrFeNiMn layer was deposited via electro-spark deposition on a substrate (ESD). To achieve a uniform layer, parameter optimization was performed, and the effects of frequency (5, 8, and 11 kHz), duty cycle (50, 60, and 70 %), and applied current (15, 25, and 35 A) were studied. Using the Vickers technique, the acquired surface microhardness of coatings was measured. The most significant measurement of hardness was around 1426 HV0.05. Using potentiostat-polarization testing and electrochemical impedance spectroscopy at room temperature, the corrosion of the coatings was evaluated. The AlCoCrFeNiMn HEA coating considerably increased the corrosion resistance of the substrate, according to the results. Corrosion rates for uncoated and coated samples were 1.44 and 0.13, respectively. At the optimal frequency of 11 kHz, the duty cycle of 60 %, and the current of 35 A, the coating exhibited the highest corrosion resistance, which was 10 times greater than the corrosion rate of the substrate. All of the coated samples displayed a passivation behavior, ascribed to the production of chromium oxide and aluminum oxide on the surface of the HEA layers due to their lower free Gibbs energy formation values. In addition, the coating's roughness was assessed, and the correlation between surface roughness and corrosion resistance was determined. | Corrosion rate (mm/y) for HEA AlCoCrFeMnNi coatings at different conditions of ESD Process. | /home/shared/llm-extraction-pipeline/articles_all/10.1016.j.surfcoat.2022.129156/tables/Table 3.csv |  | [ { "original": "FDA087035", "standardized": "AlCoCrFeNiMn", "confidence": "medium" } ]
./10.1016.j.surfcoat.2022.129156 | FDA116035 | Evaluation of the corrosion resistance of AlCoCrFeMnNi high entropy alloy hard coating applied by electro spark deposition | The calculated corrosion parameters and corrosion rate of each sample are presented in Table 3 . The corrosion rate of the coated samples has improved compared to the substrate. The high corrosion resistance of AlCrCoFeMnNi HEA is mainly due to the presence of passive films of Cr and Al elements in the alloy and coating structure. According to the results shown in Table 3 , the maximum corrosion rate (1.44 mpy) was related to the reference sample, and the minimum corrosion rate (0.13 mpy) is the sample with the highest coating efficiency and the highest surface hardness (FDA116035). It is shown that adding the Al and Cr elements to the CoFeMnNi core HEA has a better influence on the corrosion rate than the addition of Cu and Ti, which was previously reported by Ozturk et al.[49](0.13 mpy to 0.19 mpy). | Although hard coatings have good resistance to wear and scratching, their corrosion resistance has decreased, failing. Improving the corrosion resistance of the hard coating has lately become a difficult subject. This work produced a newly created AlCoCrFeNiMn alloy with a high entropy using mechanical alloying and spark plasma sintering. Aluminum was added as the sixth elemental component to the chemical composition of the CoCrFrNiMn high entropy alloy to achieve this objective. Subsequently, the AlCoCrFeNiMn layer was deposited via electro-spark deposition on a substrate (ESD). To achieve a uniform layer, parameter optimization was performed, and the effects of frequency (5, 8, and 11 kHz), duty cycle (50, 60, and 70 %), and applied current (15, 25, and 35 A) were studied. Using the Vickers technique, the acquired surface microhardness of coatings was measured. The most significant measurement of hardness was around 1426 HV0.05. Using potentiostat-polarization testing and electrochemical impedance spectroscopy at room temperature, the corrosion of the coatings was evaluated. The AlCoCrFeNiMn HEA coating considerably increased the corrosion resistance of the substrate, according to the results. Corrosion rates for uncoated and coated samples were 1.44 and 0.13, respectively. At the optimal frequency of 11 kHz, the duty cycle of 60 %, and the current of 35 A, the coating exhibited the highest corrosion resistance, which was 10 times greater than the corrosion rate of the substrate. All of the coated samples displayed a passivation behavior, ascribed to the production of chromium oxide and aluminum oxide on the surface of the HEA layers due to their lower free Gibbs energy formation values. In addition, the coating's roughness was assessed, and the correlation between surface roughness and corrosion resistance was determined. | Corrosion rate (mm/y) for HEA AlCoCrFeMnNi coatings at different conditions of ESD Process. | /home/shared/llm-extraction-pipeline/articles_all/10.1016.j.surfcoat.2022.129156/tables/Table 3.csv |  | [ { "original": "FDA116035", "standardized": "FDA116035", "confidence": "high" } ]
./10.1016.j.surfcoat.2022.129156 | FDA056015 ¦ FDA057015 ¦ FDA115025 ¦ FDA085025 ¦ FDA085015 | Evaluation of the corrosion resistance of AlCoCrFeMnNi high entropy alloy hard coating applied by electro spark deposition | The fitted Nyquist curves are presented in Fig. 9 , and it is obvious that all samples have a semi-circle behavior due to the redox reactions[49](oxidation of the elements like chromium and aluminum to form an oxide layer), which confirms the polarization results. In Nyquist curves, the higher diameter indicates a better corrosion behavior; thus, by considering the achieved results, it is evident that by applying AlCoCrFeMnNi HEA hard coating on the steel substrate, the corrosion behavior was improved. In some samples, such as FDA057015, FDA085015, FDA085025, and FDA115025, lower corrosion resistance was observed, which can be related to the quality and soundness of the achieved coating layer. The presence of cracks and porosities decreases the corrosion resistance by providing a path to the substrate's surface and forming a galvanic couple of substrate/HEA coating at the interface, which intensively corrodes the surface. On the other hand, the higher diameter in Nyquist curves was obtained in other samples, and the maximum corrosion resistance was obtained in the FDA056015 sample, which has the maximum diameter and exhibited almost linear behavior in different frequencies as a part of the semi-circle with large diameter. Calculated values of impedance parameters of HEA alloy-coated samples obtained from the electrochemical impedance method are shown in Table 4 . | Although hard coatings have good resistance to wear and scratching, their corrosion resistance has decreased, failing. Improving the corrosion resistance of the hard coating has lately become a difficult subject. This work produced a newly created AlCoCrFeNiMn alloy with a high entropy using mechanical alloying and spark plasma sintering. Aluminum was added as the sixth elemental component to the chemical composition of the CoCrFrNiMn high entropy alloy to achieve this objective. Subsequently, the AlCoCrFeNiMn layer was deposited via electro-spark deposition on a substrate (ESD). To achieve a uniform layer, parameter optimization was performed, and the effects of frequency (5, 8, and 11 kHz), duty cycle (50, 60, and 70 %), and applied current (15, 25, and 35 A) were studied. Using the Vickers technique, the acquired surface microhardness of coatings was measured. The most significant measurement of hardness was around 1426 HV0.05. Using potentiostat-polarization testing and electrochemical impedance spectroscopy at room temperature, the corrosion of the coatings was evaluated. The AlCoCrFeNiMn HEA coating considerably increased the corrosion resistance of the substrate, according to the results. Corrosion rates for uncoated and coated samples were 1.44 and 0.13, respectively. At the optimal frequency of 11 kHz, the duty cycle of 60 %, and the current of 35 A, the coating exhibited the highest corrosion resistance, which was 10 times greater than the corrosion rate of the substrate. All of the coated samples displayed a passivation behavior, ascribed to the production of chromium oxide and aluminum oxide on the surface of the HEA layers due to their lower free Gibbs energy formation values. In addition, the coating's roughness was assessed, and the correlation between surface roughness and corrosion resistance was determined. | Corrosion rate (mm/y) for HEA AlCoCrFeMnNi coatings at different conditions of ESD Process. | /home/shared/llm-extraction-pipeline/articles_all/10.1016.j.surfcoat.2022.129156/tables/Table 3.csv |  | [ { "original": "FDA056015", "standardized": "AlCoCrFeMnNi", "confidence": "medium" }, { "original": "FDA057015", "standardized": "AlCoCrFeMnNi", "confidence": "medium" }, { "original": "FDA115025", "standardized": "AlCoCrFeMnNi", "confidence": "medium" }, { "original": "FDA085025", "standardized": "AlCoCrFeMnNi", "confidence": "medium" }, { "original": "FDA085015", "standardized": "AlCoCrFeMnNi", "confidence": "medium" } ]
./10.1016.j.surfcoat.2022.129156 | FDA057025 | Evaluation of the corrosion resistance of AlCoCrFeMnNi high entropy alloy hard coating applied by electro spark deposition | The morphology of the corroded AlCoCrFeMnNi high entropy coatings was studied using an FE-SEM ( Fig. 13 ) after the corrosion test to figure out the corrosion mechanism. The corrosion traces can be detected on the surface of the samples, and it can be concluded that the pitting and uniform corrosion mechanisms were activated in samples in different steps. General and local corrosion can be detected in samples FDA055035, FDA057025, FDA087035, and FDA115025, and corrosion products are visible. In samples FDA057035 and FDA085025, low local corrosion can be observed, but pitting corrosion was observed too, which is probably due to the porosity of the coating. However, it is lower than the previously reported pitting corrosion by Wang et al.[54]in CoCrFeMnNi. In the reference sample, more extensive local corrosion with deeper cavities can be seen. However, small amounts of shallow corrosion attacks occurred on the coating surface in samples FDA057035 and FDA085025; many cavities were seen on the surface of other specimens. | Although hard coatings have good resistance to wear and scratching, their corrosion resistance has decreased, failing. Improving the corrosion resistance of the hard coating has lately become a difficult subject. This work produced a newly created AlCoCrFeNiMn alloy with a high entropy using mechanical alloying and spark plasma sintering. Aluminum was added as the sixth elemental component to the chemical composition of the CoCrFrNiMn high entropy alloy to achieve this objective. Subsequently, the AlCoCrFeNiMn layer was deposited via electro-spark deposition on a substrate (ESD). To achieve a uniform layer, parameter optimization was performed, and the effects of frequency (5, 8, and 11 kHz), duty cycle (50, 60, and 70 %), and applied current (15, 25, and 35 A) were studied. Using the Vickers technique, the acquired surface microhardness of coatings was measured. The most significant measurement of hardness was around 1426 HV0.05. Using potentiostat-polarization testing and electrochemical impedance spectroscopy at room temperature, the corrosion of the coatings was evaluated. The AlCoCrFeNiMn HEA coating considerably increased the corrosion resistance of the substrate, according to the results. Corrosion rates for uncoated and coated samples were 1.44 and 0.13, respectively. At the optimal frequency of 11 kHz, the duty cycle of 60 %, and the current of 35 A, the coating exhibited the highest corrosion resistance, which was 10 times greater than the corrosion rate of the substrate. All of the coated samples displayed a passivation behavior, ascribed to the production of chromium oxide and aluminum oxide on the surface of the HEA layers due to their lower free Gibbs energy formation values. In addition, the coating's roughness was assessed, and the correlation between surface roughness and corrosion resistance was determined. | Corrosion rate (mm/y) for HEA AlCoCrFeMnNi coatings at different conditions of ESD Process. | /home/shared/llm-extraction-pipeline/articles_all/10.1016.j.surfcoat.2022.129156/tables/Table 3.csv |  | [ { "original": "FDA057025", "standardized": "AlCoCrFeNiMn", "confidence": "high" } ]
./10.1016.j.surfcoat.2022.129156 | FDA055035 ¦ FDA057035 ¦ FDA116025 | Evaluation of the corrosion resistance of AlCoCrFeMnNi high entropy alloy hard coating applied by electro spark deposition | The surface microhardness of the coated AlCoCrFeMnNi HEA surfaces was measured, and the surface microhardness was increased significantly by applying an AlCoCrFeMnNi HEA layer on the steel substrate. The highest microhardness values were obtained at 1426, 1283, and 1165 HV0.05for the samples FDA057035, FDA116025, and FDA055035, respectively. These values are higher than the reported values for HEAs with an almost similar composition to CoCrFrNiW (max 400 HV) reported by Wang et al.[43]. There are two critical effective factors on microhardness. The first one is the thickness of the applied coating. This factor is closely concerning the coating efficiency and spark energy. With increasing thickness, the number of complex elements deposited on the surface increases; therefore, it can be expected that the surface hardness will increase too. Therefore, the variation of the surface microhardness and thickness with the variation of the process parameters were plotted and presented in Fig. 3 . According to the presented curves in Fig. 3 , it is clear that the surface microhardness and thickness of the samples increases with increasing the parameters of frequency, and current limit. | Although hard coatings have good resistance to wear and scratching, their corrosion resistance has decreased, failing. Improving the corrosion resistance of the hard coating has lately become a difficult subject. This work produced a newly created AlCoCrFeNiMn alloy with a high entropy using mechanical alloying and spark plasma sintering. Aluminum was added as the sixth elemental component to the chemical composition of the CoCrFrNiMn high entropy alloy to achieve this objective. Subsequently, the AlCoCrFeNiMn layer was deposited via electro-spark deposition on a substrate (ESD). To achieve a uniform layer, parameter optimization was performed, and the effects of frequency (5, 8, and 11 kHz), duty cycle (50, 60, and 70 %), and applied current (15, 25, and 35 A) were studied. Using the Vickers technique, the acquired surface microhardness of coatings was measured. The most significant measurement of hardness was around 1426 HV0.05. Using potentiostat-polarization testing and electrochemical impedance spectroscopy at room temperature, the corrosion of the coatings was evaluated. The AlCoCrFeNiMn HEA coating considerably increased the corrosion resistance of the substrate, according to the results. Corrosion rates for uncoated and coated samples were 1.44 and 0.13, respectively. At the optimal frequency of 11 kHz, the duty cycle of 60 %, and the current of 35 A, the coating exhibited the highest corrosion resistance, which was 10 times greater than the corrosion rate of the substrate. All of the coated samples displayed a passivation behavior, ascribed to the production of chromium oxide and aluminum oxide on the surface of the HEA layers due to their lower free Gibbs energy formation values. In addition, the coating's roughness was assessed, and the correlation between surface roughness and corrosion resistance was determined. | Corrosion rate (mm/y) for HEA AlCoCrFeMnNi coatings at different conditions of ESD Process. | /home/shared/llm-extraction-pipeline/articles_all/10.1016.j.surfcoat.2022.129156/tables/Table 3.csv |  | [ { "original": "FDA055035", "standardized": "AlCoCrFeMnNi", "confidence": "high" }, { "original": "FDA057035", "standardized": "AlCoCrFeMnNi", "confidence": "high" }, { "original": "FDA116025", "standardized": "AlCoCrFeMnNi", "confidence": "high" } ]
./10.1016.j.surfcoat.2022.129221 | HEA-Ti23 ¦ HEA-Ti28 | Optimizing mechanical properties and Ag ion release rate of silver coatings deposited on Ti-based high entropy alloys | The current work aims at applying Ag coatings on two novel biomedical HEAs, recently designed by the authors implementing machine learning techniques, to be utilized in orthopedic implants[41], namely the HEA-Ti23 and HEA-Ti28 alloys, in order to increase their antibacterial properties by tuning the amount of ion release from the Ag films sputtered on them. The focus was placed on the evolution of microstructure, texture, mechanical properties, and ion release behavior of Ag thin films sputtered under different conditions. As a result, both deposition time and Ar flow rate were demonstrated to significantly affect the texture evolution, mechanical properties, and ion release behavior of the thin Ag films coated on Ti-based novel HEAs. For instance, a decrease in Ar flow rate resulted in the evolution of small silver NPs, leading to a severe increase in ion release, suggesting that ion release can be altered by controlling texture and NP size together via deposition time and Ar flow rate. The experimental outcomes of the work presented herein demonstrate that there exists a complicated relationship between the final properties of the antibacterial Ag films and the RF magnetron sputtering process parameters, yet also indicate that the delicate balance among these parameters could also be beneficial in enhancing the biocompatibility of the Ti-based HEAs to be utilized in orthopedic implants. | This paper details the characterization of microstructure, texture, mechanical properties, and ion release behavior of antibacterial Ag thin films sputtered on two novel biomedical high entropy alloys (HEAs), namely the Ti23Ta10Hf27Nb12Zr28 (HEATi23) and Ti28Ta10Hf30Nb14Zr18 (HEATi28) alloys. Specifically, the influences of varying deposition time and Ar flow rate were investigated to reveal the mechanisms dictating the microstructure, texture, and mechanical properties of the coatings. In addition, static immersion experiments were carried out in simulated body fluid (SBF) for 28 days to establish the relationship between ion release from the coatings and the deposition parameters, microstructure, and surface texture. It was shown that texture evolution in Ag thin films depends on both film thickness and Ar flow rate, such that there exists a critical thickness at which the energy minimization mechanism is altered. A very good correlation was also observed between an increase in (111) peak intensity and a decrease in released Ag ion fraction. Overall, the findings of the work presented herein suggest that the alterations in Ag deposition parameters could be optimized to obtain the desired mechanical properties while enhancing the biocompatibility of the HEA substrates by coating them with antibacterial Ag films. | Sample names, varied deposition parameters, and thickness measurements based on a cross-sectional analysis of the films deposited on silicon wafers. The SEM images of the cross-sections are also provided. | /home/shared/llm-extraction-pipeline/articles_all/10.1016.j.surfcoat.2022.129221/tables/Table 1.csv |  | [ { "original": "HEA-Ti23", "standardized": "Ti23Ta10Hf27Nb12Zr28", "confidence": "high" }, { "original": "HEA-Ti28", "standardized": "Ti28Ta10Hf30Nb14Zr18", "confidence": "high" } ]
./10.1016.j.surfcoat.2022.129221 | H23-60 min ¦ H23-20 min ¦ H28-20 min ¦ H23-40 min ¦ H28-40 min ¦ H28-60 min ¦ H23-5sccm ¦ H28-5sccm | Optimizing mechanical properties and Ag ion release rate of silver coatings deposited on Ti-based high entropy alloys | Ag coatings with thicknesses ranging from 300 to 1025 nm were deposited on HEATi23, HEATi28, and silicon wafers by radio frequency (RF) magnetron sputtering (Nanovak NVTS-400) operating in Ar atmosphere without substrate bias. The silicon wafer was chosen for cross-sectional investigations because of its convenient preparation procedure. The system was maintained at a base pressure of 1 × 10-7Torr by a turbo pump backed by a mechanical pump, and the power was set to 100 W for all experiments. Five different sets of coating samples deposited on HEA-Ti23 and HEA-Ti28 were produced by varying deposition time and Ar flow rate. To eliminate any impurities residing on the Ag target (99.9 % purity) surface, the target was pre-sputtered for 15 min, where the substrates were isolated from plasma by a movable shutter. The experimental details related to varied sputtering parameters (Ar flow rate and deposition time) and measured thickness values from the cross-sectional analysis are summarized in Table 1 . For H23-20 min, H23-40 min, H23-60 min, H28-20 min, H28-40 min, and H28-60 min samples, the Ar flow rate was kept constant, and the deposition time was varied. On the other hand, the deposition time was maintained, and the Ar flow rate was altered for H23-5sccm, H23-20sccm, H28-5sccm, and H28-20sccm samples. | This paper details the characterization of microstructure, texture, mechanical properties, and ion release behavior of antibacterial Ag thin films sputtered on two novel biomedical high entropy alloys (HEAs), namely the Ti23Ta10Hf27Nb12Zr28 (HEATi23) and Ti28Ta10Hf30Nb14Zr18 (HEATi28) alloys. Specifically, the influences of varying deposition time and Ar flow rate were investigated to reveal the mechanisms dictating the microstructure, texture, and mechanical properties of the coatings. In addition, static immersion experiments were carried out in simulated body fluid (SBF) for 28 days to establish the relationship between ion release from the coatings and the deposition parameters, microstructure, and surface texture. It was shown that texture evolution in Ag thin films depends on both film thickness and Ar flow rate, such that there exists a critical thickness at which the energy minimization mechanism is altered. A very good correlation was also observed between an increase in (111) peak intensity and a decrease in released Ag ion fraction. Overall, the findings of the work presented herein suggest that the alterations in Ag deposition parameters could be optimized to obtain the desired mechanical properties while enhancing the biocompatibility of the HEA substrates by coating them with antibacterial Ag films. | The (111) peak positions and the ratio of (220) orientation intensity to that of the (111) orientation calculated from GIXRD data (* indicates that no (220) peaks were observed). | /home/shared/llm-extraction-pipeline/articles_all/10.1016.j.surfcoat.2022.129221/tables/Table 3.csv |  | [ { "original": "H23-20 min", "standardized": "Ag/Ti23Ta10Hf27Nb12Zr28-20 min", "confidence": "high" }, { "original": "H23-40 min", "standardized": "Ag/Ti23Ta10Hf27Nb12Zr28-40 min", "confidence": "high" }, { "original": "H23-60 min", "standardized": "Ag/Ti23Ta10Hf27Nb12Zr28-60 min", "confidence": "high" }, { "original": "H28-20 min", "standardized": "Ag/Ti28Ta10Hf30Nb14Zr18-20 min", "confidence": "high" }, { "original": "H28-40 min", "standardized": "Ag/Ti28Ta10Hf30Nb14Zr18-40 min", "confidence": "high" }, { "original": "H28-60 min", "standardized": "Ag/Ti28Ta10Hf30Nb14Zr18-60 min", "confidence": "high" }, { "original": "H23-5sccm", "standardized": "H23-5sccm", "confidence": "medium" }, { "original": "H28-5sccm", "standardized": "H28-5sccm", "confidence": "medium" } ]
./10.1016.j.surfcoat.2022.129221 | H23 ¦ H28 | Optimizing mechanical properties and Ag ion release rate of silver coatings deposited on Ti-based high entropy alloys | Ag coatings with thicknesses ranging from 300 to 1025 nm were deposited on HEATi23, HEATi28, and silicon wafers by radio frequency (RF) magnetron sputtering (Nanovak NVTS-400) operating in Ar atmosphere without substrate bias. The silicon wafer was chosen for cross-sectional investigations because of its convenient preparation procedure. The system was maintained at a base pressure of 1 × 10-7Torr by a turbo pump backed by a mechanical pump, and the power was set to 100 W for all experiments. Five different sets of coating samples deposited on HEA-Ti23 and HEA-Ti28 were produced by varying deposition time and Ar flow rate. To eliminate any impurities residing on the Ag target (99.9 % purity) surface, the target was pre-sputtered for 15 min, where the substrates were isolated from plasma by a movable shutter. The experimental details related to varied sputtering parameters (Ar flow rate and deposition time) and measured thickness values from the cross-sectional analysis are summarized in Table 1 . For H23-20 min, H23-40 min, H23-60 min, H28-20 min, H28-40 min, and H28-60 min samples, the Ar flow rate was kept constant, and the deposition time was varied. On the other hand, the deposition time was maintained, and the Ar flow rate was altered for H23-5sccm, H23-20sccm, H28-5sccm, and H28-20sccm samples. | This paper details the characterization of microstructure, texture, mechanical properties, and ion release behavior of antibacterial Ag thin films sputtered on two novel biomedical high entropy alloys (HEAs), namely the Ti23Ta10Hf27Nb12Zr28 (HEATi23) and Ti28Ta10Hf30Nb14Zr18 (HEATi28) alloys. Specifically, the influences of varying deposition time and Ar flow rate were investigated to reveal the mechanisms dictating the microstructure, texture, and mechanical properties of the coatings. In addition, static immersion experiments were carried out in simulated body fluid (SBF) for 28 days to establish the relationship between ion release from the coatings and the deposition parameters, microstructure, and surface texture. It was shown that texture evolution in Ag thin films depends on both film thickness and Ar flow rate, such that there exists a critical thickness at which the energy minimization mechanism is altered. A very good correlation was also observed between an increase in (111) peak intensity and a decrease in released Ag ion fraction. Overall, the findings of the work presented herein suggest that the alterations in Ag deposition parameters could be optimized to obtain the desired mechanical properties while enhancing the biocompatibility of the HEA substrates by coating them with antibacterial Ag films. | Experimentally measured elastic modulus and hardness values of the coatings. | /home/shared/llm-extraction-pipeline/articles_all/10.1016.j.surfcoat.2022.129221/tables/Table 4.csv |  | [ { "original": "H23", "standardized": "Ti23Ta10Hf27Nb12Zr28", "confidence": "High" }, { "original": "H28", "standardized": "Ti28Ta10Hf30Nb14Zr18", "confidence": "High" } ]
./10.1016.j.surfcoat.2023.129254 | PEO-150 V ¦ PEO-free ¦ PEO-250 V ¦ PEO-200 V | Dual-structured oxide coatings with enhanced wear and corrosion resistance prepared by plasma electrolytic oxidation on Ti-Nb-Ta-Zr-Hf high-entropy alloy | The electrochemical oxidation behavior of high-entropy alloys (HEAs) is supposed to be different from that of traditional Ti-based alloys due to the presence of multi-principal elements. In this work, equi-atomic Ti-Nb-Ta-Zr-Hf bio-HEA (PEO-free) was subjected to plasma electrolytic oxidation (PEO) at 150 (PEO-150 V), 200 (PEO-200 V) or 250 V (PEO-250 V). Due to substrate oxidation, the PEO-formed coatings were composed of multiple metallic oxides in their complete oxidation states. Moreover, elements such as Ca, Si, Na and O from the electrolyte were also introduced into the coatings. Different from the amorphous nature PEO-150 V coating, the microstructures of PEO-200 V and PEO-250 V coating were characterized by Hf0.5Zr0.5O2 nano-crystals homogeneously dispersed in amorphous coating matrices, with PEO-250 V group (∼20 μm in diameter) possessing larger nano-crystals than PEO-200 V group (∼6 μm in diameter). The dry-sliding test identified an order of PEO-200 V > PEO-250 V > PEO-150 V > PEO-free group for the wear resistance. The corrosion resistance evaluated by electrochemical impedance spectroscopy followed the trend of PEO-150 V > PEO-200 V > PEO-250 V > PEO-free group. The in vitro experiments confirmed the favorable cyto-compatibility of PEO-treated surfaces. Together, the results indicate that the coating with appropriate amorphous/crystalline dual-structure on Ti-Nb-Ta-Zr-Hf bio-HEA surface is promising for biomedical applications. | The electrochemical oxidation behavior of high-entropy alloys (HEAs) is supposed to be different from that of traditional Ti-based alloys due to the presence of multi-principal elements. In this work, equi-atomic Ti-Nb-Ta-Zr-Hf bio-HEA (PEO-free) was subjected to plasma electrolytic oxidation (PEO) at 150 (PEO-150 V), 200 (PEO-200 V) or 250 V (PEO-250 V). Due to substrate oxidation, the PEO-formed coatings were composed of multiple metallic oxides in their complete oxidation states. Moreover, elements such as Ca, Si, Na and O from the electrolyte were also introduced into the coatings. Different from the amorphous nature PEO-150 V coating, the microstructures of PEO-200 V and PEO-250 V coating were characterized by Hf0.5Zr0.5O2 nano-crystals homogeneously dispersed in amorphous coating matrices, with PEO-250 V group (∼20 μm in diameter) possessing larger nano-crystals than PEO-200 V group (∼6 μm in diameter). The dry-sliding test identified an order of PEO-200 V > PEO-250 V > PEO-150 V > PEO-free group for the wear resistance. The corrosion resistance evaluated by electrochemical impedance spectroscopy followed the trend of PEO-150 V > PEO-200 V > PEO-250 V > PEO-free group. The in vitro experiments confirmed the favorable cyto-compatibility of PEO-treated surfaces. Together, the results indicate that the coating with appropriate amorphous/crystalline dual-structure on Ti-Nb-Ta-Zr-Hf bio-HEA surface is promising for biomedical applications. | The quantitative wear characteristics of various specimens upon dry-sliding against Si3N4 at room temperature (n = 3). | /home/shared/llm-extraction-pipeline/articles_all/10.1016.j.surfcoat.2023.129254/tables/Table 1.csv | {'NA': 'Note: a, b and c represented p < 0.05 compared to PEO-free, PEO-150 V and PEO-200 V group, respectively.'} | [ { "original": "PEO-150 V", "standardized": "PEO-150 V", "confidence": "High" }, { "original": "PEO-free", "standardized": "PEO-free", "confidence": "High" }, { "original": "PEO-250 V", "standardized": "PEO-250 V", "confidence": "High" }, { "original": "PEO-200 V", "standardized": "PEO-200 V", "confidence": "High" } ]
./10.1016.j.surfcoat.2023.129352 | S1 ¦ S6 | Effects of pulse frequency on the microstructure and properties of AlCoCrFeNiMo(TiC) high-entropy alloy coatings prepared by laser cladding | Fig. 1 shows the macroscopic morphologies of the S1-S6 coatings. As can be observed, the coatings were well formed, with a flat surface and no cracks. The interface between the substrate and the coating was well bonded. As the pulse frequency increased, the surface flatness of the coatings decreased. | The effects of pulse frequency (0.5, 5, 50, 500, and 5000 Hz) on the microstructure and properties of AlCoCrFeNiMo(TiC) high-entropy alloy coatings were investigated. The microstructure of the coatings was analysed by performing X-ray diffraction, backscattered electron image, electron backscattered diffraction, and energy dispersive spectroscopy. The wear resistance, corrosion resistance, and high-temperature oxidation resistance of the coatings were also tested by carrying out wear, electrochemical, and high-temperature oxidation tests. Both the BCC phases and TiC particles were present in all coatings. In addition, the Mo-rich phases, which were FCC (NiCrCoMo) and σ phases, appeared within the pulsed wave coatings. The average TiC particle size and the percentage of the Mo-rich phase increased by increasing the applied pulse frequency. The effect of frequency on wear resistance, corrosion resistance, and high-temperature oxidation resistance was reflected by performing fitting using mathematical equations. As the pulse frequency decreased, the microhardness, wear resistance, corrosion resistance, and high-temperature oxidation resistance of the coatings gradually increased, while the best performance was achieved when the pulse frequency was 0.5 Hz. The main reason for this effect is that as the pulse frequency decreased, the mechanical properties of the coatings improved mainly because the TiC particle refinement enhanced the dispersion strengthening. Moreover, the corrosion resistance and high-temperature oxidation resistance were improved because the TiC particle refinement and the reduced Mo-rich phase content synergistically reduced the electrocoupling corrosion of the alloying elements during corrosion and the alloy diffusion rate during oxidation. | Fitting results of potentiodynamic polarization curves of the AlCoCrFeNiMo(TiC) HEA coatings and Q235 steel in 3.5 wt% NaCl solution. | /home/shared/llm-extraction-pipeline/articles_all/10.1016.j.surfcoat.2023.129352/tables/Table 5.csv |  | [ { "original": "S1", "standardized": "AlCoCrFeNiMo(TiC)", "confidence": "high" }, { "original": "S6", "standardized": "AlCoCrFeNiMo(TiC)", "confidence": "high" } ]
./10.1016.j.surfcoat.2023.129352 | S5 | Effects of pulse frequency on the microstructure and properties of AlCoCrFeNiMo(TiC) high-entropy alloy coatings prepared by laser cladding | Fig. 5 shows the band contrast map, inverse pole figure and phase map for S5 coating. As can be seen from Fig. 5(a) , The average grain sizes of the S5 coatings was 0.8 μm. The grains of the coating grown in the 〈001〉, 〈101〉 and 〈111〉 directions, which was shown in Fig. 5(b) . In addition, as can be seen from Fig. 5(c) , the BCC, TiC and FCC phases were present in the S5 coating. The reason for not detecting the σ phase and MoC was low content. | The effects of pulse frequency (0.5, 5, 50, 500, and 5000 Hz) on the microstructure and properties of AlCoCrFeNiMo(TiC) high-entropy alloy coatings were investigated. The microstructure of the coatings was analysed by performing X-ray diffraction, backscattered electron image, electron backscattered diffraction, and energy dispersive spectroscopy. The wear resistance, corrosion resistance, and high-temperature oxidation resistance of the coatings were also tested by carrying out wear, electrochemical, and high-temperature oxidation tests. Both the BCC phases and TiC particles were present in all coatings. In addition, the Mo-rich phases, which were FCC (NiCrCoMo) and σ phases, appeared within the pulsed wave coatings. The average TiC particle size and the percentage of the Mo-rich phase increased by increasing the applied pulse frequency. The effect of frequency on wear resistance, corrosion resistance, and high-temperature oxidation resistance was reflected by performing fitting using mathematical equations. As the pulse frequency decreased, the microhardness, wear resistance, corrosion resistance, and high-temperature oxidation resistance of the coatings gradually increased, while the best performance was achieved when the pulse frequency was 0.5 Hz. The main reason for this effect is that as the pulse frequency decreased, the mechanical properties of the coatings improved mainly because the TiC particle refinement enhanced the dispersion strengthening. Moreover, the corrosion resistance and high-temperature oxidation resistance were improved because the TiC particle refinement and the reduced Mo-rich phase content synergistically reduced the electrocoupling corrosion of the alloying elements during corrosion and the alloy diffusion rate during oxidation. | Fitting results of potentiodynamic polarization curves of the AlCoCrFeNiMo(TiC) HEA coatings and Q235 steel in 3.5 wt% NaCl solution. | /home/shared/llm-extraction-pipeline/articles_all/10.1016.j.surfcoat.2023.129352/tables/Table 5.csv |  | [ { "original": "S5", "standardized": "AlCoCrFeNiMo(TiC)", "confidence": "high" } ]
./10.1016.j.surfcoat.2023.129352 | Q235 | Effects of pulse frequency on the microstructure and properties of AlCoCrFeNiMo(TiC) high-entropy alloy coatings prepared by laser cladding | The raw material used for the powder comprised equal molar proportions of Al, Co, Cr, Ni, Mo, Ti, and graphite (99.5 % purity; 75-150 μm). The Fe was provided in the Q235 steel. The chemical composition of Q235 steel was C ≤ 0.17 %, Mn ≤ 1.4 %, Si ≤ 0.35 %, S ≤ 0.040 %,P≤ 0.040 %, Fe ≥ 98 %.The powder was mechanically mixed by using a V-mixer. Then, a 1 mm powder thickness was applied to the Q235 steel using water glass. Laser cladding was also performed by utilizing a high-power fibre laser device (YLS-10 kW, USA) at a spot diameter of 0.2 mm and a wavelength of 1070 nm. The laser cladding process parameters are listed inTables 1 and 2. | The effects of pulse frequency (0.5, 5, 50, 500, and 5000 Hz) on the microstructure and properties of AlCoCrFeNiMo(TiC) high-entropy alloy coatings were investigated. The microstructure of the coatings was analysed by performing X-ray diffraction, backscattered electron image, electron backscattered diffraction, and energy dispersive spectroscopy. The wear resistance, corrosion resistance, and high-temperature oxidation resistance of the coatings were also tested by carrying out wear, electrochemical, and high-temperature oxidation tests. Both the BCC phases and TiC particles were present in all coatings. In addition, the Mo-rich phases, which were FCC (NiCrCoMo) and σ phases, appeared within the pulsed wave coatings. The average TiC particle size and the percentage of the Mo-rich phase increased by increasing the applied pulse frequency. The effect of frequency on wear resistance, corrosion resistance, and high-temperature oxidation resistance was reflected by performing fitting using mathematical equations. As the pulse frequency decreased, the microhardness, wear resistance, corrosion resistance, and high-temperature oxidation resistance of the coatings gradually increased, while the best performance was achieved when the pulse frequency was 0.5 Hz. The main reason for this effect is that as the pulse frequency decreased, the mechanical properties of the coatings improved mainly because the TiC particle refinement enhanced the dispersion strengthening. Moreover, the corrosion resistance and high-temperature oxidation resistance were improved because the TiC particle refinement and the reduced Mo-rich phase content synergistically reduced the electrocoupling corrosion of the alloying elements during corrosion and the alloy diffusion rate during oxidation. | Fitting results of potentiodynamic polarization curves of the AlCoCrFeNiMo(TiC) HEA coatings and Q235 steel in 3.5 wt% NaCl solution. | /home/shared/llm-extraction-pipeline/articles_all/10.1016.j.surfcoat.2023.129352/tables/Table 5.csv |  | [ { "original": "Q235", "standardized": "Fe≥98%, C≤0.17%, Mn≤1.4%, Si≤0.35%, S≤0.04%, P≤0.04%", "confidence": "high" } ]
./10.1016.j.surfcoat.2023.129366 | (AlCrMoTiV)Nx | Influence of N concentration on structure and properties of (AlCrMoTiV)Nx films by co-filter cathodic vacuum arc deposition | A novel four-arc co-filter cathodic vacuum arc deposition technique which was optimized was introduced to deposit (AlCrMoTiV)Nx high-entropy alloy nitride films that were corrosion-resistant, high hardness and adhesion. The effect of nitrogen on the microstructure, corrosion resistance and mechanical properties of films was systematically investigated. As the N2 gas flow rate continues to increase, the phase structure of the (AlCrMoTiV)Nx films transforms from a body-centred cubic structure to an amorphous structure, and then to a nanocomposite structure with nano- crystallites embedded in the amorphous matrix. The hardness of the films is proportional to the ratio of N2:Ar and reaches maximum (34.08 GPa) at a ratio of 7:4. The adhesion of deposited films was higher than 20 N owing to the bombardment of the substrate by energetic ion beams during the deposition of coatings. The enhanced hardness at higher N contents is mainly gives rise to the combined effect of formation of strong metal-nitrogen bonding, solid solution strengthening, the formation of the nanocomposite structure and ion beam assisted bombardment strengthening. Furthermore, the excellent corrosion resistance can be obtained by the (AlCrMoTiV)Nx films. | A novel four-arc co-filter cathodic vacuum arc deposition technique which was optimized was introduced to deposit (AlCrMoTiV)Nx high-entropy alloy nitride films that were corrosion-resistant, high hardness and adhesion. The effect of nitrogen on the microstructure, corrosion resistance and mechanical properties of films was systematically investigated. As the N2 gas flow rate continues to increase, the phase structure of the (AlCrMoTiV)Nx films transforms from a body-centred cubic structure to an amorphous structure, and then to a nanocomposite structure with nano- crystallites embedded in the amorphous matrix. The hardness of the films is proportional to the ratio of N2:Ar and reaches maximum (34.08 GPa) at a ratio of 7:4. The adhesion of deposited films was higher than 20 N owing to the bombardment of the substrate by energetic ion beams during the deposition of coatings. The enhanced hardness at higher N contents is mainly gives rise to the combined effect of formation of strong metal-nitrogen bonding, solid solution strengthening, the formation of the nanocomposite structure and ion beam assisted bombardment strengthening. Furthermore, the excellent corrosion resistance can be obtained by the (AlCrMoTiV)Nx films. | Mechanical properties of (AlCrMoTiV)Nx HEA nitride films prepared under various gas flow ratios of N2:Ar. | /home/shared/llm-extraction-pipeline/articles_all/10.1016.j.surfcoat.2023.129366/tables/Table 4.csv |  | [ { "original": "(AlCrMoTiV)Nx", "standardized": "(AlCrMoTiV)Nx", "confidence": "High" } ]
./10.1016.j.surfcoat.2023.129366 | 304 SS | Influence of N concentration on structure and properties of (AlCrMoTiV)Nx films by co-filter cathodic vacuum arc deposition | The potentiodynamic polarization of the films and 304 L stainless steel substrates were measured by using an electrochemical workstation (PARSTAT Model 2273) under room temperature (RT) conditions. The films, saturated calomel electrode (SCE) and platinum served as the working, reference and auxiliary electrodes, respectively. Teflon holder with a 0.5 cm2surface exposed to 5 wt% H2SO4solution and the scan rate was 1.0 mV/s. In addition, the Tafel extrapolation was employed to acquire the anodic and cathodic Tafel slopes (BaandBc), corrosion potential (Ecorr) and corrosion current density (Icorr) of the 304 SS and films. The polarization resistance (Rp) of the films were calculated by the Stern-Geary equation[39]:Rp=Ba×Bc2.303Bc-Ba×Icorr | A novel four-arc co-filter cathodic vacuum arc deposition technique which was optimized was introduced to deposit (AlCrMoTiV)Nx high-entropy alloy nitride films that were corrosion-resistant, high hardness and adhesion. The effect of nitrogen on the microstructure, corrosion resistance and mechanical properties of films was systematically investigated. As the N2 gas flow rate continues to increase, the phase structure of the (AlCrMoTiV)Nx films transforms from a body-centred cubic structure to an amorphous structure, and then to a nanocomposite structure with nano- crystallites embedded in the amorphous matrix. The hardness of the films is proportional to the ratio of N2:Ar and reaches maximum (34.08 GPa) at a ratio of 7:4. The adhesion of deposited films was higher than 20 N owing to the bombardment of the substrate by energetic ion beams during the deposition of coatings. The enhanced hardness at higher N contents is mainly gives rise to the combined effect of formation of strong metal-nitrogen bonding, solid solution strengthening, the formation of the nanocomposite structure and ion beam assisted bombardment strengthening. Furthermore, the excellent corrosion resistance can be obtained by the (AlCrMoTiV)Nx films. | Electrochemical corrosion properties of (AlCrMoTiV)Nx HEA nitride films and 304 SS in 5 wt% H2SO4 solution. | /home/shared/llm-extraction-pipeline/articles_all/10.1016.j.surfcoat.2023.129366/tables/Table 5.csv |  | [ { "original": "304 SS", "standardized": "304 SS", "confidence": "high" } ]
./10.1016.j.surfcoat.2023.129390 | HEAc | Effect of ultrasonic impact treatment on the properties of CoCrFeNiCu high-entropy alloy coatings on steel by induction cladding | The aim of this study is to improve the comprehensive properties of CoCrFeNiCu high entropy alloy coating (HEAc) prepared by induction cladding by means of ultrasonic impact treatment (UIT). After UIT, the interdendritic segregation of Cu atoms on the surface of HEAc was inhibited, which made the dual-phase structure consisting of FCC1 Cu-rich phase and FCC2 Cu-depleted phase transform to a single-phase FCC. High density of the dislocation and the sub-grain boundary produced by UIT have hardened the surface of the HEAc, which strengthened microhardness, elastic modulus and wear resistance. The combination of the soft region and the hard region in the HEAc/substrate specimen with UIT made the strength increase but the elongation decrease. The inhibition effect of UIT on the Cu-rich phase alleviated the inhomogeneity of the passivation film, while the grain refinement and high-density dislocation promoted the growth of the passivation film, hindered the invasion of corrosive ions, and effectively improved the corrosion resistance of the HEAc surface. | The aim of this study is to improve the comprehensive properties of CoCrFeNiCu high entropy alloy coating (HEAc) prepared by induction cladding by means of ultrasonic impact treatment (UIT). After UIT, the interdendritic segregation of Cu atoms on the surface of HEAc was inhibited, which made the dual-phase structure consisting of FCC1 Cu-rich phase and FCC2 Cu-depleted phase transform to a single-phase FCC. High density of the dislocation and the sub-grain boundary produced by UIT have hardened the surface of the HEAc, which strengthened microhardness, elastic modulus and wear resistance. The combination of the soft region and the hard region in the HEAc/substrate specimen with UIT made the strength increase but the elongation decrease. The inhibition effect of UIT on the Cu-rich phase alleviated the inhomogeneity of the passivation film, while the grain refinement and high-density dislocation promoted the growth of the passivation film, hindered the invasion of corrosive ions, and effectively improved the corrosion resistance of the HEAc surface. | Yield strength, ultimate tensile strength, and total elongation of the HEAc before and after UIT. | /home/shared/llm-extraction-pipeline/articles_all/10.1016.j.surfcoat.2023.129390/tables/Table 4.csv |  | [ { "original": "HEAc", "standardized": "CoCrFeNiCu", "confidence": "high" } ]
./10.1016.j.surfcoat.2023.129395 | ER307 | A new approach to improve some properties of wire arc additively manufactured stainless steel components: Simultaneous homogenization and boriding | The ER307 wire is usedIn the WAAM method,a metal wire is melted continuouslywelds and can work harden rapidly under impact resistance[45]. In addition, the lower carbon content in its chemical composition minimizes deleterious carbide precipitation, providing good crack resistance and weldability between dissimilar steels. Therefore, in this study, the ER307 stainless-steel products fabricated by the WAAM method, which is becoming increasingly popular, were subjected to homogenization heat treatment and boriding process simultaneously at 1000 °C for 1 h to improve its wear resistance at room temperature and 500 °C. Furthermore, the effects of the applied heat treatment on microstructure, phase transformations, hardness and, wear behavior were investigated in detail. This study is aimed to contribute to the literature about the boriding of WAAM samples and the effect of boriding on the wear behavior at high temperatures, which is a gap in the literature. | Arc-directed energy deposition (Arc-DED), also commonly referred to as wire arc additive manufacturing (WAAM), is a cost-effective 3D metal additive manufacturing process in which large metallic parts can be produced due to high deposition rates. Stainless steels, widely used in many areas due to their excellent corrosion resistance, are one of the most produced materials by the WAAM method. However, stainless steels have low surface hardness. Moreover, the high heat input in the deposition process in WAAM sometimes causes the mechanical properties of stainless steels to be lower than casting or wrought stainless steels. These considerations limit the use of WAAM stainless steels, especially in abrasive environments. For this purpose, 307ER stainless steel produced by WAAM method was subjected to homogenization and boriding process simultaneously at 1000 °C for 1 h and the effect of applied heat treatment on microstructure, phase components, hardness and wear resistance was investigated. The results showed that with the boriding process, a 30 μm thick boride layer consisting of FeB, Fe2B, Cr5B3 and MnB phases with a hardness of 21.5 GPa and a modulus of elasticity of 310 GPa was formed in addition to the dissolution of interdendritic regions in the as-built structure and a complete homogenization of the microstructure. Furthermore, owing to the high hardness and elasticity modulus in addition to the boride layer's self-lubrication properties obtained on the WAAM samples surfaces, 31.84 times and 8.06 times increased in wear resistance at room temperature and 500 °C temperature, respectively, and a decrease in friction coefficients was obtained. Moreover, the results showed that the simultaneous homogenization and boriding processes of stainless steels produced by the WAAM method would improve their microstructure and tribological behavior. This way, these steels can be used in wider areas of application. | The certificated mechanical properties of the filler wire employed. | /home/shared/llm-extraction-pipeline/articles_all/10.1016.j.surfcoat.2023.129395/tables/Table 2.csv |  | [ { "original": "ER307", "standardized": "ER307", "confidence": "high" } ]
./10.1016.j.surfcoat.2023.129395 | As-built | A new approach to improve some properties of wire arc additively manufactured stainless steel components: Simultaneous homogenization and boriding | As-built and borided samples were cut with a precision cutting device of 15 × 15 × 5 mm3for microstructural analysis. The cross-sectional surfaces of the samples were cold mounted and then grounded with 600-2500 SiC paper and polished by 1 μm diamond solution. Finally, the prepared samples were etched using 20 mL of HNO3and 80 mL of HCl with an etching duration of 15 s for microstructural detail. Thermo Fisher Scientific Apreo S LoVac SEM apparatus was used to perform SEM and EDS microstructure analyses of the polished samples utilizing a Circular Backscatter (CBS) detector, a 20 kV acceleration voltage, and a 10 mm spot size. XRD analyses were performed by evaluating the surfaces of the 20 × 20 × 5 mm as-built and borided samples. The XRD patterns were ascertained using computer controlled Panalytical Malvern Panalytical Empyrean (Netherlands) XRD equipment. Scanning parameters used in XRD analyzes were determined as: step size 0.0525211°, scan angle 2θ angles ranging from 10 to 90°, and Cu Kα radiation (1.5418 A°). Surface roughness values were calculated in a 2D profilometer (Hommelwerke T8000 GmbH, Germany) using 0.1 mm/s speed and 4.5 mm scan length parameters. | Arc-directed energy deposition (Arc-DED), also commonly referred to as wire arc additive manufacturing (WAAM), is a cost-effective 3D metal additive manufacturing process in which large metallic parts can be produced due to high deposition rates. Stainless steels, widely used in many areas due to their excellent corrosion resistance, are one of the most produced materials by the WAAM method. However, stainless steels have low surface hardness. Moreover, the high heat input in the deposition process in WAAM sometimes causes the mechanical properties of stainless steels to be lower than casting or wrought stainless steels. These considerations limit the use of WAAM stainless steels, especially in abrasive environments. For this purpose, 307ER stainless steel produced by WAAM method was subjected to homogenization and boriding process simultaneously at 1000 °C for 1 h and the effect of applied heat treatment on microstructure, phase components, hardness and wear resistance was investigated. The results showed that with the boriding process, a 30 μm thick boride layer consisting of FeB, Fe2B, Cr5B3 and MnB phases with a hardness of 21.5 GPa and a modulus of elasticity of 310 GPa was formed in addition to the dissolution of interdendritic regions in the as-built structure and a complete homogenization of the microstructure. Furthermore, owing to the high hardness and elasticity modulus in addition to the boride layer's self-lubrication properties obtained on the WAAM samples surfaces, 31.84 times and 8.06 times increased in wear resistance at room temperature and 500 °C temperature, respectively, and a decrease in friction coefficients was obtained. Moreover, the results showed that the simultaneous homogenization and boriding processes of stainless steels produced by the WAAM method would improve their microstructure and tribological behavior. This way, these steels can be used in wider areas of application. | Data obtained as a result of the ball-on-disc wear tests. | /home/shared/llm-extraction-pipeline/articles_all/10.1016.j.surfcoat.2023.129395/tables/Table 7.csv |  | [ { "original": "As-built", "standardized": "As-built", "confidence": "high" } ]
./10.1016.j.surfcoat.2023.129425 | Nb0 ¦ Nb0.1 ¦ Nb0.3 ¦ Nb0.2 | Electrochemical corrosion behavior in sulfuric acid solution and dry sliding friction and wear properties of laser-cladded CoCrFeNiNb x high entropy alloy coatings | 316 stainless steel (SS) was coated with CoCrFeNiNbx (x: atomic ratio, x = 0, 0.1, 0.2, and 0.3) high entropy alloy coatings (HEACs) by laser cladding (LC). The impacts of Nb content on the phase composition, microstructure, microhardness, wear resistance and corrosion properties of CoCrFeNi based HEACs were examined. Different from the canonical dendritic (DR) - interdendritic (ID) microstructure presented by the other three HEACs, the ID of Nb0.3 HEACs also existed nanoscale Nb-rich Laves phase composed of NbNi and NbCo. The inclusion of Nb significantly reduced the average grain size of CoCrFeNi based HEACs from 59.43 μm to 11.38 μm. It also greatly diminished the formation of high angle grain boundaries (HAGBs), increasing the percentage of low angle grain boundaries (LAGBs) from 31 % to 61 %. The microhardness of Nb-containing HEACs was significantly promoted due to the solid solution strengthening and fine grain strengthening caused by large size Nb atoms. Affected by Laves phase with high coordination number and space filling ratio and higher proportion of LAGBs, the microhardness of Nb0.3 HEAC was even as high as 530 HV. The increase in Nb concentration also strengthened the HEACs' resistance to wear. Nb0, Nb0.1, Nb0.2, and Nb0.3 HEACs had corresponding specific wear rates of 0.36, 0.32, 0.23, and 0.20 mm3/Nm. Unlike 316 SS, Nb0 and Nb0.1 HEACs, which had both adhesive wear and abrasive wear, Nb0.2 and Nb0.3 HEACs were mainly wear by abrasive wear. The corrosion behavior of CoCrFeNiNbx HEACs in 0.5 M H2SO4 solution was similar to 316 SS, but the corrosion resistance was stronger than 316 SS. Nb0.3 HEAC with the Ecorr of -164 mV and Icorr of 6.40 × 10-7 A/cm2 showed the best acid corrosion resistance, which could be attributed to the stable and dense passivation film on its surface. Distinct from the intergranular corrosion of other coatings, the corrosion of Nb0.3 HEAC mainly occurred in DR, because the FCC phase acted as the anode site in it when FCC and Laves phase co-existed. | 316 stainless steel (SS) was coated with CoCrFeNiNbx (x: atomic ratio, x = 0, 0.1, 0.2, and 0.3) high entropy alloy coatings (HEACs) by laser cladding (LC). The impacts of Nb content on the phase composition, microstructure, microhardness, wear resistance and corrosion properties of CoCrFeNi based HEACs were examined. Different from the canonical dendritic (DR) - interdendritic (ID) microstructure presented by the other three HEACs, the ID of Nb0.3 HEACs also existed nanoscale Nb-rich Laves phase composed of NbNi and NbCo. The inclusion of Nb significantly reduced the average grain size of CoCrFeNi based HEACs from 59.43 μm to 11.38 μm. It also greatly diminished the formation of high angle grain boundaries (HAGBs), increasing the percentage of low angle grain boundaries (LAGBs) from 31 % to 61 %. The microhardness of Nb-containing HEACs was significantly promoted due to the solid solution strengthening and fine grain strengthening caused by large size Nb atoms. Affected by Laves phase with high coordination number and space filling ratio and higher proportion of LAGBs, the microhardness of Nb0.3 HEAC was even as high as 530 HV. The increase in Nb concentration also strengthened the HEACs' resistance to wear. Nb0, Nb0.1, Nb0.2, and Nb0.3 HEACs had corresponding specific wear rates of 0.36, 0.32, 0.23, and 0.20 mm3/Nm. Unlike 316 SS, Nb0 and Nb0.1 HEACs, which had both adhesive wear and abrasive wear, Nb0.2 and Nb0.3 HEACs were mainly wear by abrasive wear. The corrosion behavior of CoCrFeNiNbx HEACs in 0.5 M H2SO4 solution was similar to 316 SS, but the corrosion resistance was stronger than 316 SS. Nb0.3 HEAC with the Ecorr of -164 mV and Icorr of 6.40 × 10-7 A/cm2 showed the best acid corrosion resistance, which could be attributed to the stable and dense passivation film on its surface. Distinct from the intergranular corrosion of other coatings, the corrosion of Nb0.3 HEAC mainly occurred in DR, because the FCC phase acted as the anode site in it when FCC and Laves phase co-existed. | Thermodynamic calculation of Nb0, Nb0.1, Nb0.2, Nb0.3 HEACs. | /home/shared/llm-extraction-pipeline/articles_all/10.1016.j.surfcoat.2023.129425/tables/Table 3.csv |  | [ { "original": "Nb0", "standardized": "CoCrFeNi", "confidence": "high" }, { "original": "Nb0.1", "standardized": "CoCrFeNiNb0.1", "confidence": "high" }, { "original": "Nb0.3", "standardized": "CoCrFeNiNb0.3", "confidence": "high" }, { "original": "Nb0.2", "standardized": "CoCrFeNiNb0.2", "confidence": "high" } ]
./10.1016.j.surfcoat.2023.129425 | 316 SS | Electrochemical corrosion behavior in sulfuric acid solution and dry sliding friction and wear properties of laser-cladded CoCrFeNiNb x high entropy alloy coatings | 316 stainless steel (SS) was coated with CoCrFeNiNbx (x: atomic ratio, x = 0, 0.1, 0.2, and 0.3) high entropy alloy coatings (HEACs) by laser cladding (LC). The impacts of Nb content on the phase composition, microstructure, microhardness, wear resistance and corrosion properties of CoCrFeNi based HEACs were examined. Different from the canonical dendritic (DR) - interdendritic (ID) microstructure presented by the other three HEACs, the ID of Nb0.3 HEACs also existed nanoscale Nb-rich Laves phase composed of NbNi and NbCo. The inclusion of Nb significantly reduced the average grain size of CoCrFeNi based HEACs from 59.43 μm to 11.38 μm. It also greatly diminished the formation of high angle grain boundaries (HAGBs), increasing the percentage of low angle grain boundaries (LAGBs) from 31 % to 61 %. The microhardness of Nb-containing HEACs was significantly promoted due to the solid solution strengthening and fine grain strengthening caused by large size Nb atoms. Affected by Laves phase with high coordination number and space filling ratio and higher proportion of LAGBs, the microhardness of Nb0.3 HEAC was even as high as 530 HV. The increase in Nb concentration also strengthened the HEACs' resistance to wear. Nb0, Nb0.1, Nb0.2, and Nb0.3 HEACs had corresponding specific wear rates of 0.36, 0.32, 0.23, and 0.20 mm3/Nm. Unlike 316 SS, Nb0 and Nb0.1 HEACs, which had both adhesive wear and abrasive wear, Nb0.2 and Nb0.3 HEACs were mainly wear by abrasive wear. The corrosion behavior of CoCrFeNiNbx HEACs in 0.5 M H2SO4 solution was similar to 316 SS, but the corrosion resistance was stronger than 316 SS. Nb0.3 HEAC with the Ecorr of -164 mV and Icorr of 6.40 × 10-7 A/cm2 showed the best acid corrosion resistance, which could be attributed to the stable and dense passivation film on its surface. Distinct from the intergranular corrosion of other coatings, the corrosion of Nb0.3 HEAC mainly occurred in DR, because the FCC phase acted as the anode site in it when FCC and Laves phase co-existed. | 316 stainless steel (SS) was coated with CoCrFeNiNbx (x: atomic ratio, x = 0, 0.1, 0.2, and 0.3) high entropy alloy coatings (HEACs) by laser cladding (LC). The impacts of Nb content on the phase composition, microstructure, microhardness, wear resistance and corrosion properties of CoCrFeNi based HEACs were examined. Different from the canonical dendritic (DR) - interdendritic (ID) microstructure presented by the other three HEACs, the ID of Nb0.3 HEACs also existed nanoscale Nb-rich Laves phase composed of NbNi and NbCo. The inclusion of Nb significantly reduced the average grain size of CoCrFeNi based HEACs from 59.43 μm to 11.38 μm. It also greatly diminished the formation of high angle grain boundaries (HAGBs), increasing the percentage of low angle grain boundaries (LAGBs) from 31 % to 61 %. The microhardness of Nb-containing HEACs was significantly promoted due to the solid solution strengthening and fine grain strengthening caused by large size Nb atoms. Affected by Laves phase with high coordination number and space filling ratio and higher proportion of LAGBs, the microhardness of Nb0.3 HEAC was even as high as 530 HV. The increase in Nb concentration also strengthened the HEACs' resistance to wear. Nb0, Nb0.1, Nb0.2, and Nb0.3 HEACs had corresponding specific wear rates of 0.36, 0.32, 0.23, and 0.20 mm3/Nm. Unlike 316 SS, Nb0 and Nb0.1 HEACs, which had both adhesive wear and abrasive wear, Nb0.2 and Nb0.3 HEACs were mainly wear by abrasive wear. The corrosion behavior of CoCrFeNiNbx HEACs in 0.5 M H2SO4 solution was similar to 316 SS, but the corrosion resistance was stronger than 316 SS. Nb0.3 HEAC with the Ecorr of -164 mV and Icorr of 6.40 × 10-7 A/cm2 showed the best acid corrosion resistance, which could be attributed to the stable and dense passivation film on its surface. Distinct from the intergranular corrosion of other coatings, the corrosion of Nb0.3 HEAC mainly occurred in DR, because the FCC phase acted as the anode site in it when FCC and Laves phase co-existed. | Electrochemical parameters of 316 SS, Nb0, Nb0.1, Nb0.2, Nb0.3 HEACs in 0.5 M H2SO4 solution. | /home/shared/llm-extraction-pipeline/articles_all/10.1016.j.surfcoat.2023.129425/tables/Table 5.csv |  | [ { "original": "316 SS", "standardized": "316 SS", "confidence": "High" } ]
./10.1016.j.surfcoat.2023.129429 | W substrate | High-temperature oxidation and tribological behaviors of WTaVCr alloy coating prepared by double glow plasma surface alloying technology | In this paper, we employ the double glow plasma surface alloying technology to deposit coatings on W substrates to improve the oxidation resistance and room temperature friction and wear performance. This technology has the advantages of high deposition rate, no pollution, uniform coating, and controllable thickness, and has great prospects in various engineering applications. The “reduced activation criterion” is the design criteria for a new generation of PFM. The metals used in this article are all low activation elements and each of them is a high melting point element. The metal used for the source electrode is W, Ta, V, Cr, and the material used for the workpiece electrode is a pure tungsten matrix. A series of WTaVCr alloy coatings were fabricated by DGPSA technology, and their chemical compositions, microstructure, hardness, oxidation behaviors, and tribological behaviors were studied in detail. | Tungsten-based refractory high entropy alloys (RHEAs) are a potential candidate for plasma-facing materials (PFM) due to their excellent properties. However, the oxidation resistance of W-based RHEAs is poor. Moreover, there is still a lack of research on the evaluation of room temperature wear. In this work, several WTaVCr alloy coatings were fabricated by double glow plasma surface alloying (DGPSA) technology at different temperatures and different source ratios. The microstructure of WTaVCr coatings exhibited BCC solid solution phase. The coatings were compact and uniform. The scratch test indicates that the coating combines the substrate well. The surface hardness of the samples increases significantly after alloying, which is 5 times that of the substrate. Sliding wear tests were performed on the coating as well as the substrate. The fairly low specific wear rate of the coating (W31.7Ta13.3V42.9Cr12.2) proved its excellent wear-resisting property (The wear rate was 8 × 10-7 mm3/N∙m, which was two orders of magnitude lower than that of the substrate), and the dominant wear mechanism was abrasive wear and oxidative wear. The coating (W45Ta45.4V4.5Cr5.1) showed a favorable oxidation resistance, and a continuous Cr2O3 protective layer was formed on the surface. The oxidation resistance of the coating was approximately a quarter of the W-substrate. | The specific wear rate of coatings and W substrate. | /home/shared/llm-extraction-pipeline/articles_all/10.1016.j.surfcoat.2023.129429/tables/Table 2.csv |  | [ { "original": "W substrate", "standardized": "W", "confidence": "High" } ]
./10.1016.j.surfcoat.2023.129447 | Middle region ¦ Top region ¦ Bottom region | In-situ synthesis of a FeCoCrNiCu/FeCoCrNiAl composite high entropy alloy coating by laser cladding | Y. Chang et al. also found that when the microstructure of the alloy is composed of a solid solution, from the perspective of electronic structure, Guo et al.[29]. proposed to use the valence electron concentration (VEC) to predict phase stability by summarizing the existing data. In most high entropy alloy systems, the following rules have been proved: when VEC ≥ 8, only FCC single phase exists; When 6.87 ≤ VEC ≤ 8, it is the mixed zone of FCC and BCC; When 6.87 ≤ VEC, only the BCC phase exists. Therefore, atomic radius mismatch (δ), enthalpy of mixing (Hmix), the entropy of mixing (Smix), and valence electron concentration (VEC) were used to further verify the evolution of microstructure in each region of the coating. The Eqs.(1), (2), (3), and (4)are used to calculate the thermodynamic parameters, and the results are shown in Table 2 and Fig. 5(c) .(1)∆Smix=-R∑i=1ncilnci(2)∆Hmix=∑i=1,i≠jnΩijcici(3)δ=100∑i=1nci1-rir ̄2(4)VEC=∑i=1nciVECiwhere R is the gas constant,r ̄=∑i=1nciri, ciand riare the atomic percentages and atomic radius of the ith element respectively,Ωij=4∆mixAB,∆mixABis the mixing enthalpy of binary liquid AB alloys; and (VEC)iis the valence electron concentration of the ith element. The parameters required for the calculation are derived from Ref.[32-34]. Table 3 Theδ,∆Smix,∆Hmix, and VEC of different regions. Table 3 δ/%∆Smix(J/K·mol)∆Hmix(J/K·mol)VECTop region8.6415.84-3.496.36Middle regionOver rall7.0214.09-2.397.08C5.7413.88-2.287.17D7.4013.71-3.036.58Bottom region1.1112.550.478.44 | FeCoCrNiCu is a face-centered cubic (FCC) high entropy alloy (HEA) with good dislocation storage capacity, ductility, and toughness. FeCoCrNiAl is a body-centered cubic (BCC) HEA whose phase is hard and brittle with high strength and low toughness. In this study, a FeCoCrNiCu/FeCoCrNiAl composite HEA coating was prepared by laser cladding technology. After preparation, the microstructure and mechanical properties of the composite HEA were evaluated. A new two-phase (FCC + BCC) HEA was generated in situ between FCC and BCC HEA, achieving a good transition from hard to soft. The composite coating has the best wear resistance, the friction coefficient is about 0.3, the wear rate is 4.2 × 10-5 mm3/ N·m, and the wear mechanism is abrasive wear. While maintaining high hardness and good wear resistance, the composite coating has good compression properties. The FeCoCrNiCu cladding layer reduced the energy of the FeCoCrNiAl cladding layer by storing dislocations, which reduced its tendency to crack during compression, thus extending the service life of the coating surface. | The d, Smix, Hmix, and VEC of different regions. | /home/shared/llm-extraction-pipeline/articles_all/10.1016.j.surfcoat.2023.129447/tables/Table 3.csv |  | [ { "original": "Middle region", "standardized": "Middle region", "confidence": "high" }, { "original": "Top region", "standardized": "Top region", "confidence": "high" }, { "original": "Bottom region", "standardized": "Bottom region", "confidence": "high" } ]
./10.1016.j.surfcoat.2023.129481 | IT6 ¦ IT2 ¦ IT0 ¦ IT4 | Micro-scale tribological study of a Ni-Cr-Fe-Ti-Al-V high entropy alloy thin film by magnetron co-sputtering of Inconel-718 and Ti-6Al-4V | In this study, we fabricated high entropy alloy (HEA) thin films by RF magnetron co-sputtering of Inconel 718 and Ti-6Al-4V targets. Their coefficient of friction (CoF) and specific wear rate (K0) were investigated to evaluate their potential as a material for MEMS moving parts. By placing different number of Ti-6Al-4V pellets (samples abbreviated as IT2, IT4, IT6) on an Inconel 718 target (abbreviated as IT0), Ni-Cr-Fe-Ti-Al-V HEA thin films with configurational entropy of mixing (∆ S conf ) >1.5R were successfully deposited. Electron microscopy and diffraction confirms that IT0 possessed a mixed nanocrysalline/amorphous structure, while the Ti-added IT2, IT4 and IT6 films were amorphous. They also have a significantly reduced root-mean-square roughness. In order to evaluate their micro-scale wear behavior, various tribological studies including indentation, scratch test and scanning wear test were conducted. From IT0 to IT6, film hardness H increases while reduced modulus Er remains similar. Plastic criterion R w is also reduced, showing that the films IT2, IT4 and IT6 are more prone to elastic deformation. Scratch test also reveals that IT6 can afford the highest normal load before the transition of wear mode occurs. Lastly, a scanning wear test was conducted to evaluate the specific wear rate ( K 0 ) of each HEA film. It was found that IT6 had the lowest value of K 0 = 2.26 × 10-4 mm3 N-1 m-1, which was also a lot lower than Si-to-Si ( K 0 = 0.0183 mm3 N-1 m-1) wear in other studies. The excellence of IT6 can be attributed to the fact that alloying of Ti effectively reduced the average interatomic distance in the HEA films, resulting in a densely packed, very elastic microstructure. Therefore, IT6 is expected to have longer service life than silicon if it were made into MEMS moving parts. | In this study, we fabricated high entropy alloy (HEA) thin films by RF magnetron co-sputtering of Inconel 718 and Ti-6Al-4V targets. Their coefficient of friction (CoF) and specific wear rate (K0) were investigated to evaluate their potential as a material for MEMS moving parts. By placing different number of Ti-6Al-4V pellets (samples abbreviated as IT2, IT4, IT6) on an Inconel 718 target (abbreviated as IT0), Ni-Cr-Fe-Ti-Al-V HEA thin films with configurational entropy of mixing (∆ S conf ) >1.5R were successfully deposited. Electron microscopy and diffraction confirms that IT0 possessed a mixed nanocrysalline/amorphous structure, while the Ti-added IT2, IT4 and IT6 films were amorphous. They also have a significantly reduced root-mean-square roughness. In order to evaluate their micro-scale wear behavior, various tribological studies including indentation, scratch test and scanning wear test were conducted. From IT0 to IT6, film hardness H increases while reduced modulus Er remains similar. Plastic criterion R w is also reduced, showing that the films IT2, IT4 and IT6 are more prone to elastic deformation. Scratch test also reveals that IT6 can afford the highest normal load before the transition of wear mode occurs. Lastly, a scanning wear test was conducted to evaluate the specific wear rate ( K 0 ) of each HEA film. It was found that IT6 had the lowest value of K 0 = 2.26 × 10-4 mm3 N-1 m-1, which was also a lot lower than Si-to-Si ( K 0 = 0.0183 mm3 N-1 m-1) wear in other studies. The excellence of IT6 can be attributed to the fact that alloying of Ti effectively reduced the average interatomic distance in the HEA films, resulting in a densely packed, very elastic microstructure. Therefore, IT6 is expected to have longer service life than silicon if it were made into MEMS moving parts. | Calculated enthalpy, configurational entropy of mixing and the average interatomic distance of IT0, IT2, IT4 and IT6. | /home/shared/llm-extraction-pipeline/articles_all/10.1016.j.surfcoat.2023.129481/tables/Table 2.csv |  | [ { "original": "IT6", "standardized": "IT6", "confidence": "low" }, { "original": "IT2", "standardized": "IT2", "confidence": "low" }, { "original": "IT0", "standardized": "IT0", "confidence": "low" }, { "original": "IT4", "standardized": "IT4", "confidence": "low" } ]
./10.1016.j.surfcoat.2023.129534 | Arc melted | A comparative study on the surface degradation mechanisms of arc melted and laser remelted CoCrFeNiAl0.5Nb0.5 HEA | In this study, CoCrFeNiAl0.5Nb0.5alloy was produced by arc melting technique. Laser remelting (LR) was conducted on only one surface to modify its surface. LR has many advantages over surface modification methods, such as low operation costs, simplicity, fast implementation, and no interface problems. In this respect, it was aimed to improve the surface properties of CoCrFeNiAl0.5Nb0.5alloy by taking advantage of these benefits. In this regard, a remarkable improvement in hardness and wear resistance was determined, along with a tolerable weakening in corrosion and oxidation resistance. The results are briefly summarized below:•Arc melted, and LR alloy microstructures comprise FCC, BCC/B2, and Laves phases. The laser-remelted zone eliminated the eutectic structure and homogenized the microstructure of the applied surface.•After the laser remelting process, the hardness increased by 65 %. This situation was attributed to forming of a finer-grained structure due to rapid cooling, decreased FCC phase ratio, and distortion caused by elements such as AlNb.•After laser remelting, wear losses decreased by up to 28 %. This has been attributed to increased hardness. In addition, the coefficient of friction values was lower in laser-remelted samples. The surfaces of the laser-remelted samples were smoother on the worn surfaces formed due to the wear test.•Theicorrvalue of laser-remelted alloy was lower and formed galvanic corrosion because of the changes in the alloy's microstructure with rapid cooling in laser-remelted CoCrFeNiAl0.5Nb0.5HEA. The homogeneous structure and grain refinement due to the laser remelting process slightly improved corrosion resistance•Two different oxidation mechanism was observed. In the 4-40 h oxidation stage, the same oxidation trend was observed in both alloys. The formed oxide layer is composed of alumina and mixed oxides. LR enables an earlier alumina formation due to finer grain structure in a short oxidation period. The depletion of aluminum led to an unprotective oxide scale and more inner oxide formations in LR alloy. As a result, the highest mass gain was obtained in LR at the final oxidation stage due to the formation of embedded oxides and nitrides. | In the current study, a CoCrFeNiAl0.5Nb0.5 high entropy alloy was manufactured via arc melting and exposed to laser surface remelting. The presence of Nb and Al was limited to the formation of single simple cubic phase formations. Both alloys are composed of four phases. Laser remelting did not change current phases, but it affected the microstructure. Hardness increased from 475 HV to 785 HV thanks to the change in phase ratios and grain refinement resulting from laser remelting. Wear resistance improved due to the increase in hardness, and volume losses decreased by 28 %. In short-term high-temperature oxidation, laser remelting enabled better oxidation resistance in alloy since it provided more paths for the diffusion of aluminum, which forms an alumina oxide scale. Interestingly, such a trend was not observed in the increased oxidation period. In the final oxidation stage, the depletion of B2 phases and the formation of inner oxides significantly worsened the oxidation resistance of LR alloy. Although I corr , which expresses the corrosion resistance of the laser-melted alloy, was higher than before the laser-remelting process, the changes in the alloy's microstructure with rapid cooling caused a decrease in the passivation resistance of laser-remelted CoCrFeNiAl0.5Nb0.5 HEA. | Electrochemical parameters of the arc melted and laser remelted sample. | /home/shared/llm-extraction-pipeline/articles_all/10.1016.j.surfcoat.2023.129534/tables/Table 3.csv |  | [ { "original": "Arc melted", "standardized": "CoCrFeNiAl0.5Nb0.5", "confidence": "high" } ]
./10.1016.j.surfcoat.2023.129569 | HEA coating | Realizing high strength and toughness of gradient high-entropy alloy coating by in-situ interface reaction of FeCoCrNi/FeCoCrAl | As a major breakthrough in material theory in the past two decades, high-entropy alloys (HEAs), with their unique design concept and excellent service performance[19-24], have gradually replaced traditional one-element and two-element alloy coatings and attracted a large number of scholars since their first proposal in 2004[17,18]. Hence, the development of HEA coatings with high performance and high added value has become an important research direction in the field of surface engineering[25-27]. Nonetheless, HEAs have similar structural characteristics to traditional alloys. The HEA with a single face-centered cubic (FCC) has good plasticity and toughness but low hardness, and is not fitting to serve as a wear-resistant material[28,29]. Although HEA with body-centered cubic (BCC) has high hardness[30], it has poor plasticity and toughness, likely exhibiting brittle fracture owing to crack propagation when facing impact, so it is not intended for an impact-resistant material. Due to the contradiction between strength and plasticity, the application and development of HEAs are severely limited[31,32]. By employing element regulation[33,34], nanophase enhancement[35,36], eutectic system development[37,38], and secondary modification[39,40], researchers have achieved the matching of strength and toughness. However, as HEAs contain many elements, uniformity and controllability cannot be simply realized, causing the difficulties in their application. In recent years, researchers have prepared high-entropy alloy composite coatings by strengthening phases, thus achieving certain results[41-43]. Nonetheless, few researchers have applied the gradient structure in traditional materials to HEAs. It is believed that the design and preparation of HEA composite gradient structure is a new solution. | In the pursuit of high performance development of alloy materials, it is a long-standing problem to enhance strength and toughness simultaneously. In this study, by selecting heterogeneous high-entropy alloy (HEA) materials and conducting structural design and laser process optimization, an external-hard internal-tough HEA composite coating with an in-situ dual-phase interface layer was successfully prepared. For the microstructure, the phase structures at the top, middle, and bottom of the coating are single-phase body-centered cubic (BCC), dual-phase BCC/face-centered cubic (FCC), and single-phase FCC, respectively. Among them, the dual-phase interface layer gives priority to the FCC phase (79.4 %), supplemented by the BCC phase (16.7 %). In terms of mechanical properties, the hardness of the coating from the top to the bottom is 9.85 GPa, 5.53 GPa, and 4.86 GPa, respectively. As demonstrated by employing the three methods of K, H/E, and H3/E2, the HEA composite coating has favorable integrated characteristics of strength and toughness. Meanwhile, due to the in-situ generated dual-phase interface layer, the structural and performance differences between the high-hardness layer and the high-toughness layer are effectively alleviated, and the stress concentration is reduced, thus stabilizing the overall structure of the coating. Hence, the HEA composite coating designed and prepared in this study possesses better erosion resistance (mass erosion rate = 0.141 × 10-3 g.cm-2 s-1), tribological properties (wear rate = 0.30 × 10-6 mm3/(N · m)), and impact resistance (AKU = 103.5 ± 2.8 J). The study results can provide new methods and new theories for new HEA composite coatings with integrated strength and toughness, and can be used in guiding the development and design of similar HEA composite coating structures. | EDS results of the HEA coating (at.%) in label areas (A, B, and C in Fig. 1). | /home/shared/llm-extraction-pipeline/articles_all/10.1016.j.surfcoat.2023.129569/tables/Table 4.csv |  | [ { "original": "HEA coating", "standardized": "FeCoCrNi/FeCoCrAl", "confidence": "high" } ]
./10.1016.j.surfcoat.2023.129569 | composite coating | Realizing high strength and toughness of gradient high-entropy alloy coating by in-situ interface reaction of FeCoCrNi/FeCoCrAl | In the pursuit of high performance development of alloy materials, it is a long-standing problem to enhance strength and toughness simultaneously. In this study, by selecting heterogeneous high-entropy alloy (HEA) materials and conducting structural design and laser process optimization, an external-hard internal-tough HEA composite coating with an in-situ dual-phase interface layer was successfully prepared. For the microstructure, the phase structures at the top, middle, and bottom of the coating are single-phase body-centered cubic (BCC), dual-phase BCC/face-centered cubic (FCC), and single-phase FCC, respectively. Among them, the dual-phase interface layer gives priority to the FCC phase (79.4 %), supplemented by the BCC phase (16.7 %). In terms of mechanical properties, the hardness of the coating from the top to the bottom is 9.85 GPa, 5.53 GPa, and 4.86 GPa, respectively. As demonstrated by employing the three methods of K, H/E, and H3/E2, the HEA composite coating has favorable integrated characteristics of strength and toughness. Meanwhile, due to the in-situ generated dual-phase interface layer, the structural and performance differences between the high-hardness layer and the high-toughness layer are effectively alleviated, and the stress concentration is reduced, thus stabilizing the overall structure of the coating. Hence, the HEA composite coating designed and prepared in this study possesses better erosion resistance (mass erosion rate = 0.141 × 10-3 g.cm-2 s-1), tribological properties (wear rate = 0.30 × 10-6 mm3/(N · m)), and impact resistance (AKU = 103.5 ± 2.8 J). The study results can provide new methods and new theories for new HEA composite coatings with integrated strength and toughness, and can be used in guiding the development and design of similar HEA composite coating structures. | In the pursuit of high performance development of alloy materials, it is a long-standing problem to enhance strength and toughness simultaneously. In this study, by selecting heterogeneous high-entropy alloy (HEA) materials and conducting structural design and laser process optimization, an external-hard internal-tough HEA composite coating with an in-situ dual-phase interface layer was successfully prepared. For the microstructure, the phase structures at the top, middle, and bottom of the coating are single-phase body-centered cubic (BCC), dual-phase BCC/face-centered cubic (FCC), and single-phase FCC, respectively. Among them, the dual-phase interface layer gives priority to the FCC phase (79.4 %), supplemented by the BCC phase (16.7 %). In terms of mechanical properties, the hardness of the coating from the top to the bottom is 9.85 GPa, 5.53 GPa, and 4.86 GPa, respectively. As demonstrated by employing the three methods of K, H/E, and H3/E2, the HEA composite coating has favorable integrated characteristics of strength and toughness. Meanwhile, due to the in-situ generated dual-phase interface layer, the structural and performance differences between the high-hardness layer and the high-toughness layer are effectively alleviated, and the stress concentration is reduced, thus stabilizing the overall structure of the coating. Hence, the HEA composite coating designed and prepared in this study possesses better erosion resistance (mass erosion rate = 0.141 × 10-3 g.cm-2 s-1), tribological properties (wear rate = 0.30 × 10-6 mm3/(N · m)), and impact resistance (AKU = 103.5 ± 2.8 J). The study results can provide new methods and new theories for new HEA composite coatings with integrated strength and toughness, and can be used in guiding the development and design of similar HEA composite coating structures. | Impact energy of single coating and composite coating of HEA. | /home/shared/llm-extraction-pipeline/articles_all/10.1016.j.surfcoat.2023.129569/tables/Table 6.csv |  | [ { "original": "composite coating", "standardized": "FeCoCrNi/FeCoCrAl", "confidence": "High" } ]
./10.1016.j.surfcoat.2023.129569 | 38CrMoAl | Realizing high strength and toughness of gradient high-entropy alloy coating by in-situ interface reaction of FeCoCrNi/FeCoCrAl | The metal substrate adopted in laser cladding is a 38CrMoAl plate (100 mm * 100 mm * 10 mm). The chemical composition is presented in Table 1 . Before laser cladding, the plate was cleaned (acetone) and subjected to ultrasonic treatment (50 kHz, 5 min). | In the pursuit of high performance development of alloy materials, it is a long-standing problem to enhance strength and toughness simultaneously. In this study, by selecting heterogeneous high-entropy alloy (HEA) materials and conducting structural design and laser process optimization, an external-hard internal-tough HEA composite coating with an in-situ dual-phase interface layer was successfully prepared. For the microstructure, the phase structures at the top, middle, and bottom of the coating are single-phase body-centered cubic (BCC), dual-phase BCC/face-centered cubic (FCC), and single-phase FCC, respectively. Among them, the dual-phase interface layer gives priority to the FCC phase (79.4 %), supplemented by the BCC phase (16.7 %). In terms of mechanical properties, the hardness of the coating from the top to the bottom is 9.85 GPa, 5.53 GPa, and 4.86 GPa, respectively. As demonstrated by employing the three methods of K, H/E, and H3/E2, the HEA composite coating has favorable integrated characteristics of strength and toughness. Meanwhile, due to the in-situ generated dual-phase interface layer, the structural and performance differences between the high-hardness layer and the high-toughness layer are effectively alleviated, and the stress concentration is reduced, thus stabilizing the overall structure of the coating. Hence, the HEA composite coating designed and prepared in this study possesses better erosion resistance (mass erosion rate = 0.141 × 10-3 g.cm-2 s-1), tribological properties (wear rate = 0.30 × 10-6 mm3/(N · m)), and impact resistance (AKU = 103.5 ± 2.8 J). The study results can provide new methods and new theories for new HEA composite coatings with integrated strength and toughness, and can be used in guiding the development and design of similar HEA composite coating structures. | Impact energy of single coating and composite coating of HEA. | /home/shared/llm-extraction-pipeline/articles_all/10.1016.j.surfcoat.2023.129569/tables/Table 6.csv |  | [ { "original": "38CrMoAl", "standardized": "38CrMoAl", "confidence": "low" } ]
./10.1016.j.surfcoat.2023.129573 | A1# ¦ A2# ¦ A3# | Microstructure evolution and high temperature wear resistance of in-situ synthesized carbides reinforced NiCoFeCrSiMo high entropy alloy coatings fabricated by laser cladding | Fig. 2 shows the phase constitution of NiCoFeCrSiMo high entropy coatings with different WC addition. As shown in Fig. 2 a and b, the HEA coatings with 40 wt% and 50 wt% WC addition consists of the same phases FCC matrix and M6C (M represents for metal atoms) type carbides. It can be inferred that the mass WC carbides were almost melt in metal pool and contributed to the formation of M6C type carbides. Due to the abundant metal atoms such as Fe, Co, Cr and W, the substitutional solid solution of M6C carbides were greatly synthesized. As the WC addition reached 60 wt%, an interesting transition of phase composition occurred in coating A3#. It can be seen in Fig. 2 c, this coating mainly consists of FCC matrix and M2C (M represents for metal atoms) type carbides. Apparently, the WC addition was also totally dissolved in the molten pool. As a result, the atomic ratio of free C atoms and metal atoms was further increased, which could promote the phase transformation behavior between M6C to M2C carbides. The subsequent Fig. 2 d showed the magnified diffraction peaks of the three coatings at the diffraction angle 2θ between 37° and 45°. It can be seen, the M6C(4 2 2), M6C(5 1 1) and FCC (1 1 1) were dominated diffraction peaks in coating A1# and A2#. While the M2C(-1 -1 2), M2C(0 0 2) and FCC (1 1 1) were dominated diffraction peaks coating A3#. This indicates that the coating A3# has experienced significant phase transformation. | In this work, we reported a novel strengthening strategy of NiCoFeCrSiMo high entropy alloy by high density in-situ synthesized carbides. The external WC particles were introduced into the laser molten pool and basically dissolved which facilitate the in-situ reactions of carbides. The microstructure of composite coatings consists of high-density carbides which formed dendrites, while the FCC based solid solution matrix of high entropy alloy filled the inter-dendritic zone. The original added WC particles were almost dissolved in the laser pool and M6C type carbides or M2C carbides were in-situ synthesized. The composite coating was strengthened by dislocation pinning and plugging effects. Notably, the average microhardness of the composite coating can reach as high as 947 HV, while the friction coefficient of high entropy alloy coatings with 50 % WC addition could be as lower as 0.2 at 600 °C. The wear surface morphology analysis shows that the wear mechanism of M6C/FCC composite coating was adhesive wear and abrasive wear. The results in this work may provide some new thoughts for the design of ceramic particles reinforced HEA composite coatings. | EDS point analysis of laser clad NiCoFeCrSiMo/WC coatings (wt%). | /home/shared/llm-extraction-pipeline/articles_all/10.1016.j.surfcoat.2023.129573/tables/Table 2.csv |  | [ { "original": "A1#", "standardized": "(NiCoFeCrSiMo)0.6(WC)0.4", "confidence": "medium" }, { "original": "A2#", "standardized": "(NiCoFeCrSiMo)0.5(WC)0.5", "confidence": "medium" }, { "original": "A3#", "standardized": "(NiCoFeCrSiMo)0.4(WC)0.6", "confidence": "high" } ]
./10.1016.j.surfcoat.2023.129577 | MA-LC coating | Oxidation resistant FeCoNiCrAl high entropy alloy/AlSi12 composite coatings with excellent adhesion on Ti-6Al-4 V alloy substrate via mechanical alloying and subsequent laser cladding | Firstly, mechanical alloying was performed on the Fritsch Pulverisette six planetary mono-mill. The Ti-6Al-4 V alloy was used as substrate in this process with the size of 12 mm × 12 mm × 3 mm. In this experiment, the size of FeCoNiCrAl HEA powder is 15-53 μm and the size of AlSi12 alloy powder is ~25 μm. The chemical composition of FeCoNiCrAl HEA powder was listed in Table 1 . The SEM morphologies of FeCoNiCrAl and AlSi12 powders were shown in Fig. 1 . The powder weight ratio of HEA:AlSi12 is 60:40. The ball-to-powder ratio (BPR) is 10:1. The rotational speed is 350 rpm. The effects of milling duration were investigated to obtain high quality coating, in which, the milling duration are 3 h, 5 h, 7 h and 9 h respectively. Then, the coating with 7 h milling duration was selected to be subject to laser cladding using a Germany Tru Disk 2003-disc type laser system (λ = 1030 nm) with the process parameters shown in Table 2 . Ar was applied as the shielding gas to prevent the coating from being oxidized during the cladding process. For simplicity, in the following sections, the coating prepared by mechanical alloying was referred to as the MA coating. And the coating prepared by mechanical alloying and subsequent laser cladding was defined as the MA-LC coating. | In this study, FeCoNiCrAl high entropy alloy/AlSi12 composite coatings were prepared on Ti-6Al-4V substrate using a newly developed mechanical alloying (MA) and subsequent laser cladding (LC). The effects of milling duration and laser specific energy on the coatings were investigated. The mechanical alloying coating before and after laser cladding were comparatively studied in terms of phase composition, microstructure, mechanical properties and oxidation resistance. The results revealed that after laser cladding processing, the coating possessed a more refined and homogenous structure with high densification, consisting of dendrite (DR) phase, interdendrite (IR) phase and white particle phase. The microhardness has been greatly improved and the nano-hardness increased from 2.42 GPa to 12.63 GPa. Owing to metallurgical bonding of the substrate/coating interface, the higher bonding strength was obtained and it is hard for the coating to fail during the scratch test. The oxidation behaviors of the coatings at 850 °C for 100 h were systematically studied. With subsequent laser cladding, the coating shows considerable oxidation resistance. On the one hand, the formed Al2O3 film and high entropy alloy with sluggish diffusion effect could effectively prevent the diffusion of oxygen. On the other hand, the composite structure layer of the coating presents high densification, thereby inhibiting further diffusion of oxygen. | Mechanical properties of the MA and MA-LC coatings. | /home/shared/llm-extraction-pipeline/articles_all/10.1016.j.surfcoat.2023.129577/tables/Table 4.csv |  | [ { "original": "MA-LC coating", "standardized": "FeCoNiCrAl/AlSi12", "confidence": "high" } ]
./10.1016.j.surfcoat.2023.129577 | MA coating | Oxidation resistant FeCoNiCrAl high entropy alloy/AlSi12 composite coatings with excellent adhesion on Ti-6Al-4 V alloy substrate via mechanical alloying and subsequent laser cladding | Mechanical alloying (MA) method, as a solid-state powder processing technology, is one of the important ways to prepare new high-performance materials. The materials prepared by MA process have uniform and refined microstructure and dispersed strengthening phase, and their mechanical properties are often better than those of similar materials prepared by conventional process[17]. However, owing to the mechanical bonding rather than metallurgical bonding between the coating and the substrate, the bonding strength is relatively low, which makes it difficult to obtain coatings with good high-temperature performance by MA method alone[8,18,19]. Attempts have been made to improve the MA coating properties. Compared with the coating prepared by spraying[20], electroplating[21]vapor deposition[22], and even those prepared by severe plastic deformation[23-25], the laser cladding coating is characterized by low dilution but strong bonding force, which presents great superiority over other coating techniques. Laser cladding coating is metallurgical bonded with the substrate, which can significantly improve the wear resistance, corrosion resistance, heat resistance, oxidation resistance and electrical characteristics of the surface of the substrate material, so as to achieve the purpose of surface modification or repair, meet the specific performance requirements of the material surface and save a lot of material costs[26-28]. laser cladding has the characteristics of low dilution, dense structure, good bonding of coating and substrate. Therefore, the application prospect of laser cladding technology is very broad. Nevertheless, LC technology still has some shortcomings, including the vulnerability to production of spatter, cracks, pores and other defects; forming non-uniform structure, especially for composite coating[29,30]. Thus, a novel technology combining mechanical alloying and laser cladding is proposed to take advantage of individual advantages of these two techniques. The high performance coating prepared via mechanical alloying-laser cladding hybrid deposition was obtained. | In this study, FeCoNiCrAl high entropy alloy/AlSi12 composite coatings were prepared on Ti-6Al-4V substrate using a newly developed mechanical alloying (MA) and subsequent laser cladding (LC). The effects of milling duration and laser specific energy on the coatings were investigated. The mechanical alloying coating before and after laser cladding were comparatively studied in terms of phase composition, microstructure, mechanical properties and oxidation resistance. The results revealed that after laser cladding processing, the coating possessed a more refined and homogenous structure with high densification, consisting of dendrite (DR) phase, interdendrite (IR) phase and white particle phase. The microhardness has been greatly improved and the nano-hardness increased from 2.42 GPa to 12.63 GPa. Owing to metallurgical bonding of the substrate/coating interface, the higher bonding strength was obtained and it is hard for the coating to fail during the scratch test. The oxidation behaviors of the coatings at 850 °C for 100 h were systematically studied. With subsequent laser cladding, the coating shows considerable oxidation resistance. On the one hand, the formed Al2O3 film and high entropy alloy with sluggish diffusion effect could effectively prevent the diffusion of oxygen. On the other hand, the composite structure layer of the coating presents high densification, thereby inhibiting further diffusion of oxygen. | Mechanical properties of the MA and MA-LC coatings. | /home/shared/llm-extraction-pipeline/articles_all/10.1016.j.surfcoat.2023.129577/tables/Table 4.csv |  | [ { "original": "MA coating", "standardized": "FeCoNiCrAl/AlSi12", "confidence": "High" } ]
./10.1016.j.surfcoat.2023.129592 | LaB6/HEA | Effect of LaB6 doping on the microstructure, microhardness and corrosion behavior of laser cladded FeCoNiCrMo coating on Ti6Al4V | In order to improve the microhardness and corrosion resistance of Ti6Al4V alloy, LaB6 powders was added to the FeCoNiCrMo high entropy alloy coatings fabricated by laser cladding on Ti6Al4V. The microstructure, corrosion resistance and microhardness of LaB6/HEA coatings were analyzed by SEM, EDS, XRD, TEM and performance characterization equipment. The results showed that the appropriate content of LaB6 (2 wt%) could significantly reduce the cracking sensitivity of the coating, and in-situ synthesized La2O3 refined the microstructure and achieve fine grain strengthening. The reduction of cracks and refinement of the microstructure improved the corrosion resistance of HEA. At the LaB6 content of 2 wt%, the corrosion current density of the coating was 2.164 × 10-6 A·cm-2, passive potential was 1.339 V, and the number and size of pitting on the surface of the sample were the lowest, indicating that the passivation film had the strongest resistance to corrosive media. In addition, at the amount of LaB6 addition of 2 wt%, the microhardness of the coating could reach up to 987 HV0.3, which could be attributed to the in-situ synthesis of the ceramic phase TiBX and the refinement of the grains. | In order to improve the microhardness and corrosion resistance of Ti6Al4V alloy, LaB6 powders was added to the FeCoNiCrMo high entropy alloy coatings fabricated by laser cladding on Ti6Al4V. The microstructure, corrosion resistance and microhardness of LaB6/HEA coatings were analyzed by SEM, EDS, XRD, TEM and performance characterization equipment. The results showed that the appropriate content of LaB6 (2 wt%) could significantly reduce the cracking sensitivity of the coating, and in-situ synthesized La2O3 refined the microstructure and achieve fine grain strengthening. The reduction of cracks and refinement of the microstructure improved the corrosion resistance of HEA. At the LaB6 content of 2 wt%, the corrosion current density of the coating was 2.164 × 10-6 A·cm-2, passive potential was 1.339 V, and the number and size of pitting on the surface of the sample were the lowest, indicating that the passivation film had the strongest resistance to corrosive media. In addition, at the amount of LaB6 addition of 2 wt%, the microhardness of the coating could reach up to 987 HV0.3, which could be attributed to the in-situ synthesis of the ceramic phase TiBX and the refinement of the grains. | Composition of the LaB6/HEA coatings obtained from SEM-EDS analysis (at. %). | /home/shared/llm-extraction-pipeline/articles_all/10.1016.j.surfcoat.2023.129592/tables/Table 1.csv |  | [ { "original": "LaB6/HEA", "standardized": "LaB6/FeCoNiCrMo", "confidence": "High" } ]
./10.1016.j.surfcoat.2023.129592 | Ti6Al4V substrate | Effect of LaB6 doping on the microstructure, microhardness and corrosion behavior of laser cladded FeCoNiCrMo coating on Ti6Al4V | The equipment for preparing coatings was provided by Nanjing Zhongke Yuchen Co., Ltd., Model: RC52-CN7, which was composed of fiber laser, NC platform, coaxial powder feeding and inert gas protection system. The laser pulse frequency was 15 Hz, and the pulse width was 3.0 ms. Prior to the cladding experiment, Ti6Al4V substrate was roughed with abrasive paper (#80 SiC sandpapers, achieved surface roughness of 3.2 μm) to improve the laser absorption of the substrate, and then wiped with alcohol to prevent impurities from affecting the quality of the cladding coatings. Based on the exploration of process parameters in the early stage of the experiment, the cladding experiment was determined as follow: laser spot diameter of 3 mm, laser power of 2200 W, scanning speed of 440 mm/min, powder feeding rate of 12 g/min, 3.5 L/min argon shielding gas flow rate and the overlap rate of 40 %. The area of the cladding layer was 45 mm × 60 mm, with a thickness between 1.4 and 1.5 mm. The experiment schematic of laser cladding process was illustrated in Fig. 2 (a-c). | In order to improve the microhardness and corrosion resistance of Ti6Al4V alloy, LaB6 powders was added to the FeCoNiCrMo high entropy alloy coatings fabricated by laser cladding on Ti6Al4V. The microstructure, corrosion resistance and microhardness of LaB6/HEA coatings were analyzed by SEM, EDS, XRD, TEM and performance characterization equipment. The results showed that the appropriate content of LaB6 (2 wt%) could significantly reduce the cracking sensitivity of the coating, and in-situ synthesized La2O3 refined the microstructure and achieve fine grain strengthening. The reduction of cracks and refinement of the microstructure improved the corrosion resistance of HEA. At the LaB6 content of 2 wt%, the corrosion current density of the coating was 2.164 × 10-6 A·cm-2, passive potential was 1.339 V, and the number and size of pitting on the surface of the sample were the lowest, indicating that the passivation film had the strongest resistance to corrosive media. In addition, at the amount of LaB6 addition of 2 wt%, the microhardness of the coating could reach up to 987 HV0.3, which could be attributed to the in-situ synthesis of the ceramic phase TiBX and the refinement of the grains. | The polarization parameters of Ti6Al4V substrate and LaB6/HEA coatings in 3.5 wt% NaCl solution. | /home/shared/llm-extraction-pipeline/articles_all/10.1016.j.surfcoat.2023.129592/tables/Table 2.csv |  | [ { "original": "Ti6Al4V substrate", "standardized": "Ti6Al4V", "confidence": "high" } ]
./10.1016.j.surfcoat.2023.129592 | C1 ¦ C0 ¦ C2 ¦ C4 ¦ C3 | Effect of LaB6 doping on the microstructure, microhardness and corrosion behavior of laser cladded FeCoNiCrMo coating on Ti6Al4V | To fabricate LaB6/FeCoNiCrMo high entropy alloy coating, 0 wt%, 1 wt%, 2 wt%, 3 wt%, 4 wt% LaB6particles were added into FeCoNiCrMo powders named C0, C1, C2, C3, C4, respectively. The raw materials HEA powders (purity ≥99.5 %, particle size 45-105 μm) and LaB6particle (purity ≥99.9 %, 5-10 μm) were provided by Gaoke new materials Co., Ltd. and Luohong Metal Co., Ltd., respectively. Fig. 1 (a-b) displays the morphology of HEA and LaB6powders and the nominal composition of HEA and LaB6powders were listed in Fig. 1 . To acquire homogeneous raw materials, the powders were fully mixed by a planetary ball miller for 2 h with a ball-to-powder of 2:1 and a rotational speed of 300 r/min. Then, the alloy powders were dried in a vacuum drying oven at 100 °C for 3 h. Typical commercial Ti6Al4V alloys (6.04 wt% Al, 4.02 wt% V, Bal. Ti) with a dimension of 100 mm × 60 mm × 8 mm were selected as the substrate materials in this experiment. | In order to improve the microhardness and corrosion resistance of Ti6Al4V alloy, LaB6 powders was added to the FeCoNiCrMo high entropy alloy coatings fabricated by laser cladding on Ti6Al4V. The microstructure, corrosion resistance and microhardness of LaB6/HEA coatings were analyzed by SEM, EDS, XRD, TEM and performance characterization equipment. The results showed that the appropriate content of LaB6 (2 wt%) could significantly reduce the cracking sensitivity of the coating, and in-situ synthesized La2O3 refined the microstructure and achieve fine grain strengthening. The reduction of cracks and refinement of the microstructure improved the corrosion resistance of HEA. At the LaB6 content of 2 wt%, the corrosion current density of the coating was 2.164 × 10-6 A·cm-2, passive potential was 1.339 V, and the number and size of pitting on the surface of the sample were the lowest, indicating that the passivation film had the strongest resistance to corrosive media. In addition, at the amount of LaB6 addition of 2 wt%, the microhardness of the coating could reach up to 987 HV0.3, which could be attributed to the in-situ synthesis of the ceramic phase TiBX and the refinement of the grains. | The polarization parameters of Ti6Al4V substrate and LaB6/HEA coatings in 3.5 wt% NaCl solution. | /home/shared/llm-extraction-pipeline/articles_all/10.1016.j.surfcoat.2023.129592/tables/Table 2.csv |  | [ { "original": "C1", "standardized": "C1", "confidence": "High" }, { "original": "C0", "standardized": "C0", "confidence": "High" }, { "original": "C2", "standardized": "C2", "confidence": "High" }, { "original": "C4", "standardized": "C4", "confidence": "High" }, { "original": "C3", "standardized": "C3", "confidence": "High" } ]
./10.1016.j.surfcoat.2023.129695 | the FCC ¦ the BCC | Microstructure and properties analysis of FeCoNiAlCu dual-phase high-entropy alloy coating by laser cladding | The initial stage of HEA coating research focuses on BCC single-phase HEA coating or FCC single-phase HEA coating [30,31]. The BCC single-phase HEA coating has been widely studied for wear-resistant coatings, due to its high hardness and wear resistance [32,33]. However, its high hardness can easily lead to a decrease in toughness. Under large load wear, excessive stress concentration can easily cause the coating to crack and fall off. On the contrary, the single-phase FCC HEA coating has high toughness. Owing to its low hardness, it is not suitable to be wear-resistant coating alone [34]. Some researchers used it as a transition layer of the BCC HEA layer, aiming at solving the conflict between hardness and toughness [35,36]. However, considering the too-complex interface reaction, the coating composition is extremely difficult to be controlled. A dual-phase HEA coating system was developed to solve the conflict between the BCC and the FCC phase [37,38]. As indicated by a large number of studies, dual-phase HEA coatings have both strength and toughness. It has broad application prospects and research space. | In this work, a new dual-phase high-entropy alloy (HEA) coating is successfully synthesized by laser cladding. XRD, SEM, TEM, EBSD, and TG-DSC are employed to investigate the microstructures and high-temperature stabilities. Simultaneously, under high-temperature friction and universal mechanical tester, the wear properties at 25 °C, 400 °C, and 800 °C and the mechanical properties at the compression speeds of 1 %, 2 %, and 3 % are explored. As indicated by the results, the FeCoNiAlCu HEA coating is composed of FCC phase with small angle grain boundaries and small size grains and BCC phase with HAGBs and large size grains. In terms of mechanical properties, FeCoNiAlCu HEA coating has good strength and toughness. When considering the fracture mechanism, it transfers gradually from a ductile fracture to a brittle fracture with increased compression speed. Besides, FeCoNiAlCu HEA coating maintains good stability at a high temperature of 764.2 °C. Meanwhile, the wear resistance and friction reduction of HEA coating are improved obviously at 800 °C. With the rise of temperature, the friction coefficient decreases gradually, the wear rate reduces, and the antifriction and wear resistance are enhanced. | Nanoindentation results of the BCC phase and the FCC phase. | /home/shared/llm-extraction-pipeline/articles_all/10.1016.j.surfcoat.2023.129695/tables/Table 4.csv |  | [ { "original": "the FCC", "standardized": "the FCC", "confidence": "high" }, { "original": "the BCC", "standardized": "the BCC", "confidence": "high" } ]
./10.1016.j.surfcoat.2023.129704 | LR-CrCuFeNiAl0.5 ¦ LR-CrCuFeNiAl0.5Si0.5 | Wear, corrosion and oxidation characteristics of consolidated and laser remelted high entropy alloys manufactured via powder metallurgy | High entropy alloys have promising wear, oxidation, and corrosion properties compared to conventional alloys and superalloys. In the present study, CrCuFeNiAl0.5 and CrCuFeNiAl0.5Si0.5 alloys were prepared using a traditional powder metallurgy process and then remelted the surfaces via laser. The laser remelting (LR) process gains a denser and more homogeneous surface to alloys. Pressureless consolidated and laser-remelted specimens were subjected to wear, corrosion, and oxidation tests. In the wear tests, it was observed that the wear resistance of Si-containing samples was better due to higher hardness. However, the laser remelting process has mostly increased rather than reduced wear losses. The less volume loss of laser-melted samples was attributed to the almost pure Cu in its content. There is little difference among all samples in electrochemical corrosion measurements. The formation of a fragile passivation layer was observed in potentiodynamic polarization curves of CrCuFeNiAl0.5Si0.5 and LR-CrCuFeNiAl0.5Si0.5 alloys. The alloy with the best corrosion resistance is CrCuFeNiAl0.5Si0.5, whose icorr value is 0.936 × 10-6 A/cm2. After high-temperature oxidation tests, the CrCuFeNiAl0.5 alloy exhibited the worst oxidation performance due to not forming a protective oxide layer on the surface, while LR enabled the protective oxide scale in a short oxidation time. The presence of Si in this alloy relatively enhances the oxidation resistance. The best oxidation performance was observed in LR-CrCuFeNiAl0.5Si0.5 due to the forming of a protective Al2O3 layer during the oxidation tests. | High entropy alloys have promising wear, oxidation, and corrosion properties compared to conventional alloys and superalloys. In the present study, CrCuFeNiAl0.5 and CrCuFeNiAl0.5Si0.5 alloys were prepared using a traditional powder metallurgy process and then remelted the surfaces via laser. The laser remelting (LR) process gains a denser and more homogeneous surface to alloys. Pressureless consolidated and laser-remelted specimens were subjected to wear, corrosion, and oxidation tests. In the wear tests, it was observed that the wear resistance of Si-containing samples was better due to higher hardness. However, the laser remelting process has mostly increased rather than reduced wear losses. The less volume loss of laser-melted samples was attributed to the almost pure Cu in its content. There is little difference among all samples in electrochemical corrosion measurements. The formation of a fragile passivation layer was observed in potentiodynamic polarization curves of CrCuFeNiAl0.5Si0.5 and LR-CrCuFeNiAl0.5Si0.5 alloys. The alloy with the best corrosion resistance is CrCuFeNiAl0.5Si0.5, whose icorr value is 0.936 × 10-6 A/cm2. After high-temperature oxidation tests, the CrCuFeNiAl0.5 alloy exhibited the worst oxidation performance due to not forming a protective oxide layer on the surface, while LR enabled the protective oxide scale in a short oxidation time. The presence of Si in this alloy relatively enhances the oxidation resistance. The best oxidation performance was observed in LR-CrCuFeNiAl0.5Si0.5 due to the forming of a protective Al2O3 layer during the oxidation tests. | The electrochemical measurement results (Ecorr, icorr ve corrosion rates) calculated from potentiodynamic polarization curves of alloys. | /home/shared/llm-extraction-pipeline/articles_all/10.1016.j.surfcoat.2023.129704/tables/Table 2.csv |  | [ { "original": "LR-CrCuFeNiAl0.5", "standardized": "CrCuFeNiAl0.5", "confidence": "High" }, { "original": "LR-CrCuFeNiAl0.5Si0.5", "standardized": "CrCuFeNiAl0.5Si0.5", "confidence": "High" } ]
./10.1016.j.surfcoat.2023.129726 | Mo0 coating ¦ Mo1.0 coating | Microstructure, wear and corrosion behavior of high-entropy alloy coatings: The concentration of Mo element and the dual effect of σ-CrMo phase | In this work, LaB6/FeCoNiCrMoX (X = 0, 0.3, 0.6 and 1) high-entropy alloys coatings with different Mo contents were prepared on the Ti6Al4V substrate by laser cladding technology. The effect of Mo content on the microstructure, microhardness, friction and wear, and electrochemical properties were investigated. The results indicated that the increase of Mo element enhanced the lattice distortion effect, and σ-CrMo phase is generated at X = 0.6 and 1. Benefiting from the strength of σ-CrMo phase, the mechanical properties of the coating have been significantly improved. At X = 1, the microhardness of Mo1.0 coating was the highest (987 HV0.3), and compared to the Mo0 coating, the wear volume of Mo0.3, Mo0.6, and Mo1.0 were lower, with values of 5.01, 1.47, and 0.54 μm3, respectively. The appropriate content of Mo element significantly improved the corrosion resistance of the coating. The corrosion current density of Mo0, Mo0.3, Mo0.6, and Mo1.0 coatings were 2.045 × 10-5, 8.873 × 10-6, 1.641 × 10-6, 2.164 × 10-6, 1.641 × 10-6 A·cm-2, respectively. As the Mo content increased, the thickness of the passivation film increased, reaching the maximum value (6.915 nm) at X = 0.6. However, excessive Mo (X = 1.0) content led to crack initiation, disrupting the stability of the passivation film, and the thickness of the passivation film actually decreases (4.162 nm). The research in this work provided a theoretical basis for the composition design of high entropy alloys regarding Mo content. | In this work, LaB6/FeCoNiCrMoX (X = 0, 0.3, 0.6 and 1) high-entropy alloys coatings with different Mo contents were prepared on the Ti6Al4V substrate by laser cladding technology. The effect of Mo content on the microstructure, microhardness, friction and wear, and electrochemical properties were investigated. The results indicated that the increase of Mo element enhanced the lattice distortion effect, and σ-CrMo phase is generated at X = 0.6 and 1. Benefiting from the strength of σ-CrMo phase, the mechanical properties of the coating have been significantly improved. At X = 1, the microhardness of Mo1.0 coating was the highest (987 HV0.3), and compared to the Mo0 coating, the wear volume of Mo0.3, Mo0.6, and Mo1.0 were lower, with values of 5.01, 1.47, and 0.54 μm3, respectively. The appropriate content of Mo element significantly improved the corrosion resistance of the coating. The corrosion current density of Mo0, Mo0.3, Mo0.6, and Mo1.0 coatings were 2.045 × 10-5, 8.873 × 10-6, 1.641 × 10-6, 2.164 × 10-6, 1.641 × 10-6 A·cm-2, respectively. As the Mo content increased, the thickness of the passivation film increased, reaching the maximum value (6.915 nm) at X = 0.6. However, excessive Mo (X = 1.0) content led to crack initiation, disrupting the stability of the passivation film, and the thickness of the passivation film actually decreases (4.162 nm). The research in this work provided a theoretical basis for the composition design of high entropy alloys regarding Mo content. | Electrochemical parameters of FeCoNiCrMoX coatings. | /home/shared/llm-extraction-pipeline/articles_all/10.1016.j.surfcoat.2023.129726/tables/Table 1.csv |  | [ { "original": "Mo0 coating", "standardized": "LaB6/FeCoNiCrMo0", "confidence": "High" }, { "original": "Mo1.0 coating", "standardized": "LaB6/FeCoNiCrMo1.0", "confidence": "High" } ]
./10.1016.j.surfcoat.2023.129732 | Fe-Ni-Cr-Co-Mo-W | Microstructure evolution and properties of Fe-Ni-Cr-Co-Mo-W high-entropy alloy coatings by plasma surface alloying technology | The purpose of this study is to develop a new type of high-entropy alloy (HEA) coating with high temperature oxidation resistance. In this paper, the Fe-Ni-Cr-Co-Mo-W HEA coatings were prepared by plasma surface alloying technology with different holding temperatures (1150 °C, 1200 °C, 1250 °C, 1300 °C). The microstructure morphology evolution and properties of Fe-Ni-Cr-Co-Mo-W HEA coatings were systematically studied. The results indicate that all the Fe-Ni-Cr-Co-Mo-W HEA coatings are composed of a deposition layer and diffusion layer, forming gradient structure HEA coating. The element gradient distribution in the diffusion layer achieves the metallurgical bonding effect. The deposition layer conforms to the definition of HEAs based on the composition or configuration entropy, and forms the surface HEAs. The phase of Fe-Ni-Cr-Co-Mo-W HEA coatings is all composed of HCP phase + FCC phase. The higher the holding temperature, the greater the supply of alloying elements are deposited by sputtering, and the higher the density of surface vacancy formation, which promotes the diffusion of atoms and the growth of grain structure. The surface morphology of the Fe-Ni-Cr-Co-Mo-W HEA coating changes from the pinecone-like large particle dense accumulation morphology to flat and compact plane, and then to fine particles compact accumulation morphology. The properties of the 1300 °C Fe-Ni-Cr-Co-Mo-W HEA coating is the best, the abrasive resistance and high temperature oxidation resistance are 3.66 and 5.5 times higher than those of the matrix respectively. The results indicate that the Fe-Ni-Cr-Co-Mo-W HEA coating with gradient structure and metallurgical bonding has a good application prospect. | The purpose of this study is to develop a new type of high-entropy alloy (HEA) coating with high temperature oxidation resistance. In this paper, the Fe-Ni-Cr-Co-Mo-W HEA coatings were prepared by plasma surface alloying technology with different holding temperatures (1150 °C, 1200 °C, 1250 °C, 1300 °C). The microstructure morphology evolution and properties of Fe-Ni-Cr-Co-Mo-W HEA coatings were systematically studied. The results indicate that all the Fe-Ni-Cr-Co-Mo-W HEA coatings are composed of a deposition layer and diffusion layer, forming gradient structure HEA coating. The element gradient distribution in the diffusion layer achieves the metallurgical bonding effect. The deposition layer conforms to the definition of HEAs based on the composition or configuration entropy, and forms the surface HEAs. The phase of Fe-Ni-Cr-Co-Mo-W HEA coatings is all composed of HCP phase + FCC phase. The higher the holding temperature, the greater the supply of alloying elements are deposited by sputtering, and the higher the density of surface vacancy formation, which promotes the diffusion of atoms and the growth of grain structure. The surface morphology of the Fe-Ni-Cr-Co-Mo-W HEA coating changes from the pinecone-like large particle dense accumulation morphology to flat and compact plane, and then to fine particles compact accumulation morphology. The properties of the 1300 °C Fe-Ni-Cr-Co-Mo-W HEA coating is the best, the abrasive resistance and high temperature oxidation resistance are 3.66 and 5.5 times higher than those of the matrix respectively. The results indicate that the Fe-Ni-Cr-Co-Mo-W HEA coating with gradient structure and metallurgical bonding has a good application prospect. | The mixed entropy (J*K-1*mol-1) and EDS composition (at.%) of the Fe-Ni-Cr-Co-Mo-W HEA coatings. | /home/shared/llm-extraction-pipeline/articles_all/10.1016.j.surfcoat.2023.129732/tables/Table 2.csv |  | [ { "original": "Fe-Ni-Cr-Co-Mo-W", "standardized": "FeNiCrCoMoW", "confidence": "high" } ]
./10.1016.j.surfcoat.2023.129732 | Fe matrix | Microstructure evolution and properties of Fe-Ni-Cr-Co-Mo-W high-entropy alloy coatings by plasma surface alloying technology | In this paper, the traditional idea of preparing solid solution diffusion layer on Fe-based alloy matrix by PSAT is broken, and the Ni-Cr-Co-Mo-W elements co-infiltration on the surface of Fe matrix is innovatively carried out, the Fe-Ni-Cr-Co-Mo-W HEA coating with metallurgical bonding and gradient structure was prepared. The Fe-Ni-Cr-Co-Mo-W HEA coating was a deposition layer and diffusion layer. At the same time, the microstructure morphology evolution, atomic sputtering mechanism, atomic diffusion and deposition behavior, element composition, abrasion performance and high temperature oxidation resistance of the Fe-Ni-Cr-Co-Mo-W HEA coating were methodically studied. On the other hand, it can also broaden the application range of PSAT. | The purpose of this study is to develop a new type of high-entropy alloy (HEA) coating with high temperature oxidation resistance. In this paper, the Fe-Ni-Cr-Co-Mo-W HEA coatings were prepared by plasma surface alloying technology with different holding temperatures (1150 °C, 1200 °C, 1250 °C, 1300 °C). The microstructure morphology evolution and properties of Fe-Ni-Cr-Co-Mo-W HEA coatings were systematically studied. The results indicate that all the Fe-Ni-Cr-Co-Mo-W HEA coatings are composed of a deposition layer and diffusion layer, forming gradient structure HEA coating. The element gradient distribution in the diffusion layer achieves the metallurgical bonding effect. The deposition layer conforms to the definition of HEAs based on the composition or configuration entropy, and forms the surface HEAs. The phase of Fe-Ni-Cr-Co-Mo-W HEA coatings is all composed of HCP phase + FCC phase. The higher the holding temperature, the greater the supply of alloying elements are deposited by sputtering, and the higher the density of surface vacancy formation, which promotes the diffusion of atoms and the growth of grain structure. The surface morphology of the Fe-Ni-Cr-Co-Mo-W HEA coating changes from the pinecone-like large particle dense accumulation morphology to flat and compact plane, and then to fine particles compact accumulation morphology. The properties of the 1300 °C Fe-Ni-Cr-Co-Mo-W HEA coating is the best, the abrasive resistance and high temperature oxidation resistance are 3.66 and 5.5 times higher than those of the matrix respectively. The results indicate that the Fe-Ni-Cr-Co-Mo-W HEA coating with gradient structure and metallurgical bonding has a good application prospect. | The hardness and wear rate of Fe matrix and Fe-Ni-Cr-Co-Mo-W HEA coatings. | /home/shared/llm-extraction-pipeline/articles_all/10.1016.j.surfcoat.2023.129732/tables/Table 4.csv |  | [ { "original": "Fe matrix", "standardized": "Fe matrix", "confidence": "Medium" } ]
./10.1016.j.surfcoat.2023.129756 | HEA-IF ¦ SHHEA-IF | Anticorrosive superhydrophobic high-entropy alloy coating on 3D iron foam for efficient oil/water separation | A high-entropy alloy (ZnFeCoNiMn) was electrochemically deposited onto the surfaces of IF (20 mm × 10 mm × 2 mm) via a potentialstatic polarization in a glyceric electrolyte containing ZnCl2, FeCl2, CoCl2, NiCl2, MnCl2at room temperature. The concentration of all five constitutes was 0.01 mol/L. These five elements were selected for electrodeposition, based on factors such as their cost and ease of deposition. After being deposited for 15 min, the HEA-coated IF (HEA-IF) was rinsed with deionized water and dried. The HEA-IF was then soaked in an ethanol solution with TDA (0.1 mol/L) for 4 h, followed by resining with deionized water several times and then drying in the air to obtain the superhydrophobic HEA-IF (SHHEA-IF). | Oil-spill remediation requires low-cost, high-efficiency, and operationally flexible oil-water separators, particularly those with superior corrosion resistance to extend their service life. Superhydrophobic 3D metallic foams are increasingly attracting tremendous attention due to their excellent mechanical stability and promising applications for continuous in-situ separation. Hence, superhydrophobic iron foams were fabricated via cyanide-free electrodeposition of a ZnFeCoNiMn high-entropy alloy (HEA) coating followed by non-fluorine surface modification with tetradecanoic acid. Fluffy microspheres with hierarchical micro/nanostructure on the superhydrophobic HEA coating contributed to the superhydrophobicity of 3D iron foam. These foams exhibited highly efficient separation of oil and water even under violent stirring (700 rpm). Moreover, they achieved excellent anti-corrosion performance, with a decline in corrosion rate from 14.95 to 0.27 mm·a-1 in a 3.5 wt% NaCl solution, making it perfect for the harsh sea environment. | Corrosion parameters calculated from Tafel plots for different samples. | /home/shared/llm-extraction-pipeline/articles_all/10.1016.j.surfcoat.2023.129756/tables/Table 2.csv |  | [ { "original": "HEA-IF", "standardized": "ZnFeCoNiMn", "confidence": "High" }, { "original": "SHHEA-IF", "standardized": "ZnFeCoNiMn", "confidence": "High" } ]
./10.1016.j.surfcoat.2023.129793 | F/M steel | Construction of biphasic FeCrAlW x high entropy alloys coating of BCC and Al-rich FCC second phase for dual enhancement of strength and plasticity | Ferritic/martensitic (F/M) steel is a significant type of stainless steel that has been widely utilized in various industrial fields, such as the chemical industry, nuclear power plants, and manufacturing, due to its excellent corrosion resistance, easy processability and mechanical strength [1-3]. As the requirement for the service environment become highly increasingly, there is an urgent need for F/M steel to exhibit outstanding comprehensive performance [4-6]. To this end, surface coating technology has emerged as a fast, efficient, and versatile approach for enhancing the service intensity of F/M steel in complex environments [7-9]. | In this work, a series of novel FeCrAlW x (x = 0.25, 0.5, 0.75, 1) high entropy alloys (HEAs) coating were successfully prepared using laser cladding technology to simultaneously enhance both strength and plasticity. The effect of W on the microstructure, phase composition, strength, and plasticity of the coating was investigated. The results showed that the FeCrAlW0.75 HEAs coating, which exhibits a biphase structure consisting of a body-centered cubic (BCC) phase and a nanoscale Al-rich face-centered cubic (FCC) second phase, displays the most favorable overall performance. Specifically, FeCrAlW0.75 HEAs coating demonstrated a hardness, ultimate tensile strength, and ultimate elongation of 750.9 HV, 875.6 MPa, and 36.6 %, respectively, highlighting the simultaneous enhancement of strength and plasticity. The enhancement of strength in biphase FeCrAlW0.75 HEAs coating was attributed to the hardness of the BCC phase increased via added W, while the improvement in plasticity can be attributed to the twinning structure and low slip resistance of the nanoscale Al-rich FCC second phase. Furthermore, we analyzed the mechanism of W-improved strength by first-principles calculations, and investigated the formation mechanism of the nanoscale Al-rich FCC second phase for W-induced utilizing a pseudo-binary approach based on phase diagrams and elemental characteristics. | Test results of nanoindentation of the FeCrAlWx HEAs coating. | /home/shared/llm-extraction-pipeline/articles_all/10.1016.j.surfcoat.2023.129793/tables/Table 3.csv |  | [ { "original": "F/M steel", "standardized": "F/M steel", "confidence": "High" } ]
./10.1016.j.surfcoat.2023.129793 | FeCrAlW0.75 HEAs | Construction of biphasic FeCrAlW x high entropy alloys coating of BCC and Al-rich FCC second phase for dual enhancement of strength and plasticity | In this work, a series of novel FeCrAlW x (x = 0.25, 0.5, 0.75, 1) high entropy alloys (HEAs) coating were successfully prepared using laser cladding technology to simultaneously enhance both strength and plasticity. The effect of W on the microstructure, phase composition, strength, and plasticity of the coating was investigated. The results showed that the FeCrAlW0.75 HEAs coating, which exhibits a biphase structure consisting of a body-centered cubic (BCC) phase and a nanoscale Al-rich face-centered cubic (FCC) second phase, displays the most favorable overall performance. Specifically, FeCrAlW0.75 HEAs coating demonstrated a hardness, ultimate tensile strength, and ultimate elongation of 750.9 HV, 875.6 MPa, and 36.6 %, respectively, highlighting the simultaneous enhancement of strength and plasticity. The enhancement of strength in biphase FeCrAlW0.75 HEAs coating was attributed to the hardness of the BCC phase increased via added W, while the improvement in plasticity can be attributed to the twinning structure and low slip resistance of the nanoscale Al-rich FCC second phase. Furthermore, we analyzed the mechanism of W-improved strength by first-principles calculations, and investigated the formation mechanism of the nanoscale Al-rich FCC second phase for W-induced utilizing a pseudo-binary approach based on phase diagrams and elemental characteristics. | In this work, a series of novel FeCrAlW x (x = 0.25, 0.5, 0.75, 1) high entropy alloys (HEAs) coating were successfully prepared using laser cladding technology to simultaneously enhance both strength and plasticity. The effect of W on the microstructure, phase composition, strength, and plasticity of the coating was investigated. The results showed that the FeCrAlW0.75 HEAs coating, which exhibits a biphase structure consisting of a body-centered cubic (BCC) phase and a nanoscale Al-rich face-centered cubic (FCC) second phase, displays the most favorable overall performance. Specifically, FeCrAlW0.75 HEAs coating demonstrated a hardness, ultimate tensile strength, and ultimate elongation of 750.9 HV, 875.6 MPa, and 36.6 %, respectively, highlighting the simultaneous enhancement of strength and plasticity. The enhancement of strength in biphase FeCrAlW0.75 HEAs coating was attributed to the hardness of the BCC phase increased via added W, while the improvement in plasticity can be attributed to the twinning structure and low slip resistance of the nanoscale Al-rich FCC second phase. Furthermore, we analyzed the mechanism of W-improved strength by first-principles calculations, and investigated the formation mechanism of the nanoscale Al-rich FCC second phase for W-induced utilizing a pseudo-binary approach based on phase diagrams and elemental characteristics. | The ultimate tensile strength (UTS) and uniform elongation (UE) of the F/M steel and FeCrAlWx HEAs coating. | /home/shared/llm-extraction-pipeline/articles_all/10.1016.j.surfcoat.2023.129793/tables/Table 4.csv |  | [ { "original": "FeCrAlW0.75 HEAs", "standardized": "FeCrAlW0.75", "confidence": "high" } ]
./10.1016.j.surfcoat.2023.129856 | Co-Cr ¦ Cr-Fe ¦ Fe-Ni | High-temperature corrosion and oxidation properties of borided CoCrFeNiAl0.5Nb0.5 HEA | XRD analyses of Borided HEA after 10 h and 40 h oxidation are given in Fig. 20 . After the oxidation cycles, there are many complex phase formations as seen in XRD patterns. The formed oxides are B2O3, B6O, (Co,Ni)Cr2O4and FeCr2O3for 10 and 40 h oxidation tests. The increased oxidation time led to a decrease in boron contented oxides as well as boride phases and an increase in Co-Cr-Fe-Ni rich oxides. When the phases are compared to oxidized HEA, it can be said that B2 phases were not detected while Laves phases have lower intensities according to XRD patterns. This reveals that the boron presence during the oxidation significantly affected the oxide products and phase distribution. The protective Al2O3scale was also not detected after oxidation tests. This is attributed to the absence of B2 phases since boriding treatment led to the migration of aluminum to the deeper regions. That's why alumina formation was not observed in short oxidation period. According to XRD analysis ( Fig. 20 ), the possible oxidation reactions of the borided HEA are listed below.(8)CoFeB2+4O2=CoO+FeO+2B2O3(9)2CrFeB+9/2O2=Cr2O3+Fe2O3+B2O3(10)2NiB+5/2O2=2NiO+B2O3(11)2FeB+3/2O2=2Fe+B2O3(12)2Fe+2Cr2O3=2FeCr2O3(13)CoO+Cr2O3=CoCr2O4(14)NiO+Cr2O3=NiCr2O4 | This study is focused on a detailed investigation of high-temperature corrosion and oxidation behavior of borided CoCrFeNiAl0.5Nb0.5 HEAs, considering their use in advanced engineering applications. CoCrFeNiAl0.5Nb0.5 HEA was produced by arc melting. XRD and SEM-EDS analysis before boriding determined that the alloy consisted of four different phases with different chemical compositions. Powder-pack boriding of a CoCrFeNiAl0.5Nb0.5 HEA was performed at 1000 °C for 3 h in a boriding media containing 90 % boron carbide and 10 % sodium tetrafluoroborate. As a result of the boriding process, complex boride layers consisting of (CoFe)B2, CrFeB, CoNbB, FeB and NiB phases were obtained on the surface with a thickness of 40 μm and hardness of 3004 HV. it was determined that the microstructure with cauliflower appearance evolved towards a dense and non-porous appearance around 20 μm as the boron diffusing into the HEA microstructure filling the gaps of intermetallic compound in the single structure, HEA and borided HEAs were each subjected to a cyclic hot corrosion test at 900 °C in molten corrosion salts of Na2SO4 and V2O5. After hot corrosion tests, long rod-like structures were observed in both samples due to the excessive corrosion, while borided alloys were more resistant to hot corrosion damage. After oxidation tests, HEA consists of a compact protective alumina scale that provided better oxidation resistance, while non-protective mixed oxides with cracks were dominant in the borided HEA. | Atomic radius of the elements used in the study and the mixing enthalpy values between them. | /home/shared/llm-extraction-pipeline/articles_all/10.1016.j.surfcoat.2023.129856/tables/Table 1.csv |  | [ { "original": "Co-Cr", "standardized": "Co-Cr", "confidence": "low" }, { "original": "Cr-Fe", "standardized": "Cr-Fe", "confidence": "low" }, { "original": "Fe-Ni", "standardized": "Fe-Ni", "confidence": "low" } ]
./10.1016.j.surfcoat.2023.129910 | FeNiCoCr HEAC | Corrosion and cavitation erosion behaviors of laser clad FeNiCoCr high-entropy alloy coatings with different types of TiC reinforcement | As the substrate for LC, three thick 316 SS plates measuring 100 × 50 × 10 mm were chosen. Oil stains and oxides were removed by polishing and cleaning the plates. Fig. 1 shows the microstructure of the raw powder used in the experiment. Commercial FeNiCoCr HEA powder (purity ≥99.9 %, particle size: 45-105 μm) was selected as a HEAC material with an equal atomic ratio of four elements ( Fig. 1 a). 10 wt% TiC particles (purity ≥99.5 %, particle size: 100-200 μm) for the preparation of direct TiC reinforced FeNiCoCr based HEAC (D-TiC HEAC), as shown in Fig. 1 b, and 10wt% Ti powder and C powder (Ti powder: purity ≥99.5 %, particle size: 10-100 μm; C powder: purity ≥99.5 %, particle size: 10-20 μm), as shown in Fig. 1 c,d, were used to prepare in situ synthesis of TiC reinforced FeNiCoCr HEAC. In a ball mill operating at a 40 rpm speed with a 10: 1 ball ratio for 2 h, thoroughly mixed the weighed powder. Vacuum drying the composite powder at 80 °C for 10 h and preheating the 316 SS substrate were both done prior to the LC test. We have used a scraper to predeposit the dried powder on the preheated 316 SS, with a preplaced powder layer thickness of approximately 2.5 mm. The laser cladding machine was a TruDiode 3006 (TRUMPF, Germany) equipped with a 3000 W fiber laser (a wavelength of 1070 nm). During LC, high purity argon was used as a protective gas, and focal spot position with respect to the surface of the sample was 5 mm. Based on a large number of process parameter optimization tests, the selected process parameters are listed in Table 1 . The process of LC is schematically represented in Fig. 2 . | By using laser cladding (LC), high entropy alloy coatings (HEACs) with FeNiCoCr as the base material and TiC added directly (D-TiC) and in-situ (I-TiC) were created. The phase composition, microstructure, mechanical characteristics, electrochemical corrosion, and cavitation erosion behavior of HEACs were examined in relation to two TiC addition methods, and a thorough investigation of the effects of mechanical characteristics and corrosion resistance on cavitation erosion behavior was conducted. Large clusters of TiC were visible in the D-TiC HEAC, in contrast to the sparse and scattered distribution of them in the I-TiC HEAC. The average grain size of the composite coating substantially fell from 25.7 μm for FeNiCoCr coating to 11.8 μm for D-TiC coating and 9.4 μm for I-TiC coating when TiC were included in the skeleton. The I-TiC composite coating precipitated by nucleation and growth with the maximum average microhardness of 440 ± 6 HV under the combined action of solid solution strengthening, fine crystal strengthening, and second phase strengthening. In 3.5 wt% NaCl solution, the galvanic corrosion between TiC particles and the FCC matrix significantly weakened the corrosion resistance of the D-TiC HEAC, with the I corr reaching 3.47 × 10-2 ± 0.8 μA/cm2. The I-TiC HEAC exhibited approximately equal corrosion resistance to FeNiCoCr with an I corr of merely 5.92 × 10-3 ± 0.3 μA/cm2. Varying cavitation incubation periods (IPs) existed in 316 SS and HEACs at the beginning of the cavitation experiment. The mean depth of erosion rate (MDER) of FeNiCoCr, D-TiC and I-TiC coatings was 0.19 ± 0.09, 0.42 ± 0.04, and 0.15 ± 0.02 μm h-1, respectively, which was only 1/5, 1/2, and 1/6 of that of substrate (0.90 ± 0.13 μm h-1). The cavitation surface of 316 SS was full of craters and cracks without any original surface. Meanwhile, due to the weak interfacial bonding strength between TiC/HEA, the cavitation erosion morphologies of D-TiC HEAC contained spallation of large TiC particles. Attributed to its ideal mechanical and corrosion resistance, the I-TiC composite coating demonstrated the best resistance to cavitation erosion. | Electrochemical parameters of 316 SS, FeNiCoCr, D-TiC and I-TiC HEACs in 3.5 wt% NaCl solution. | /home/shared/llm-extraction-pipeline/articles_all/10.1016.j.surfcoat.2023.129910/tables/Table 3.csv |  | [ { "original": "FeNiCoCr HEAC", "standardized": "FeNiCoCr", "confidence": "high" } ]
./10.1016.j.surfcoat.2023.129910 | 316 SS ¦ I-TiC HEAC ¦ D-TiC HEAC | Corrosion and cavitation erosion behaviors of laser clad FeNiCoCr high-entropy alloy coatings with different types of TiC reinforcement | By using laser cladding (LC), high entropy alloy coatings (HEACs) with FeNiCoCr as the base material and TiC added directly (D-TiC) and in-situ (I-TiC) were created. The phase composition, microstructure, mechanical characteristics, electrochemical corrosion, and cavitation erosion behavior of HEACs were examined in relation to two TiC addition methods, and a thorough investigation of the effects of mechanical characteristics and corrosion resistance on cavitation erosion behavior was conducted. Large clusters of TiC were visible in the D-TiC HEAC, in contrast to the sparse and scattered distribution of them in the I-TiC HEAC. The average grain size of the composite coating substantially fell from 25.7 μm for FeNiCoCr coating to 11.8 μm for D-TiC coating and 9.4 μm for I-TiC coating when TiC were included in the skeleton. The I-TiC composite coating precipitated by nucleation and growth with the maximum average microhardness of 440 ± 6 HV under the combined action of solid solution strengthening, fine crystal strengthening, and second phase strengthening. In 3.5 wt% NaCl solution, the galvanic corrosion between TiC particles and the FCC matrix significantly weakened the corrosion resistance of the D-TiC HEAC, with the I corr reaching 3.47 × 10-2 ± 0.8 μA/cm2. The I-TiC HEAC exhibited approximately equal corrosion resistance to FeNiCoCr with an I corr of merely 5.92 × 10-3 ± 0.3 μA/cm2. Varying cavitation incubation periods (IPs) existed in 316 SS and HEACs at the beginning of the cavitation experiment. The mean depth of erosion rate (MDER) of FeNiCoCr, D-TiC and I-TiC coatings was 0.19 ± 0.09, 0.42 ± 0.04, and 0.15 ± 0.02 μm h-1, respectively, which was only 1/5, 1/2, and 1/6 of that of substrate (0.90 ± 0.13 μm h-1). The cavitation surface of 316 SS was full of craters and cracks without any original surface. Meanwhile, due to the weak interfacial bonding strength between TiC/HEA, the cavitation erosion morphologies of D-TiC HEAC contained spallation of large TiC particles. Attributed to its ideal mechanical and corrosion resistance, the I-TiC composite coating demonstrated the best resistance to cavitation erosion. | By using laser cladding (LC), high entropy alloy coatings (HEACs) with FeNiCoCr as the base material and TiC added directly (D-TiC) and in-situ (I-TiC) were created. The phase composition, microstructure, mechanical characteristics, electrochemical corrosion, and cavitation erosion behavior of HEACs were examined in relation to two TiC addition methods, and a thorough investigation of the effects of mechanical characteristics and corrosion resistance on cavitation erosion behavior was conducted. Large clusters of TiC were visible in the D-TiC HEAC, in contrast to the sparse and scattered distribution of them in the I-TiC HEAC. The average grain size of the composite coating substantially fell from 25.7 μm for FeNiCoCr coating to 11.8 μm for D-TiC coating and 9.4 μm for I-TiC coating when TiC were included in the skeleton. The I-TiC composite coating precipitated by nucleation and growth with the maximum average microhardness of 440 ± 6 HV under the combined action of solid solution strengthening, fine crystal strengthening, and second phase strengthening. In 3.5 wt% NaCl solution, the galvanic corrosion between TiC particles and the FCC matrix significantly weakened the corrosion resistance of the D-TiC HEAC, with the I corr reaching 3.47 × 10-2 ± 0.8 μA/cm2. The I-TiC HEAC exhibited approximately equal corrosion resistance to FeNiCoCr with an I corr of merely 5.92 × 10-3 ± 0.3 μA/cm2. Varying cavitation incubation periods (IPs) existed in 316 SS and HEACs at the beginning of the cavitation experiment. The mean depth of erosion rate (MDER) of FeNiCoCr, D-TiC and I-TiC coatings was 0.19 ± 0.09, 0.42 ± 0.04, and 0.15 ± 0.02 μm h-1, respectively, which was only 1/5, 1/2, and 1/6 of that of substrate (0.90 ± 0.13 μm h-1). The cavitation surface of 316 SS was full of craters and cracks without any original surface. Meanwhile, due to the weak interfacial bonding strength between TiC/HEA, the cavitation erosion morphologies of D-TiC HEAC contained spallation of large TiC particles. Attributed to its ideal mechanical and corrosion resistance, the I-TiC composite coating demonstrated the best resistance to cavitation erosion. | Electrochemical parameters of 316 SS, FeNiCoCr, D-TiC and I-TiC HEACs in 3.5 wt% NaCl solution. | /home/shared/llm-extraction-pipeline/articles_all/10.1016.j.surfcoat.2023.129910/tables/Table 3.csv |  | [ { "original": "316 SS", "standardized": "316 SS", "confidence": "High" }, { "original": "I-TiC HEAC", "standardized": "I-TiC HEAC", "confidence": "High" }, { "original": "D-TiC HEAC", "standardized": "D-TiC HEAC", "confidence": "High" } ]
./10.1016.j.surfcoat.2023.129912 | HEA | Understanding the evolution of microstructure, phase homogeneity, electrochemical characteristics and surface chemistry of electrodeposited MnCrCoFeNiCu high entropy alloy coating with reinforcement of carbon nanotubes | MnCrCoFeNiCu high entropy alloy (HEA) coatings with varying volume fractions of carbon nanotube (CNT) were electrodeposited on mild steel. Morphology, phase constitution, wettability, surface oxide chemistry and corrosion of coatings were examined. Coating morphology became finer with initial CNT incorporation and then transformed to rougher surface for higher CNT volume fractions. Pristine HEA coating contained mixture of body centre cubic (bcc) and face centre cubic (fcc) phases. With the CNT addition phase homogenization happened and for the HEAC3 coating (from electrolyte with 5 mg/L concentration of CNT) single phase bcc microstructure was obtained. The phase mixture however re-evolved for the higher CNT incorporation due to CNT agglomeration and reduction in the metal-CNT interfaces. Water contact angle was 127° for HEA_C3 coating. All the HEA-CNT coatings exhibited higher corrosion resistance than the pristine HEA coating, corrosion rate trend was however not monotonic with CNT volume fraction and maximum corrosion resistance was observed for the HEA_C3 coating. Surface oxide chemistry of exposed sample showed stabler oxide over the HEA-CNT coatings when compared to the oxides of the pristine HEA coating. Higher corrosion resistance of the HEA_C3 coating was due to compact morphology, hydrophobicity, phase homogenization and evolution of stable surface oxides. | MnCrCoFeNiCu high entropy alloy (HEA) coatings with varying volume fractions of carbon nanotube (CNT) were electrodeposited on mild steel. Morphology, phase constitution, wettability, surface oxide chemistry and corrosion of coatings were examined. Coating morphology became finer with initial CNT incorporation and then transformed to rougher surface for higher CNT volume fractions. Pristine HEA coating contained mixture of body centre cubic (bcc) and face centre cubic (fcc) phases. With the CNT addition phase homogenization happened and for the HEAC3 coating (from electrolyte with 5 mg/L concentration of CNT) single phase bcc microstructure was obtained. The phase mixture however re-evolved for the higher CNT incorporation due to CNT agglomeration and reduction in the metal-CNT interfaces. Water contact angle was 127° for HEA_C3 coating. All the HEA-CNT coatings exhibited higher corrosion resistance than the pristine HEA coating, corrosion rate trend was however not monotonic with CNT volume fraction and maximum corrosion resistance was observed for the HEA_C3 coating. Surface oxide chemistry of exposed sample showed stabler oxide over the HEA-CNT coatings when compared to the oxides of the pristine HEA coating. Higher corrosion resistance of the HEA_C3 coating was due to compact morphology, hydrophobicity, phase homogenization and evolution of stable surface oxides. | Electrolyte bath concentration and operating parameters of MnCrCoFeNiCu HEA coatings without or with CNT. | /home/shared/llm-extraction-pipeline/articles_all/10.1016.j.surfcoat.2023.129912/tables/Table 1.csv | {'NA': 'MnCrCoFeNiCu - CNT system.'} | [ { "original": "HEA", "standardized": "MnCrCoFeNiCu", "confidence": "high" } ]
./10.1016.j.surfcoat.2023.129912 | HEA_C3 | Understanding the evolution of microstructure, phase homogeneity, electrochemical characteristics and surface chemistry of electrodeposited MnCrCoFeNiCu high entropy alloy coating with reinforcement of carbon nanotubes | MnCrCoFeNiCu high entropy alloy (HEA) coatings with varying volume fractions of carbon nanotube (CNT) were electrodeposited on mild steel. Morphology, phase constitution, wettability, surface oxide chemistry and corrosion of coatings were examined. Coating morphology became finer with initial CNT incorporation and then transformed to rougher surface for higher CNT volume fractions. Pristine HEA coating contained mixture of body centre cubic (bcc) and face centre cubic (fcc) phases. With the CNT addition phase homogenization happened and for the HEAC3 coating (from electrolyte with 5 mg/L concentration of CNT) single phase bcc microstructure was obtained. The phase mixture however re-evolved for the higher CNT incorporation due to CNT agglomeration and reduction in the metal-CNT interfaces. Water contact angle was 127° for HEA_C3 coating. All the HEA-CNT coatings exhibited higher corrosion resistance than the pristine HEA coating, corrosion rate trend was however not monotonic with CNT volume fraction and maximum corrosion resistance was observed for the HEA_C3 coating. Surface oxide chemistry of exposed sample showed stabler oxide over the HEA-CNT coatings when compared to the oxides of the pristine HEA coating. Higher corrosion resistance of the HEA_C3 coating was due to compact morphology, hydrophobicity, phase homogenization and evolution of stable surface oxides. | MnCrCoFeNiCu high entropy alloy (HEA) coatings with varying volume fractions of carbon nanotube (CNT) were electrodeposited on mild steel. Morphology, phase constitution, wettability, surface oxide chemistry and corrosion of coatings were examined. Coating morphology became finer with initial CNT incorporation and then transformed to rougher surface for higher CNT volume fractions. Pristine HEA coating contained mixture of body centre cubic (bcc) and face centre cubic (fcc) phases. With the CNT addition phase homogenization happened and for the HEAC3 coating (from electrolyte with 5 mg/L concentration of CNT) single phase bcc microstructure was obtained. The phase mixture however re-evolved for the higher CNT incorporation due to CNT agglomeration and reduction in the metal-CNT interfaces. Water contact angle was 127° for HEA_C3 coating. All the HEA-CNT coatings exhibited higher corrosion resistance than the pristine HEA coating, corrosion rate trend was however not monotonic with CNT volume fraction and maximum corrosion resistance was observed for the HEA_C3 coating. Surface oxide chemistry of exposed sample showed stabler oxide over the HEA-CNT coatings when compared to the oxides of the pristine HEA coating. Higher corrosion resistance of the HEA_C3 coating was due to compact morphology, hydrophobicity, phase homogenization and evolution of stable surface oxides. | Observed electrochemical parameters from Tafel polarization plot. | /home/shared/llm-extraction-pipeline/articles_all/10.1016.j.surfcoat.2023.129912/tables/Table 2.csv |  | [ { "original": "HEA_C3", "standardized": "MnCrCoFeNiCu", "confidence": "high" } ]
./10.1016.j.surfcoat.2023.129912 | HEA_C2 ¦ HEA_C1 ¦ HEA_C4 ¦ HEA_C5 | Understanding the evolution of microstructure, phase homogeneity, electrochemical characteristics and surface chemistry of electrodeposited MnCrCoFeNiCu high entropy alloy coating with reinforcement of carbon nanotubes | Multi-walled carbon nanotubes, used in this study, were synthesized form ferrocene (Alfa Aesar, 99 % pure) as reported in our previous article [16]. Deposition of MnCrCoFeNiCu HEA with or without CNT was done using a two terminal D.C. power source on polished mild steel substrate. Details of electrolytic bath constitution and operating parameters are provided in Table 1 . Before electrodeposition, the mild steel substrate (20 × 20 × 0.53 mm), acting as cathode, was mechanically polished with abrasive SiC papers to 3000 grit size. Then, the substrate was cleaned ultrasonically in acetone followed by room temperature activation in 10 wt% HCl for 4 s, thoroughly washed in distilled water and then instantly dipped in the electrolytic bath. Additives were also used in the electrolyte in order to improve surface morphology of as-synthesized coating. These were-potassium chloride (12 g/100 ml), gelatine (0.7/100 ml), ammonium chloride (11.98 g/100 ml),l-ascorbic acid (0.5 g/ml), sulphanilic acid (0.52 g/100 ml), cetyltrimethylammonium bromide (0.15 g/100 ml), boric acid (4.94 g/100 ml) and formic acid (0.5 ml/100 ml). After 20 min of the electrodeposition process, the coated sample was rinsed with distilled water followed by drying at ambient temperature. The same procedure was conducted with electrolyte containing different concentrations of CNTs and these coatings are referred as -HEA (0 mg/l of CNT), HEA_C1 (1mg/l of CNT), HEA_C2 (2mg/l of CNT), HEA_C3 (5mg/l of CNT), HEA_C4 (10mg/l of CNT), HEA_C5 (20mg/l of CNT). It was observed that highly acidic conditions enhance CNT incorporation into coatings. This was attributed to the formation of positively charged metal-CNT complex which moved towards the cathode ensuring CNT incorporation into the HEA coating. Similar observation has been reported in the literature regarding GO incorporation into HEA coating [20]. | MnCrCoFeNiCu high entropy alloy (HEA) coatings with varying volume fractions of carbon nanotube (CNT) were electrodeposited on mild steel. Morphology, phase constitution, wettability, surface oxide chemistry and corrosion of coatings were examined. Coating morphology became finer with initial CNT incorporation and then transformed to rougher surface for higher CNT volume fractions. Pristine HEA coating contained mixture of body centre cubic (bcc) and face centre cubic (fcc) phases. With the CNT addition phase homogenization happened and for the HEAC3 coating (from electrolyte with 5 mg/L concentration of CNT) single phase bcc microstructure was obtained. The phase mixture however re-evolved for the higher CNT incorporation due to CNT agglomeration and reduction in the metal-CNT interfaces. Water contact angle was 127° for HEA_C3 coating. All the HEA-CNT coatings exhibited higher corrosion resistance than the pristine HEA coating, corrosion rate trend was however not monotonic with CNT volume fraction and maximum corrosion resistance was observed for the HEA_C3 coating. Surface oxide chemistry of exposed sample showed stabler oxide over the HEA-CNT coatings when compared to the oxides of the pristine HEA coating. Higher corrosion resistance of the HEA_C3 coating was due to compact morphology, hydrophobicity, phase homogenization and evolution of stable surface oxides. | Observed electrochemical parameters from Tafel polarization plot. | /home/shared/llm-extraction-pipeline/articles_all/10.1016.j.surfcoat.2023.129912/tables/Table 2.csv |  | [ { "original": "HEA_C2", "standardized": "MnCrCoFeNiCu", "confidence": "high" }, { "original": "HEA_C1", "standardized": "MnCrCoFeNiCu", "confidence": "high" }, { "original": "HEA_C4", "standardized": "MnCrCoFeNiCu", "confidence": "high" }, { "original": "HEA_C5", "standardized": "MnCrCoFeNiCu", "confidence": "high" } ]
./10.1016.j.surfcoat.2023.129919 | HEA-Al1.5 ¦ HEA-Al0.5 | Improvement of thermal shock resistance and hot mechanical properties by FCC/BCC/B2 multiphase strengthened microstructure in laser cladded high-entropy alloy coatings | NiCoFeCrSiAlxCu0.5TiMoB0.4 high-entropy alloy (HEA) coatings were prepared by laser cladding, and the microstructure, phase structure and thermal properties were studied. The results showed that the solid solution phase of the coating matrix changed from FCC + BCC to BCC as the main phases with increasing Al content. Moreover, the enrichment of Ti resulted in the significant formation of a stacking fault structure in the interdendritic region of the dual-phase coatings. The ordered B2 phase precipitated from the BCC structure exhibited high hardness and crack damage resistance. The wear rates of the HEA-Al0.5 and HEA-Al1.5 coatings at 600 °C were 3.78 × 10-5 and 4.35 × 10-5 mm3/(N·m)-1, respectively. The wear mechanisms of HEA coatings were mainly abrasive wear and oxidation wear. Because of the high microhardness of the BCC phase, cracks initiated and propagated on the worn surface, which aggravated the oxidation wear deterioration of the HEA coating. Overall, this study may provide a theoretical basis for the microstructure-property relationships of HEA coatings and contribute to the development of high-performance coatings. | NiCoFeCrSiAlxCu0.5TiMoB0.4 high-entropy alloy (HEA) coatings were prepared by laser cladding, and the microstructure, phase structure and thermal properties were studied. The results showed that the solid solution phase of the coating matrix changed from FCC + BCC to BCC as the main phases with increasing Al content. Moreover, the enrichment of Ti resulted in the significant formation of a stacking fault structure in the interdendritic region of the dual-phase coatings. The ordered B2 phase precipitated from the BCC structure exhibited high hardness and crack damage resistance. The wear rates of the HEA-Al0.5 and HEA-Al1.5 coatings at 600 °C were 3.78 × 10-5 and 4.35 × 10-5 mm3/(N·m)-1, respectively. The wear mechanisms of HEA coatings were mainly abrasive wear and oxidation wear. Because of the high microhardness of the BCC phase, cracks initiated and propagated on the worn surface, which aggravated the oxidation wear deterioration of the HEA coating. Overall, this study may provide a theoretical basis for the microstructure-property relationships of HEA coatings and contribute to the development of high-performance coatings. | EDS analysis results of alloying elements in different HEA coatings (at. %). | /home/shared/llm-extraction-pipeline/articles_all/10.1016.j.surfcoat.2023.129919/tables/Table 3.csv |  | [ { "original": "HEA-Al1.5", "standardized": "NiCoFeCrSiAl1.5Cu0.5TiMoB0.4", "confidence": "high" }, { "original": "HEA-Al0.5", "standardized": "NiCoFeCrSiAl0.5Cu0.5TiMoB0.4", "confidence": "high" } ]
./10.1016.j.surfcoat.2023.129919 | HEA coating | Improvement of thermal shock resistance and hot mechanical properties by FCC/BCC/B2 multiphase strengthened microstructure in laser cladded high-entropy alloy coatings | NiCoFeCrSiAlxCu0.5TiMoB0.4 high-entropy alloy (HEA) coatings were prepared by laser cladding, and the microstructure, phase structure and thermal properties were studied. The results showed that the solid solution phase of the coating matrix changed from FCC + BCC to BCC as the main phases with increasing Al content. Moreover, the enrichment of Ti resulted in the significant formation of a stacking fault structure in the interdendritic region of the dual-phase coatings. The ordered B2 phase precipitated from the BCC structure exhibited high hardness and crack damage resistance. The wear rates of the HEA-Al0.5 and HEA-Al1.5 coatings at 600 °C were 3.78 × 10-5 and 4.35 × 10-5 mm3/(N·m)-1, respectively. The wear mechanisms of HEA coatings were mainly abrasive wear and oxidation wear. Because of the high microhardness of the BCC phase, cracks initiated and propagated on the worn surface, which aggravated the oxidation wear deterioration of the HEA coating. Overall, this study may provide a theoretical basis for the microstructure-property relationships of HEA coatings and contribute to the development of high-performance coatings. | NiCoFeCrSiAlxCu0.5TiMoB0.4 high-entropy alloy (HEA) coatings were prepared by laser cladding, and the microstructure, phase structure and thermal properties were studied. The results showed that the solid solution phase of the coating matrix changed from FCC + BCC to BCC as the main phases with increasing Al content. Moreover, the enrichment of Ti resulted in the significant formation of a stacking fault structure in the interdendritic region of the dual-phase coatings. The ordered B2 phase precipitated from the BCC structure exhibited high hardness and crack damage resistance. The wear rates of the HEA-Al0.5 and HEA-Al1.5 coatings at 600 °C were 3.78 × 10-5 and 4.35 × 10-5 mm3/(N·m)-1, respectively. The wear mechanisms of HEA coatings were mainly abrasive wear and oxidation wear. Because of the high microhardness of the BCC phase, cracks initiated and propagated on the worn surface, which aggravated the oxidation wear deterioration of the HEA coating. Overall, this study may provide a theoretical basis for the microstructure-property relationships of HEA coatings and contribute to the development of high-performance coatings. | Worn surface compositions of the HEA coating (at.%). | /home/shared/llm-extraction-pipeline/articles_all/10.1016.j.surfcoat.2023.129919/tables/Table 6.csv |  | [ { "original": "HEA coating", "standardized": "NiCoFeCrSiAlxCu0.5TiMoB0.4", "confidence": "High" } ]
./10.1016.j.surfcoat.2023.129924 | EHEA coating | Microstructure evolution and mechanical properties of plasma sprayed AlCoCrFeNi2.1 eutectic high-entropy alloy coatings | Different strength and toughness combinations could be obtained to achieve specific performance with the adjusted proportion of BCC/FCC bi-phase [18]. The width, fraction and morphology of FCC and BCC lamellar is sensitive to the distribution and aggregation of active elements such as Al, Cr and Ni [19] at high temperatures. Therefore, a method for adjusting eutectic structure through heat treatment has been proposed in this study. The EHEA coating was prepared by APS using atomized AlCoCrFeNi2.1powder and annealed at 600 °C, 800 °C, and 1000 °C, and the diffusion and segregation of constituent elements, the relationship between the eutectic lamellar of BCC/FCC bi-phase and mechanical properties at different temperatures were studied. | In this work, AlCoCrFeNi2.1 eutectic high entropy alloy (EHEA) coatings were prepared by atmospheric plasma spraying (APS) and the evolution of the eutectic structure during annealing of 600, 800 and 1000 °C and the correlation with mechanical properties was revealed. Results showed that the sprayed EHEA consisted of BCC (AlNi) + FCC (FeCoNi) bi-phase as nanoscale eutectic stripes. Annealing changed BCC to B2 and FCC due to the enrichment and depletion of Al and the optimal hardness was achieved after 600 °C annealing attributed to the formation of hard phase B2 and the narrowing of arranged stripes; Due to expansion of plastic FCC, the optimal elasticity was obtained after annealing at 1000 °C, which provides the basis for achieving the best combination of mechanical performances by heat treatment. | Detail parameters for plasma spraying EHEA coating. | /home/shared/llm-extraction-pipeline/articles_all/10.1016.j.surfcoat.2023.129924/tables/Table 1.csv |  | [ { "original": "EHEA coating", "standardized": "AlCoCrFeNi2.1", "confidence": "High" } ]
./10.1016.j.surfcoat.2023.129924 | Spot C | Microstructure evolution and mechanical properties of plasma sprayed AlCoCrFeNi2.1 eutectic high-entropy alloy coatings | Fig. 3 shows the cross-sectional and surface morphologies of sprayed EHEA coatings. The average thickness of 56 μm was measured from Fig. 3 a and the alloy phase and black oxide strips stacked tightly to consist EHEA coating from Fig. 3 b, and the layered interface is oriented perpendicular to the spraying direction to form the micro-laminates. The alloy phase exhibits uniform while oxide strips into thin line and thick strip. The black line is the interface after powder deposition and the thick strips are oxides formed by in-situ oxidation of alloy droplets during spraying. Fig. 3 c, d shows the surface morphology of EHEA coating consisting of alloy phase and oxide strips. Circular droplets were observed, indicating full melting and well spread. Eutectic structure is composed of light and dark parallel stripes with the width and spacing of <0.5 μm while irregular areas are distributed on both sides of the parallel area. The EDS results in Table 3 show that the light and dark stripes (spot A, B) are relatively poor and rich in Al respectively, which are confirmed as the FCC and BCC structure [22]. Irregular and fine stripes between regularly arranged stripes are confirmed as hypoeutectic or hypereutectic formed by local structures deviating from the theoretical eutectic composition due to rapid cooling during the actual cooling process after spraying. The black strip for Al2O3is confirmed by Spot C, distributed in droplet slot and edges, as segregation of Al in the alloy. | In this work, AlCoCrFeNi2.1 eutectic high entropy alloy (EHEA) coatings were prepared by atmospheric plasma spraying (APS) and the evolution of the eutectic structure during annealing of 600, 800 and 1000 °C and the correlation with mechanical properties was revealed. Results showed that the sprayed EHEA consisted of BCC (AlNi) + FCC (FeCoNi) bi-phase as nanoscale eutectic stripes. Annealing changed BCC to B2 and FCC due to the enrichment and depletion of Al and the optimal hardness was achieved after 600 °C annealing attributed to the formation of hard phase B2 and the narrowing of arranged stripes; Due to expansion of plastic FCC, the optimal elasticity was obtained after annealing at 1000 °C, which provides the basis for achieving the best combination of mechanical performances by heat treatment. | EDS results in Fig. 3. | /home/shared/llm-extraction-pipeline/articles_all/10.1016.j.surfcoat.2023.129924/tables/Table 3.csv |  | [ { "original": "Spot C", "standardized": "Al2O3", "confidence": "high" } ]
./10.1016.j.surfcoat.2023.129924 | S600 ¦ S800 ¦ S0 ¦ S1000 | Microstructure evolution and mechanical properties of plasma sprayed AlCoCrFeNi2.1 eutectic high-entropy alloy coatings | Commercial AlCoCrFeNi2.1powders prepared by gas atomization and SUS 304 stainless steels cut into blocks of 14 × 14 mm were used as feedstock and substrate. The EHEA coating was sprayed after the Ni-10 wt% binding layer using H2and Ar as protective atmosphere and Ar as carrier gas by plasma spraying device (GP80, China) and parameters are shown in Table 1 . The post-annealing under Ar atmosphere for EHEA samples was carried out in a muffle furnace with a quartz glass tube (OTF-1200×, China). The annealing temperature is 600 °C, 800 °C and 1000 °C, which is labelled as S600, S800and S1000and the as-sprayed EHEA labelled as S0. | In this work, AlCoCrFeNi2.1 eutectic high entropy alloy (EHEA) coatings were prepared by atmospheric plasma spraying (APS) and the evolution of the eutectic structure during annealing of 600, 800 and 1000 °C and the correlation with mechanical properties was revealed. Results showed that the sprayed EHEA consisted of BCC (AlNi) + FCC (FeCoNi) bi-phase as nanoscale eutectic stripes. Annealing changed BCC to B2 and FCC due to the enrichment and depletion of Al and the optimal hardness was achieved after 600 °C annealing attributed to the formation of hard phase B2 and the narrowing of arranged stripes; Due to expansion of plastic FCC, the optimal elasticity was obtained after annealing at 1000 °C, which provides the basis for achieving the best combination of mechanical performances by heat treatment. | The calculated results from the nano-indentation test. | /home/shared/llm-extraction-pipeline/articles_all/10.1016.j.surfcoat.2023.129924/tables/Table 5.csv |  | [ { "original": "S600", "standardized": "AlCoCrFeNi2.1", "confidence": "high" }, { "original": "S800", "standardized": "AlCoCrFeNi2.1", "confidence": "high" }, { "original": "S0", "standardized": "AlCoCrFeNi2.1", "confidence": "high" }, { "original": "S1000", "standardized": "AlCoCrFeNi2.1", "confidence": "high" } ]
./10.1016.j.surfcoat.2023.129940 | CoCrFeNiMn HEAs | Effect of synergistic cavitation erosion-corrosion on cavitation damage of CoCrFeNiMn high entropy alloy layer by laser cladding | In this study, aiming at the harm of easy failure of stainless steel overflow components when exposed to complex and extreme marine working conditions such as seawater corrosion and cavitation erosion, and combining the comprehensive excellent properties of HEAs and the advantages of fine microstructure and low dilution of laser cladding technology [26], a surface modified CoCrFeNiMn HEAs laser clad layer on the surface of 304 stainless steel was proposed. The effects of laser energy density on the residual stress distribution, microstructure and defects, crystallographic characteristics and corrosion resistance of HEAs clad layers were studied in detailed. In addition, the SCE-C effect of HEAs clad layer in artificial seawater was studied and its contribution to overall cavitation damage was evaluated, and the CE mechanism of HEAs clad layer was also revealed. The purpose of this study is to maximize the service life of overflow components in marine engineering and then reduce the high cost of repairing and replacing failed components, which is of both significant economic value and practical significance. | The CoCrFeNiMn high entropy alloy (HEAs) clad layer was prepared on the surface of 304 stainless steel using coaxial powder feeding laser cladding. The effects of laser energy density on the macroscopic residual stress, crystallographic characteristics, microhardness, corrosion resistance and cavitation erosion (CE) resistance of HEAs clad layer were studied. With the decrease of laser energy density from 45 J/mm2 to 36 J/mm2, pore defects and abnormal coarsening of microstructure in HEAs cladding layer can be effectively avoided, the average grain size can be refined to 74.3 ± 1.7 μm, the average Schmidt factor is 0.43, which also shows the highest dynamic passivation tendency and corrosion resistance in artificial seawater. After 10 h-CE, the carrier density N D in the passivation film of HEAs clad layer can be as low as 3.24 ± 0.08 × 1022 cm-3, and the lowest mean depth erosion rates (MDER) is 0.68 ± 0.07 μm/h, which is much lower than that of 304 stainless steel substrate (4.23 ± 0.13 μm/h). The excellent CE resistance of the HEAs clad layer is attributed to the fact that its grains can effectively resist the plastic deformation and the surface passivation film can maintain a relatively high degree of integrity and continuous level after long aging CE, which has a considerable application prospect in marine engineering. | Related parameters of CoCrFeNiMn HEAs clad layer. | /home/shared/llm-extraction-pipeline/articles_all/10.1016.j.surfcoat.2023.129940/tables/Table 4.csv |  | [ { "original": "CoCrFeNiMn HEAs", "standardized": "CoCrFeNiMn", "confidence": "High" } ]
./10.1016.j.surfcoat.2023.129940 | S3 | Effect of synergistic cavitation erosion-corrosion on cavitation damage of CoCrFeNiMn high entropy alloy layer by laser cladding | Fig. 11 shows the electrochemical test results of 304 substrate and HEAs clad layers with different scanning speed in 3.5 wt% NaCl artificial seawater (S5sample was not tested due to serious pore defects). It can be seen from the polarization curves in the Fig. 11(a) that the HEAs clad layer has different degrees of passivation in the anode region, in which S1sample has the weakest passivation tendency, while other HEAs cladding samples have obvious anodic passivation zone, which corresponds to the obvious passivation behavior. Table 5 shows the results of Tafel fitting of the polarization curves of samples, in which the corrosion potentialEcorrand corrosion current densityicorrcan reflect the thermodynamic corrosion tendency and kinetic corrosion tendency of the material in the medium, respectively. It can be seen that the corrosion potential of each HEAs clad layer is higher than that of the 304 stainless steel substrate, and the corrosion current density is lower, among which S3sample has the highestEcorr(-124.6 ± 5.3 mV) and the lowesticorr(20.2 ± 2.6 μA·cm-2), showing the strongest corrosion resistance tendency. In addition, the pitting potential (Ep) from S1sample to S3sample increased from 35.4 ± 4.2 mV to 388.2 ± 7.3 mV, but which of decreased abnormally to 282.5 ± 10.7 mV in S4sample, which is due to the existence of pore defects in the clad layer. Fig. 11(b) and (c) shows the the Nyquist plot and Bode plots respectively. It can be seen from Fig. 11(b) that the capacitive arc radius of the S1-S3sample are much larger than that of the substrate and S4sample, and the largest capacitive reactance arc radius of the S3sample indicates that it has the strongest impedance modulus. According to the obvious passivation behavior in Fig. 11(a) and the obviously broadened double peaks in Fig. 11(c) , the electrical equivalent circuitRs(Qc(Rc(QdlRct)))with two time constants is selected to fit the EIS results, and the results are shown in Table 6 . WhereRsrepresents the solution resistance,QcandQdlare the coating capacitance and electric double-layer capacitance,RcandRctare the passivation film resistance and charge transfer resistance,Rpis the polarization resistance, respectively, and the simulated quality was evaluated by chisquared values of about 0.35 × 10-4to 1.08 × 10-4, implying a good match between the measured and calculated data. The S3sample shows the highestRct(129.53 kΩ·cm2), which indicates that S3clad layer has the strongest inhibition ability of electrochemical reaction kinetics in 3.5 wt% NaCl artificial seawater medium, which is related to the strongest anodic passivation behavior in Fig. 11(a) . The double layer capacitanceQdlcan reflect the densification degree of the passivation film on the material surface, and which of S3sample is the lowest (5.33 μF·cm-2·sn-1), indicating that the passivation film with the highest densification degree can be formed on the surface of S3sample in artificial seawater medium and exhibits the strongest protection ability to the matrix. In addition, the S3sample also has the highestRpvalue (240 kΩ·cm2), which indicates that its surface passivation film can effectively reduce the ion transfer ability and inhibit the process of galvanic corrosion, showing the strongest protective effect. It can be seen from the Fig. 11(c) that S3sample has the highest ¦Z¦ value, which is used to characterize the corrosion resistance of the material and is positively related to the corrosion resistance of the material in the middle and low frequency regions. In addition, the phase angle value at low frequency can characterize the resistance of the material to electrolyte invasion [47], similarly in Fig. 11(d) , the widest frequency range occupied by the phase angle peak of the cladding layer of the S3sample means that the stable duration of the passivation film is the longest, while the slope of the phase angle curve decreases slowest in the low frequency region, and the passivation film is not easy to be broken down [48]. Moreover, it has the highest phase angle value at 10-2Hz, which also shows that the S3cladding layer exhibits the strongest resistance to ion erosion and seawater corrosion. | The CoCrFeNiMn high entropy alloy (HEAs) clad layer was prepared on the surface of 304 stainless steel using coaxial powder feeding laser cladding. The effects of laser energy density on the macroscopic residual stress, crystallographic characteristics, microhardness, corrosion resistance and cavitation erosion (CE) resistance of HEAs clad layer were studied. With the decrease of laser energy density from 45 J/mm2 to 36 J/mm2, pore defects and abnormal coarsening of microstructure in HEAs cladding layer can be effectively avoided, the average grain size can be refined to 74.3 ± 1.7 μm, the average Schmidt factor is 0.43, which also shows the highest dynamic passivation tendency and corrosion resistance in artificial seawater. After 10 h-CE, the carrier density N D in the passivation film of HEAs clad layer can be as low as 3.24 ± 0.08 × 1022 cm-3, and the lowest mean depth erosion rates (MDER) is 0.68 ± 0.07 μm/h, which is much lower than that of 304 stainless steel substrate (4.23 ± 0.13 μm/h). The excellent CE resistance of the HEAs clad layer is attributed to the fact that its grains can effectively resist the plastic deformation and the surface passivation film can maintain a relatively high degree of integrity and continuous level after long aging CE, which has a considerable application prospect in marine engineering. | Electrochemical parameters of the potentiodynamic polarization curves for 304 substrate and CoCrFeNiMn HEAs clad layers (S1, S2, S3 and S4) extracted by Tafel fitting. | /home/shared/llm-extraction-pipeline/articles_all/10.1016.j.surfcoat.2023.129940/tables/Table 5.csv |  | [ { "original": "S3", "standardized": "S3", "confidence": "low" } ]
./10.1016.j.surfcoat.2023.129940 | S2 | Effect of synergistic cavitation erosion-corrosion on cavitation damage of CoCrFeNiMn high entropy alloy layer by laser cladding | Fig. 15 shows the cumulative weight loss of each sample and theMDERcalculation results after 10 h-CE. It can be seen that after 10 h-CE, the maximum cumulative weight loss of the 304 substrate is 7.75 ± 0.26 mg, which is similar to the CE test results for 304 stainless steel of Santos et al. [7]. While that of the S1-S3sample decreases from 3.93 ± 0.23 mg to 2.92 ± 0.17 mg, but that of the S4sample increases abnormally to 4.85 ± 0.14 mg, and theMDEresults of 304 stainless steel and S1-S4HEAs clad layers calculated by eq.(2)is 42.3 ± 1.3, 12.5 ± 1.1, 9.4 ± 0.9, 6.8 ± 0.7, 20.4 ± 0.5 μm, respectively, which is due to the deterioration of CE resistance caused by the existence of pores. Fig. 15(b) shows theMDERof 304 substrate and HEAs clad layers, which is 4.23 ± 0.13 μm/h, 1.25 ± 0.11 μm/h, 0.94 ± 0.09 μm/h, 0.68 ± 0.07 μm/h and 2.04 ± 0.05 μm/h, respectively. In addition, it is worth noting that each sample shows different CE incubation periods. Combined with the test results of Figs. 14 and15(a), it can be seen that the material spalling and damage of 304 stainless steel substrate are aggravated after 2 h incubation period, while the CE cumulative mass loss of S1and S2samples increases significantly after 4 h-CE. Among them, S3sample still retains a large amount of initial surface after 5 h-CE with the minimum weight loss, showing a cavitation incubation period of up to 5 h, while S4sample has a sharp increase in mass loss after 4 h-CE due to the spalling of a large number of materials along the pore defects in the CE process, and its incubation period is the same as that of S1and S2cladding layer for 4 h. Therefore, the CE incubation period of CoCrFeNiMn HEAs clad layer in artificial seawater can be as long as 5 h, which is higher than that of 2 h of as-cast CoCrFeNi HEAs [59] and 3 h of AlxCoCrFeNi coating prepared by microwave hybrid technique [60], and the CE resistance of which is about 6 times better than that of 304 stainless steel substrate (MDER: 0.68 ± 0.07 μm/h < 4.23 ± 0.13 μm/h), which is also much better than 2.1 μm/h of SS316L marine stainless steel [16] and even comparable to 0.5-1.4 μm/h of as-cast CoCrFeNiAl HEAs [4] and 0.6-1.2 μm/h of homologous as-cast CoCrFeNiMn HEAs bulk material [18], which has considerable application prospect. This is related to the high comprehensive microhardness and corrosion resistance, and the elimination and avoidance of defects also play a significant role. | The CoCrFeNiMn high entropy alloy (HEAs) clad layer was prepared on the surface of 304 stainless steel using coaxial powder feeding laser cladding. The effects of laser energy density on the macroscopic residual stress, crystallographic characteristics, microhardness, corrosion resistance and cavitation erosion (CE) resistance of HEAs clad layer were studied. With the decrease of laser energy density from 45 J/mm2 to 36 J/mm2, pore defects and abnormal coarsening of microstructure in HEAs cladding layer can be effectively avoided, the average grain size can be refined to 74.3 ± 1.7 μm, the average Schmidt factor is 0.43, which also shows the highest dynamic passivation tendency and corrosion resistance in artificial seawater. After 10 h-CE, the carrier density N D in the passivation film of HEAs clad layer can be as low as 3.24 ± 0.08 × 1022 cm-3, and the lowest mean depth erosion rates (MDER) is 0.68 ± 0.07 μm/h, which is much lower than that of 304 stainless steel substrate (4.23 ± 0.13 μm/h). The excellent CE resistance of the HEAs clad layer is attributed to the fact that its grains can effectively resist the plastic deformation and the surface passivation film can maintain a relatively high degree of integrity and continuous level after long aging CE, which has a considerable application prospect in marine engineering. | Electrochemical parameters of the potentiodynamic polarization curves for 304 substrate and CoCrFeNiMn HEAs clad layers (S1, S2, S3 and S4) extracted by Tafel fitting. | /home/shared/llm-extraction-pipeline/articles_all/10.1016.j.surfcoat.2023.129940/tables/Table 5.csv |  | [ { "original": "S2", "standardized": "CoCrFeNiMn", "confidence": "high" } ]
./10.1016.j.surfcoat.2023.129940 | S4 | Effect of synergistic cavitation erosion-corrosion on cavitation damage of CoCrFeNiMn high entropy alloy layer by laser cladding | Fig. 6 shows the OM images of the cross-section microstructure of the CoCrFeNiMn HEAs laser clad layers with different scanning speeds in the ZY direction. It can be seen that each HEAs laser clad layer has a good metallurgical bond with the 304 stainless steel substrate and there are no defects such as pores, cracks or abnormal grain coarsening in the fusion zone. Each clad layer presents a directionally solidified microstructure along the temperature gradient direction in the Z direction, and a typical CET crystal morphology transformation from cellular crystals to columnar dendrites to equiaxed crystals appears, which is caused by the difference of constitutional supercooling [38] caused by the difference of temperature gradient distribution, it will occurs when the actual temperature gradient of the liquid phase is lower than the crystallization equilibrium temperature. Along the positive direction of Z, with the decrease of the ratio G/R of the energy gradient to crystallization rate, the crystal morphology will complete the transformation from cellular crystals to columnar dendrite crystals and then to equiaxed crystals. It is worth noting that there are a large number of pore defects in the S5, and the maximum pore size is about 30 μm, while the other smaller pores are unevenly distributed in the near fusion line, the central columnar crystal region and the top equiaxed crystal region of the clad layer. It is known that the reason for the formation of bubbles in the molten pool is due to the gas involved in synchronous powder feeding or the gas precipitation caused by the change of gas solubility. On the one hand, the high viscosity of the molten pool and the rapid solidification of the molten pool caused by low laser energy density hinder the escape of the gas involved; on the other hand, it is due to the change of gas solubility caused by the change of temperature field (thermal behavior) of the molten pool: under the action of laser heat source, the local gas concentration in the molten pool increases to form a saturated molten liquid, while with the decrease of gas solubility in the process of cooling and solidification, the gas continues to precipitate and produce bubbles. It has been found [39] that the highest temperature of the laser molten pool usually appears in the center, while the surrounding temperature is lower, and the resulting higher temperature gradient can easily lead to huge differences in gas solubility, which provides good conditions for gas precipitation to form bubbles. When the laser energy density is too low, the temperature in the molten pool changes greatly and the temperature gradient and solubility change greatly. In addition, the solidification rate is faster due to the low heat input, and most of the bubbles are retained in the clad layer to form pore defects because it is too late to escape. A small number of tiny pores can also be observed in the S4. As a stress concentration point, pore is easy to induce crack initiation and becomes a fracture source under alternating stress, which seriously reduces the mechanical properties of the material. Moreover, as the weak position of passivation film formation, it will be the first to be eroded by Cl-in corrosive media such as seawater, thus deteriorating the corrosion resistance of HEAs clad layer. Therefore, in the process of laser cladding, too low energy density should be avoided to provide good conditions for bubble escape and avoid pores. | The CoCrFeNiMn high entropy alloy (HEAs) clad layer was prepared on the surface of 304 stainless steel using coaxial powder feeding laser cladding. The effects of laser energy density on the macroscopic residual stress, crystallographic characteristics, microhardness, corrosion resistance and cavitation erosion (CE) resistance of HEAs clad layer were studied. With the decrease of laser energy density from 45 J/mm2 to 36 J/mm2, pore defects and abnormal coarsening of microstructure in HEAs cladding layer can be effectively avoided, the average grain size can be refined to 74.3 ± 1.7 μm, the average Schmidt factor is 0.43, which also shows the highest dynamic passivation tendency and corrosion resistance in artificial seawater. After 10 h-CE, the carrier density N D in the passivation film of HEAs clad layer can be as low as 3.24 ± 0.08 × 1022 cm-3, and the lowest mean depth erosion rates (MDER) is 0.68 ± 0.07 μm/h, which is much lower than that of 304 stainless steel substrate (4.23 ± 0.13 μm/h). The excellent CE resistance of the HEAs clad layer is attributed to the fact that its grains can effectively resist the plastic deformation and the surface passivation film can maintain a relatively high degree of integrity and continuous level after long aging CE, which has a considerable application prospect in marine engineering. | Electrochemical parameters of the potentiodynamic polarization curves for 304 substrate and CoCrFeNiMn HEAs clad layers (S1, S2, S3 and S4) extracted by Tafel fitting. | /home/shared/llm-extraction-pipeline/articles_all/10.1016.j.surfcoat.2023.129940/tables/Table 5.csv |  | [ { "original": "S4", "standardized": "CoCrFeNiMn", "confidence": "High" } ]
./10.1016.j.surfcoat.2023.129940 | S1 | Effect of synergistic cavitation erosion-corrosion on cavitation damage of CoCrFeNiMn high entropy alloy layer by laser cladding | Fig. 8 shows the IPF mapping of the functional area on the top surface of the CoCrFeNiMn HEAs clad layer at five scanning speeds of 800-1200 mm/min. However, with the increase of scanning speed, the grain size decreased significantly. According to the statistical analysis of Oxford-HKL Channel 5 software, the grain sizes of the five samples were 175.5 ± 3.2 μm, 124.6 ± 2.7 μm, 74.3 ± 1.7 μm, 65.2 ± 2.4 μm and 53.1 ± 1.5 μm, respectively. It can be seen that the grain size decreased significantly with the decrease of laser energy density, which is due to the shortening of molten pool existence time and the acceleration of solidification rate [29]. It can be seen from the crystal orientation of each HEAs clad layer in Fig. 9 PF mapping that the grain orientation distribution ratio of each HEAs clad layer sample decreases in the {100} family of crystal planes, but increases in the {111} family of crystal planes. On the one hand, this transformation is beneficial to enhance the anisotropy of HEAs clad layer, on the other hand, because the atoms of Co, Cr, Fe and Ni all show the densest arrangement and the strongest binding energy [35], which can show stronger macroscopic mechanical properties. In addition, according to the research on the corrosion behavior of FCC crystal materials by Verchère et al. [34], the grains with (111)〈111〉 crystal orientation are expected to show the strongest passivation tendency in kinetics. Fig. 10 shows the statistical distribution results of Schmidt factors of HEAs cladding layers at different scanning speeds. It can be seen that the Schmidt factors of each sample are all distributed in the range of 0.3-0.5, and the average Schmidt factors of S1-S5samples are 0.48, 0.45, 0.43, 0.42 and 0.41, respectively, showing a decreasing trend, which can be known from the critical shear stress law of metal single crystal deformation of metallic materials as [45,46]:(12)σ=τCcosφcosλmaxwhereσis the yield strength of the crystal,τcis the critical shear stress,φis the angle between the deformation direction and the normal direction of the main slip plane {111} of the FCC metal, andλis the angle between the deformation direction and the slip direction 〈110〉, (cosφcosλ)maxis the maximum value of the Schmid factor along the slip direction. It can be seen from theformula (12)that the Schmitt factor of the crystal is inversely proportional to the difficulty of deformation, so for the FCC structure-CoCrFeNiMn HEAs clad layer, reducing the laser energy density can effectively enhance the anti-deformation ability of the crystals. | The CoCrFeNiMn high entropy alloy (HEAs) clad layer was prepared on the surface of 304 stainless steel using coaxial powder feeding laser cladding. The effects of laser energy density on the macroscopic residual stress, crystallographic characteristics, microhardness, corrosion resistance and cavitation erosion (CE) resistance of HEAs clad layer were studied. With the decrease of laser energy density from 45 J/mm2 to 36 J/mm2, pore defects and abnormal coarsening of microstructure in HEAs cladding layer can be effectively avoided, the average grain size can be refined to 74.3 ± 1.7 μm, the average Schmidt factor is 0.43, which also shows the highest dynamic passivation tendency and corrosion resistance in artificial seawater. After 10 h-CE, the carrier density N D in the passivation film of HEAs clad layer can be as low as 3.24 ± 0.08 × 1022 cm-3, and the lowest mean depth erosion rates (MDER) is 0.68 ± 0.07 μm/h, which is much lower than that of 304 stainless steel substrate (4.23 ± 0.13 μm/h). The excellent CE resistance of the HEAs clad layer is attributed to the fact that its grains can effectively resist the plastic deformation and the surface passivation film can maintain a relatively high degree of integrity and continuous level after long aging CE, which has a considerable application prospect in marine engineering. | Electrochemical parameters of the potentiodynamic polarization curves for 304 substrate and CoCrFeNiMn HEAs clad layers (S1, S2, S3 and S4) extracted by Tafel fitting. | /home/shared/llm-extraction-pipeline/articles_all/10.1016.j.surfcoat.2023.129940/tables/Table 5.csv |  | [ { "original": "S1", "standardized": "CoCrFeNiMn", "confidence": "high" } ]
./10.1016.j.surfcoat.2023.129940 | 304 substrate | Effect of synergistic cavitation erosion-corrosion on cavitation damage of CoCrFeNiMn high entropy alloy layer by laser cladding | The microhardness of the cross-section samples of HEAs clad layers along Z direction were tested by a microhardness tester (HVS-1000, Huayin). The normal load is 200 g, the loading time is 10 s, and the interval between the adjacent test points is 200 μm. Each sample was tested at least five times to reduce the error. The samples of 304 stainless steel substrate and CoCrFeNiMn HEAs clad layers were tested for CE and SCE-C effect on an ultrasonic cavitation instrument (XIANOU-2000) equipped with the same three-electrode system (Reference 600+, Gamry). Fig. 3 shows the CE sample dimension and the schematic diagram of the SCE-C system, and the CE samples to be tested were prepared into the standard dimension of Fig. 3(a) by electro-sparks wire cutting. The tested surfaces of the HEAs clad layer samples are all the plane samples at the top functional area of the clad layers in the XY direction with an area of 198.4 mm2, which were ground to 3000 grits with SiC sandpaper and then fully polished with 25 nm nano-SiO2polishing solution to eliminate the error caused by surface roughness. The CE cumulative weight loss test medium is 3.5 wt% NaCl artificial seawater solution and distilled water respectively, which are used to reveal the contribution of mechanical damage, corrosion damage and SCE-C effect damage to the overall CE damage of CoCrFeNiMn HEAs cladding layer. The experimental conditions in the two media are completely the same: the test frequency is 20 kHz, the peak-to-peak amplitude is 60 μm, the distance between the CE horn tip and the test surface is 1 mm, and the temperature of the cooling circulating water is stable at 22 ± 1 °C. The total duration of CE test was 10 h, during which the weightlessness was measured with an analytical balance (XP205, Mettler Toledo) with a sensitivity of 0.01 mg every hour. Before the CE test, the tested samples were fully cleaned with acetone and fully dried in a vacuum drying box. Then the cavitation morphology of each sample was characterized by SEM and the three-dimensional surface morphology was characterized by 3D optical profiler (Newview-9000, ZYGO). The CE test was carried out at 22 ± 1 °C and according to the ASTM Standard G32-10 [28]. The CE resistance of the material is characterized by mean depth of erosion rate (MDER), which is calculated by theformulas (2) and (3)[29,30]:(2)MDE=∆W10ρS(3)MDER=MDE∆twhereΔWis the cumulative mass loss in mg,ρis the density of the metal in g·cm-3, which of 304 substrate and HEAs clad layers were determined by Archimedes drainage method are 7.93 ± 0.03, 7.97 ± 0.04, 7.95 ± 0.01, 7.94 ± 0.02, 7.85 ± 0.01, 7.67 ± 0.05 g/cm3, respectively. S is the cavitation area of the sample (the entire surface of the standard CE sample in this study, as shown in Fig. 3(a) as 198.4 mm2),Δtis the CE time in h, andMDEin μm andMDERin μm/h. The samples after 10 h-CE were selected for SCE-C test. The test is carried out in OCP mode: first, the static OCP (quiescence) scan for 600 s is carried out until the voltage is stable, and then the 200 s dynamic CE (cavitation) is turned on, followed by turn off CE and cycle 400 s static OCP (quiescence) and 200 s dynamic CE (cavitation) up to 2600 s, and the SCE-C curves were recorded by the electrochemical workstation in real time. The Mott-Schottky (M-S) test is used to characterize the semiconductor characteristics of the passivation film on the surface of the sample after 10 h-CE. In the scanning range from -1.0 V (Vs.SCE) to 1.0 V (Vs.SCE), the M-S curves of 304 stainless steel substrate and HEAs clad layers are obtained at a scanning speed of 10 mV/s, amplitude of 5 mV/s and frequency of 1000 Hz. The relevant tests of each sample were repeated at least three times to ensure repeatability. | The CoCrFeNiMn high entropy alloy (HEAs) clad layer was prepared on the surface of 304 stainless steel using coaxial powder feeding laser cladding. The effects of laser energy density on the macroscopic residual stress, crystallographic characteristics, microhardness, corrosion resistance and cavitation erosion (CE) resistance of HEAs clad layer were studied. With the decrease of laser energy density from 45 J/mm2 to 36 J/mm2, pore defects and abnormal coarsening of microstructure in HEAs cladding layer can be effectively avoided, the average grain size can be refined to 74.3 ± 1.7 μm, the average Schmidt factor is 0.43, which also shows the highest dynamic passivation tendency and corrosion resistance in artificial seawater. After 10 h-CE, the carrier density N D in the passivation film of HEAs clad layer can be as low as 3.24 ± 0.08 × 1022 cm-3, and the lowest mean depth erosion rates (MDER) is 0.68 ± 0.07 μm/h, which is much lower than that of 304 stainless steel substrate (4.23 ± 0.13 μm/h). The excellent CE resistance of the HEAs clad layer is attributed to the fact that its grains can effectively resist the plastic deformation and the surface passivation film can maintain a relatively high degree of integrity and continuous level after long aging CE, which has a considerable application prospect in marine engineering. | Electrochemical parameters of the potentiodynamic polarization curves for 304 substrate and CoCrFeNiMn HEAs clad layers (S1, S2, S3 and S4) extracted by Tafel fitting. | /home/shared/llm-extraction-pipeline/articles_all/10.1016.j.surfcoat.2023.129940/tables/Table 5.csv |  | [ { "original": "304 substrate", "standardized": "304 substrate", "confidence": "high" } ]
./10.1016.j.surfcoat.2023.129967 | AlW intermetallics | Refractory high-entropy aluminized coating with excellent oxidation resistance and lubricating property prepared by pack cementation method | From the inset in Fig. 4(b) and the EDS line scanning in the supplemental material (see Fig. S1), it is clear that the coating with the thickness of 75 μm contains the diffusion layer whose thickness is ∼2.3 μm. Based on the EDS point analysis and XRD analysis of the surface of the Al-alloy specimen, it is evident that the aluminized coating is mainly (Ta, Nb, W, V)Al3phase, which has a tetragonal structure and I4/mmm space group. The values of enthalpy of formation of AlW intermetallics particles are listed in Table 3 . It is well known that the more negative the enthalpy of formation of the compound is, the easier it is formed. Therefore, WAl is the easiest to be formed. According to the EDS point analysis of AlW intermetallics particles in Table 2 , it is obvious that the types of AlW intermetallics particles formed out of the matrix are, in order, WAl, W5Al3, W2Al, and W3Al. This is consistent with the formation enthalpies of different types of AlW intermetallics particles in Table 3 determined by the formation order. | Refractory high-entropy alloys (RHEAs) exhibit superior mechanical properties at high temperatures compared to that of conventional high-temperature alloys. However, some refractory metallic elements are highly susceptible to oxygen absorption at room temperature and the resulting oxide films are not protective, resulting in catastrophic oxidation before they can exhibit excellent mechanical properties. Therefore, it is essential for them to improve the high-temperature oxidation properties of RHEAs. The pack cementation method can be used to prepare the aluminized coatings on the surface of RHEAs to improve their high-temperature oxidation resistance. In the present work, the aluminized high-entropy coatings were prepared on the surface of as-cast Ta25Nb25W25V25 RHEAs. The diffusion activation energy required for aluminization was experimentally calculated to be 137.667 kJ/mol, thus the growth kinetics of the coating was constructed. Aluminized coatings with the thickness of ∼75 μm and Vickers hardness of ∼680 HV0.01 obtained by holding at 1100 °C for 9 h were selected for the study. The oxidation activation energy of the aluminized coating at 800-1000 °C was 96.981 kJ/mol, while that of as-cast RHEAs was only 48.816 kJ/mol, so the oxidation resistance of the specimen was greatly improved. At 20-600 °C, the aluminized coatings also exhibited excellent wear resistance and lubrication properties. In particular, the average coefficients of friction were reduced by 0.13-0.24 compared to that of as-cast RHEAs, which can be attributed to the AlW intermetallic compound particles formed within the aluminized coating acting as self-lubricating particles. | The values of enthalpy of formation of AlW intermetallics [37]. | /home/shared/llm-extraction-pipeline/articles_all/10.1016.j.surfcoat.2023.129967/tables/Table 3.csv |  | [ { "original": "AlW intermetallics", "standardized": "AlW intermetallics", "confidence": "low" } ]
./10.1016.j.surfcoat.2023.129967 | Al-alloy | Refractory high-entropy aluminized coating with excellent oxidation resistance and lubricating property prepared by pack cementation method | Aluminization of the cast alloy was carried out by the pack cementation method (schematic diagram in Fig. 1 ). Before aluminizing, the selected commercial aluminizing agent (aluminum powder as the aluminizing agent, alumina as the filler and ammonium chloride as the activator) was held at 100 °C for 1 h to remove the moisture. Cylindrical corundum crucibles with an inner diameter of 800 mm and a height of 1000 mm were sealed using a mixture of water glass and refractory clay. The aluminization treatments were carried out at 1000 °C, 1050 °C, 1100 °C for 3 h, 6 h and 9 h to study the kinetics of aluminization in the cast alloy. Since the aluminized specimens after 9 h of holding at 1100 °C were not oxidized and the quality of the layer was good, this condition was chosen for further study of aluminizing. For ease of reading, the as-cast alloy is noted as as-cast, and the aluminized alloy is noted as Al-alloy. | Refractory high-entropy alloys (RHEAs) exhibit superior mechanical properties at high temperatures compared to that of conventional high-temperature alloys. However, some refractory metallic elements are highly susceptible to oxygen absorption at room temperature and the resulting oxide films are not protective, resulting in catastrophic oxidation before they can exhibit excellent mechanical properties. Therefore, it is essential for them to improve the high-temperature oxidation properties of RHEAs. The pack cementation method can be used to prepare the aluminized coatings on the surface of RHEAs to improve their high-temperature oxidation resistance. In the present work, the aluminized high-entropy coatings were prepared on the surface of as-cast Ta25Nb25W25V25 RHEAs. The diffusion activation energy required for aluminization was experimentally calculated to be 137.667 kJ/mol, thus the growth kinetics of the coating was constructed. Aluminized coatings with the thickness of ∼75 μm and Vickers hardness of ∼680 HV0.01 obtained by holding at 1100 °C for 9 h were selected for the study. The oxidation activation energy of the aluminized coating at 800-1000 °C was 96.981 kJ/mol, while that of as-cast RHEAs was only 48.816 kJ/mol, so the oxidation resistance of the specimen was greatly improved. At 20-600 °C, the aluminized coatings also exhibited excellent wear resistance and lubrication properties. In particular, the average coefficients of friction were reduced by 0.13-0.24 compared to that of as-cast RHEAs, which can be attributed to the AlW intermetallic compound particles formed within the aluminized coating acting as self-lubricating particles. | Chemical composition analysis of EDS mapping of worn surfaces of as-cast and Al-alloy specimens at different temperatures (at. %). | /home/shared/llm-extraction-pipeline/articles_all/10.1016.j.surfcoat.2023.129967/tables/Table 7.csv |  | [ { "original": "Al-alloy", "standardized": "Al-alloy", "confidence": "low" } ]
./10.1016.j.surfcoat.2023.129967 | As-cast | Refractory high-entropy aluminized coating with excellent oxidation resistance and lubricating property prepared by pack cementation method | The XRD patterns of as-cast specimen and Al-alloy specimen are presented in Fig. 3 . As-cast specimen is the solid solution with the body-centered cubic (bcc) structure. After aluminizing, the aluminized high-entropy coating is with tetragonal structure. After microhardness testing, the Vickers hardness of the as-cast specimen is ∼475 HV0.1, while the hardness of the aluminized high-entropy coating is ∼680 HV0.1. | Refractory high-entropy alloys (RHEAs) exhibit superior mechanical properties at high temperatures compared to that of conventional high-temperature alloys. However, some refractory metallic elements are highly susceptible to oxygen absorption at room temperature and the resulting oxide films are not protective, resulting in catastrophic oxidation before they can exhibit excellent mechanical properties. Therefore, it is essential for them to improve the high-temperature oxidation properties of RHEAs. The pack cementation method can be used to prepare the aluminized coatings on the surface of RHEAs to improve their high-temperature oxidation resistance. In the present work, the aluminized high-entropy coatings were prepared on the surface of as-cast Ta25Nb25W25V25 RHEAs. The diffusion activation energy required for aluminization was experimentally calculated to be 137.667 kJ/mol, thus the growth kinetics of the coating was constructed. Aluminized coatings with the thickness of ∼75 μm and Vickers hardness of ∼680 HV0.01 obtained by holding at 1100 °C for 9 h were selected for the study. The oxidation activation energy of the aluminized coating at 800-1000 °C was 96.981 kJ/mol, while that of as-cast RHEAs was only 48.816 kJ/mol, so the oxidation resistance of the specimen was greatly improved. At 20-600 °C, the aluminized coatings also exhibited excellent wear resistance and lubrication properties. In particular, the average coefficients of friction were reduced by 0.13-0.24 compared to that of as-cast RHEAs, which can be attributed to the AlW intermetallic compound particles formed within the aluminized coating acting as self-lubricating particles. | Chemical composition analysis of EDS mapping of worn surfaces of as-cast and Al-alloy specimens at different temperatures (at. %). | /home/shared/llm-extraction-pipeline/articles_all/10.1016.j.surfcoat.2023.129967/tables/Table 7.csv |  | [ { "original": "As-cast", "standardized": "Ta25Nb25W25V25", "confidence": "high" } ]
./10.1016.j.surfcoat.2023.129973 | FCC ¦ BCC | Improved wear and corrosion resistance of laser-clad (Fe0.25Co0.25Ni0.25Cr0.125Mo0.125)86B14 coating through annealing treatment | Phase separation and elemental segregation of the laser-cladded high entropy alloy (HEA) coating will affect their wear and corrosion resistance. In this study, (Fe0.25Co0.25Ni0.25Cr0.125Mo0.125)86B14 HEA coatings were prepared on 27SiMn steel through laser cladding. Considering the performance consistency of the coating at different annealing temperatures, the phase evolution, component distribution, gradient microstructure, and overall properties of the coating were investigated. Annealing can facilitate the diffusion of segregating elements (Mo, Cr, and B), which reduces the face-centered cubic (FCC) phase content and improve the formation of body-centered cubic lattice (BCC) phases in the coating. The phase composition of the coating does not undergo significantly changes before and after annealing at 600 and 1000 °C because of a lower driving force for element diffusion and the preferential formation of Fe23B6 precipitates. The coating annealed at 800 °C featured a BCC microstructure and a small portion of FCC with boride precipitates in its top and middle layers and an amorphous phase in the top layer. The top, middle, and bottom layers of the coating exhibited the lowest average friction coefficients of 0.3988, 0.3860, and 0.4005, wear volume losses of 0.39 × 108, 0.36 × 108, and 0.39 × 108 μm3, the highest Ecorr, and lowest Icorr, respectively. Notably, the coating annealed at 800 °C exhibited good consistency in wear and corrosion resistance from its top surface to the bottom. | Phase separation and elemental segregation of the laser-cladded high entropy alloy (HEA) coating will affect their wear and corrosion resistance. In this study, (Fe0.25Co0.25Ni0.25Cr0.125Mo0.125)86B14 HEA coatings were prepared on 27SiMn steel through laser cladding. Considering the performance consistency of the coating at different annealing temperatures, the phase evolution, component distribution, gradient microstructure, and overall properties of the coating were investigated. Annealing can facilitate the diffusion of segregating elements (Mo, Cr, and B), which reduces the face-centered cubic (FCC) phase content and improve the formation of body-centered cubic lattice (BCC) phases in the coating. The phase composition of the coating does not undergo significantly changes before and after annealing at 600 and 1000 °C because of a lower driving force for element diffusion and the preferential formation of Fe23B6 precipitates. The coating annealed at 800 °C featured a BCC microstructure and a small portion of FCC with boride precipitates in its top and middle layers and an amorphous phase in the top layer. The top, middle, and bottom layers of the coating exhibited the lowest average friction coefficients of 0.3988, 0.3860, and 0.4005, wear volume losses of 0.39 × 108, 0.36 × 108, and 0.39 × 108 μm3, the highest Ecorr, and lowest Icorr, respectively. Notably, the coating annealed at 800 °C exhibited good consistency in wear and corrosion resistance from its top surface to the bottom. | Results of Nanohardness (H/Gpa), Elastic modulus (E/Gpa), H/E, and H3/E2. | /home/shared/llm-extraction-pipeline/articles_all/10.1016.j.surfcoat.2023.129973/tables/Table 1.csv |  | [ { "original": "FCC", "standardized": "FCC", "confidence": "high" }, { "original": "BCC", "standardized": "BCC", "confidence": "high" } ]
./10.1016.j.surfcoat.2023.130026 | C0 | A novel approach to regulate the microstructure of laser-clad FeCrNiMnAl high entropy alloy via CeO2 nanoparticles | CeO2nano-powders with purity of 99.9 % and particle size of 10 nm-150 nm were mixed with HEA powders, which were provided by XFNANO Co., Ltd., China. And the mixing process of two powders was using a planetary mill (Nanjing Nanda instrument Co., Ltd). To evenly and finely disperse the powders, the ball milling parameters were set as follows. The main plate rotated at 150 rpm, the planetary disk rotated at 75 rpm, the ball milling time was setting as 9 h, the weight ratio of powder to ball was 1:4. Besides, in consideration of the strong thermal impact during high-energy ball milling, which could have an adverse impact on mixed powders. In this case, the milling system needed to be stopped in every 15 min and the interval was 5 min, which could efficiently reduce the heat energy generated by the high-energy ball milling. The mixed powder was dried for 30 min using a 200 °C drying oven. The particle morphologies and element distribution results of HEA composite powders are shown in Fig. 1 . CeO2nanoparticles were dispersed and adhered to the surface of large HEA particles. The HEA material mixed with 0 wt% CeO2, 0.5 wt% CeO2, 1.0 wt% CeO2, 1.5 wt% CeO2, 2.0 wt% CeO2were labeled as C0-4 coatings, respectively. | In this work, the mechanical mixing process was successfully used to inoculate FeCrNiMnAl powder with CeO2 nanoparticles, which contributed to the heterogeneous nucleation of fine equiaxed grains. In this way, the nano-CeO2/FeCrNiMnAl HEA composite coating with low dilution, cracks-free was successfully fabricated. The effects of different addition of nano-CeO2 (0 wt%, 0.5 wt%, 1.0 wt%, 1.5 wt%, 2.0 wt%) on the microstructure and properties of HEA composite coatings were mainly explored. The thermodynamic calculations on HEA composite coatings with different contents of CeO2 were conducted to predicted their phase composition. With the modification of nano-CeO2, the microstructure exhibited homogenous, fine-grained and equiaxed. To further reveal the effect of CeO2 on the microstructure, this work studied the columnar-to-equiaxed transition (CET) behavior of HEA coating during solidification process. As a comparison, the heterogeneous nucleation behavior of fine equiaxed grains induced by nano-CeO2 in HEA composite coatings was studies. The results showed that CeO2 nanoparticles were enriched at the grain boundaries of HEA composite coating, and it not only had a drag effect, but also hindered the growth and development of grains. However, excessive nano-CeO2 (2.0 wt% CeO2) could affect the forming quality of HEA coating and have a negative impact on the mechanical properties. After regulating the grain structure, the mechanical properties of HEA composite coating have been greatly improved. While 1.0 wt% nano-CeO2 was added, the microhardness of HEA composite coating reached to the maximum (670.4 HV0.2). Compared with substrate, the average microhardness has increased almost 91.5 %. The friction performance of 1.0 wt% CeO2/FeCrNiMnAl HEA composite coating was the optimal as well and the wear rate reached 3.12 × 10-6 mm3/N m. The tribo-oxide layer was produced on the worn surface of HEA composite coating. | Calculated results of potential thermodynamic parameters. | /home/shared/llm-extraction-pipeline/articles_all/10.1016.j.surfcoat.2023.130026/tables/Table 4.csv |  | [ { "original": "C0", "standardized": "FeCrNiMnAl", "confidence": "high" } ]
./10.1016.j.surfcoat.2023.130026 | C2 ¦ C4 ¦ C1 ¦ C3 | A novel approach to regulate the microstructure of laser-clad FeCrNiMnAl high entropy alloy via CeO2 nanoparticles | The Gibbs free energy change of C0-4 coatings via reaction temperature are reflected in Fig. 5(a) . Generally, the lower ΔGvalue of each reaction got, the easier the reaction could produce. And the sequence was C4 > C3 > C2 > C1 > C0. It was worth noting from Gibbs free energy results that the reactions of HEA composite material was easier to proceed with the increasing addition of CeO2. The main reason was that CeO2could increase ΔSmixand induce a decline of ΔHmix, which could decrease the trend of ordering and segregation. In this case, the solid solutions could be easier and more stable to produce than intermetallic compounds. | In this work, the mechanical mixing process was successfully used to inoculate FeCrNiMnAl powder with CeO2 nanoparticles, which contributed to the heterogeneous nucleation of fine equiaxed grains. In this way, the nano-CeO2/FeCrNiMnAl HEA composite coating with low dilution, cracks-free was successfully fabricated. The effects of different addition of nano-CeO2 (0 wt%, 0.5 wt%, 1.0 wt%, 1.5 wt%, 2.0 wt%) on the microstructure and properties of HEA composite coatings were mainly explored. The thermodynamic calculations on HEA composite coatings with different contents of CeO2 were conducted to predicted their phase composition. With the modification of nano-CeO2, the microstructure exhibited homogenous, fine-grained and equiaxed. To further reveal the effect of CeO2 on the microstructure, this work studied the columnar-to-equiaxed transition (CET) behavior of HEA coating during solidification process. As a comparison, the heterogeneous nucleation behavior of fine equiaxed grains induced by nano-CeO2 in HEA composite coatings was studies. The results showed that CeO2 nanoparticles were enriched at the grain boundaries of HEA composite coating, and it not only had a drag effect, but also hindered the growth and development of grains. However, excessive nano-CeO2 (2.0 wt% CeO2) could affect the forming quality of HEA coating and have a negative impact on the mechanical properties. After regulating the grain structure, the mechanical properties of HEA composite coating have been greatly improved. While 1.0 wt% nano-CeO2 was added, the microhardness of HEA composite coating reached to the maximum (670.4 HV0.2). Compared with substrate, the average microhardness has increased almost 91.5 %. The friction performance of 1.0 wt% CeO2/FeCrNiMnAl HEA composite coating was the optimal as well and the wear rate reached 3.12 × 10-6 mm3/N m. The tribo-oxide layer was produced on the worn surface of HEA composite coating. | Calculated results of potential thermodynamic parameters. | /home/shared/llm-extraction-pipeline/articles_all/10.1016.j.surfcoat.2023.130026/tables/Table 4.csv |  | [ { "original": "C1", "standardized": "0.5 wt% CeO2/FeCrNiMnAl", "confidence": "medium" }, { "original": "C2", "standardized": "1.0 wt% CeO2/FeCrNiMnAl", "confidence": "medium" }, { "original": "C3", "standardized": "1.5 wt% CeO2/FeCrNiMnAl", "confidence": "medium" }, { "original": "C4", "standardized": "2.0 wt% CeO2/FeCrNiMnAl", "confidence": "medium" } ]
./10.1016.j.surfcoat.2023.130105 | Nb-CC ¦ Mo-CC | The gradient high entropy alloy coating prepared in-situ by bidirectional diffusion of Mo/Nb and FeCoCrNi | Based on the influence of Mo and Nb content on the eutectic degree of FeCoCrNi high-entropy alloy (HEA), this study prepared in-situ HEA composite coatings with a gradient eutectic degree using the principle of element diffusion in the molten pool under a laser beam, namely Mo-CC and Nb-CC. Both of the two coatings were composed of the face-centered cubic (FCC) phase and Laves phase. Within the coating, there was a gradual decrease in the Laves phase and an increase in the FCC phase from top to bottom. The Laves phase in Mo-CC was rich in Mo (21.36 at.%) element and exhibited an orientation relationship with the FCC phase of [ 0 1 ̄ 1 ]Laves//[ 0 1 ̄ 1 ]FCC. The phase interface was a non-coherent crystal plane. The Laves phase in Nb-CC is enriched with Nb (36.15 at.%) element and demonstrated an orientation relationship with the FCC phase of [ 1 ̄ 2 ̄ 1 ]Laves//[ 0 0 1 ]FCC. The phase interface was a semi-coherent crystal plane. Furthermore, the process and mechanism of FCC phase transformation into FCC + Laves phase were elucidated by examining the mixing enthalpy, lattice distortion, and atomic radius difference. In terms of properties, the hardness of Mo-CC and Nb-CC from the top to the bottom section gradually decreased from the outer to inner section. Nb-CC possessed a higher surface average hardness (773.66 HV0.3) and superior tribological properties compared to Mo-CC. The gradient control method for HEA and the phase structure formation mechanism presented in this study provided valuable insights for the research and development of new HEA coatings. | Based on the influence of Mo and Nb content on the eutectic degree of FeCoCrNi high-entropy alloy (HEA), this study prepared in-situ HEA composite coatings with a gradient eutectic degree using the principle of element diffusion in the molten pool under a laser beam, namely Mo-CC and Nb-CC. Both of the two coatings were composed of the face-centered cubic (FCC) phase and Laves phase. Within the coating, there was a gradual decrease in the Laves phase and an increase in the FCC phase from top to bottom. The Laves phase in Mo-CC was rich in Mo (21.36 at.%) element and exhibited an orientation relationship with the FCC phase of [ 0 1 ̄ 1 ]Laves//[ 0 1 ̄ 1 ]FCC. The phase interface was a non-coherent crystal plane. The Laves phase in Nb-CC is enriched with Nb (36.15 at.%) element and demonstrated an orientation relationship with the FCC phase of [ 1 ̄ 2 ̄ 1 ]Laves//[ 0 0 1 ]FCC. The phase interface was a semi-coherent crystal plane. Furthermore, the process and mechanism of FCC phase transformation into FCC + Laves phase were elucidated by examining the mixing enthalpy, lattice distortion, and atomic radius difference. In terms of properties, the hardness of Mo-CC and Nb-CC from the top to the bottom section gradually decreased from the outer to inner section. Nb-CC possessed a higher surface average hardness (773.66 HV0.3) and superior tribological properties compared to Mo-CC. The gradient control method for HEA and the phase structure formation mechanism presented in this study provided valuable insights for the research and development of new HEA coatings. | ^Smix, ^Hmix, VEC and d values at different regions of the Mo-CC/Nb-CC. | /home/shared/llm-extraction-pipeline/articles_all/10.1016.j.surfcoat.2023.130105/tables/Table 7.csv |  | [ { "original": "Nb-CC", "standardized": "Nb-CC", "confidence": "Low" }, { "original": "Mo-CC", "standardized": "Mo-CC", "confidence": "Low" } ]
./10.1016.j.surfcoat.2023.130137 | AlTiVNiCu/Cu-Al gradient functional coating and substrate | Preparation of AlTiVNiCu/Cu-Al gradient functional coating via laser cladding for enhanced wear and corrosion resistance of MgLi alloy | Fig. 14 shows the friction coefficient as a function of time and the corresponding average friction coefficient and wear volume loss (ΔV) for the AlTiVNiCu/Cu-Al gradient functional coating and substrate. ΔVis calculated usingformula (10)as follows [62]:(10)∆V=LR2arcsinD2R-D2R2-D22whereLandDdenote the circumference and width of the wear tracks.Ris the radius of the grinding pair. Fig. 14(a) shows that the friction coefficients of the gradient coating and substrate fluctuate considerably at the onset of wear and then gradually stabilise and slowly rose to a stable stage [63,64]. The MgLi alloy substrate is the first to reach the stable stage, followed by the LC-Cu6Al transition layer and then the AlTiVNiCu protective layer. This result is primarily due to the weaker microhardness of the MgLi alloy, making it more prone to plastic deformation and micro-cutting under the action of the hard GCr15 grinding ball. During the wear test, a layer of friction interface adapted to the grinding ball forms quickly on the surface to enter the stable friction stage. Once steady-state friction is attained, the friction coefficients of the protective layer and transition layer fluctuate slightly but remain relatively constant, whereas the substrate displays a larger fluctuation in friction coefficient. The average friction coefficients of the protective layer, transition layer and substrate are 0.53, 0.40 and 0.38, respectively ( Fig. 14(b) ). The protective layer has a high average friction coefficient, giving it poor anti-friction characteristics. A relatively high average friction coefficient of the gradient coating can be explained by the deformation characteristics of the related materials [26]. Buckley et al. showed that only crystal structures that deform primarily in the basal plane and undergo limited work hardening have low friction coefficients, following the order of μBCC> μFCC> μHCP[65]. Herein, the phase compositions of the protective layer and transition layer are dominated by BCC and FCC phase structures, respectively, whereas the MgLi alloy substrate is mainly composed of anα-Mg phase with a HCP structure. Therefore, the substrate exhibits a lower friction coefficient. | The poor surface properties of MgLi alloys and the excellent comprehensive performance of high-entropy alloy (HEA) coatings are highly complementary. This study uses laser cladding technology to deposit an AlTiVNiCu/Cu-Al gradient functional coating with favourable wear and corrosion properties on MgLi alloy substrates. Through the design of the gradient coating structure, laser cladding is used to coat HEA layers on low-melting-point MgLi alloys, which effectively reduces further dilution of Mg and Li in the substrate. Notably, the Mg content in the prepared AlTiVNiCu protective layer is only 2.34 %. Furthermore, the microstructure, phase structure, microhardness, tribological and corrosion properties of the gradient coating are systematically studied. The protective layer consists of V-rich BCC1, (Ni, Ti)-rich BCC2, Cu-rich FCC, Mg-rich BCC3 and nanoscale β-Ti phases, with a predominance of body-centered cubic (BCC) structural phases. The average microhardness is 547.46 HV0.3. Under a load of 3 N, the average friction coefficient of the protective layer is 0.54, with a wear volume of only 2.87 % compared with that of the substrate, which is satisfactory wear resistance. In a 3.5 wt% NaCl solution, the protective layer exhibits the highest corrosion potential (-0.49 VSCE, where SEC denotes saturated calomel electrode), and the lowest corrosion current density (1.14 × 10-6 A·cm-2), representing a remarkable enhancement compared with those of the substrate (-1.57 VSCE and 5.41 × 10-4 A·cm-2). | Elemental compositions in wear tracks of AlTiVNiCu/Cu-Al gradient functional coating and substrate. | /home/shared/llm-extraction-pipeline/articles_all/10.1016.j.surfcoat.2023.130137/tables/Table 8.csv |  | [ { "original": "AlTiVNiCu/Cu-Al gradient functional coating and substrate", "standardized": "AlTiVNiCu/Cu-Al gradient functional coating and substrate", "confidence": "Low" } ]
./10.1016.j.surfcoat.2023.130155 | N-CeO2 ¦ SM-CeO2 ¦ M-CeO2 | Study on the preparation of CeO2-doped AlCoCrFeNiTi high entropy alloy bioinert coatings by laser cladding: The effect of CeO2 particle size on the tribological properties of the coatings | The selection of laser cladding process parameters has a significant impact on the forming quality and performance of bioinert HEA coatings, among which parameters such as laser power, scanning speed, and spot diameter are particularly important [38]. By designing orthogonal experiments, a set of process parameters for preparing AlCoCrFeNiTi HEA coatings by laser cladding were optimized: laser power of 150 W, spot diameter of 1 mm, scanning speed of 2.5 mm·s-1, overlap rate of 40%, as shown in Fig. 4 . When laser cladding the coating, Ar with a concentration of 10 L/min was used as the protective gas. The coatings prepared from AlCoCrFeNiTi HEA powders doped with 1 wt% nano, submicron, and micron CeO2particles were marked as N-CeO2-HEA coating, SM-CeO2-HEA coating, and M-CeO2-HEA coating, respectively, as shown in Table 1 . In addition, a group of AlCoCrFeNiTi HEA coatings without CeO2particles was prepared as a control group and marked as pHEA coating. | The AlCoCrFeNiTi high entropy alloy (HEA) bioinert wear-resistant coatings reinforced by doping CeO2 particles were prepared on the surface of Ti6Al4V via laser cladding technique. In order to find out the effect of CeO2 particle size on the tribological properties of AlCoCrFeNiTi HEA coatings, the coatings doped with 1 wt% nano, submicron, and micron CeO2 particles were prepared respectively. The phase composition and microstructure of the coatings were analyzed, and the fracture toughness values of the coatings were tested. Friction and wear properties of the coatings sliding against Si3N4 ceramic grinding balls were tested under dry friction and wet friction (simulated body fluid, SBF) conditions, respectively. The results showed that the CeO2 particle size had a significant impact on the wear mechanisms of the coating and thereby improved its tribological properties. Doping with submicron CeO2 particles had the most significant improvement on the tribological properties of the coatings, followed by micron CeO2 particles, and doping with nano CeO2 particles had the weakest improvement on the tribological properties of the coatings. The distribution of submicron CeO2 particles in the coating was more dispersed and uniform, which significantly reduced the crack sensitivity of the coatings, inhibited the peeling off of the oxide film on the coating surfaces, and played a lubricating role. Under dry friction and SBF conditions, the friction coefficient of the coatings doped with submicron CeO2 particles decreased by 41.81% and 27.27%, respectively, and the wear resistance increased by 55.14% and 50.69%, respectively. This study has important reference value for the development of new bioinert wear-resistant coatings. | The ingredients of the prepared powders. | /home/shared/llm-extraction-pipeline/articles_all/10.1016.j.surfcoat.2023.130155/tables/Table 1.csv |  | [ { "original": "N-CeO2", "standardized": "AlCoCrFeNiTi+CeO2", "confidence": "medium" }, { "original": "SM-CeO2", "standardized": "AlCoCrFeNiTi+CeO2", "confidence": "medium" }, { "original": "M-CeO2", "standardized": "AlCoCrFeNiTi+CeO2", "confidence": "medium" } ]
./10.1016.j.surfcoat.2023.130155 | SM-CeO2-HEA ¦ N-CeO2-HEA ¦ pHEA ¦ M-CeO2-HEA | Study on the preparation of CeO2-doped AlCoCrFeNiTi high entropy alloy bioinert coatings by laser cladding: The effect of CeO2 particle size on the tribological properties of the coatings | The selection of laser cladding process parameters has a significant impact on the forming quality and performance of bioinert HEA coatings, among which parameters such as laser power, scanning speed, and spot diameter are particularly important [38]. By designing orthogonal experiments, a set of process parameters for preparing AlCoCrFeNiTi HEA coatings by laser cladding were optimized: laser power of 150 W, spot diameter of 1 mm, scanning speed of 2.5 mm·s-1, overlap rate of 40%, as shown in Fig. 4 . When laser cladding the coating, Ar with a concentration of 10 L/min was used as the protective gas. The coatings prepared from AlCoCrFeNiTi HEA powders doped with 1 wt% nano, submicron, and micron CeO2particles were marked as N-CeO2-HEA coating, SM-CeO2-HEA coating, and M-CeO2-HEA coating, respectively, as shown in Table 1 . In addition, a group of AlCoCrFeNiTi HEA coatings without CeO2particles was prepared as a control group and marked as pHEA coating. | The AlCoCrFeNiTi high entropy alloy (HEA) bioinert wear-resistant coatings reinforced by doping CeO2 particles were prepared on the surface of Ti6Al4V via laser cladding technique. In order to find out the effect of CeO2 particle size on the tribological properties of AlCoCrFeNiTi HEA coatings, the coatings doped with 1 wt% nano, submicron, and micron CeO2 particles were prepared respectively. The phase composition and microstructure of the coatings were analyzed, and the fracture toughness values of the coatings were tested. Friction and wear properties of the coatings sliding against Si3N4 ceramic grinding balls were tested under dry friction and wet friction (simulated body fluid, SBF) conditions, respectively. The results showed that the CeO2 particle size had a significant impact on the wear mechanisms of the coating and thereby improved its tribological properties. Doping with submicron CeO2 particles had the most significant improvement on the tribological properties of the coatings, followed by micron CeO2 particles, and doping with nano CeO2 particles had the weakest improvement on the tribological properties of the coatings. The distribution of submicron CeO2 particles in the coating was more dispersed and uniform, which significantly reduced the crack sensitivity of the coatings, inhibited the peeling off of the oxide film on the coating surfaces, and played a lubricating role. Under dry friction and SBF conditions, the friction coefficient of the coatings doped with submicron CeO2 particles decreased by 41.81% and 27.27%, respectively, and the wear resistance increased by 55.14% and 50.69%, respectively. This study has important reference value for the development of new bioinert wear-resistant coatings. | Energy dispersive spectroscopy (EDS) results (at.%) of the AlCoCrFeNiTi HEA coatings at various regions. | /home/shared/llm-extraction-pipeline/articles_all/10.1016.j.surfcoat.2023.130155/tables/Table 3.csv |  | [ { "original": "SM-CeO2-HEA", "standardized": "AlCoCrFeNiTi+CeO2", "confidence": "high" }, { "original": "N-CeO2-HEA", "standardized": "AlCoCrFeNiTi+CeO2", "confidence": "high" }, { "original": "pHEA", "standardized": "AlCoCrFeNiTi", "confidence": "high" }, { "original": "M-CeO2-HEA", "standardized": "AlCoCrFeNiTi+CeO2", "confidence": "high" } ]
./10.1016.j.surfcoat.2023.130187 | C5 ¦ C6 ¦ C4 ¦ C10 | Microstructure evolution and EBSD analysis of multi-principal element alloy coatings after high-temperature oxidation | The Ni-based superalloy GH4169 (equivalent to Inconel 718, from Central Iron & Steel Research Institute, Beijing, China) was used as the substrate. The metal powders are high purity (>99.5 wt%) of the Ni, Co, Cr, Al, Fe, Si, Mo, Nb, Ta and W (from Changsha Tijo Metal Materials Co., Ltd., Changsha, China), with particle sizes of about 45-75 μm. These MPEA powders are NiCoCrAl0.6, NiCoCrFeSi0.2, NiCoCrFeAl0.8Si0.2, NiCoCrFeAl0.8Si0.1(MoNbTaW)0.1, and corresponding sample numbers are C4, C5, C6, C10, respectively. Then, put the powder into a ball mill tank with a ball-to-powder weight ratio of 5:1, a mixing time of 2 h, and a speed of 300 rpm/min. Finally, the mixed powder is dried at 75 °C for 2 h under vacuum. | Multi-principal element alloy coatings (MPEACs) have great application potential for high-temperature diffusion barrier coatings. The sluggish diffusion and lattice distortion of this new coating material due to its own atomic size effect give the coating excellent resistance to high temperature oxidation and grain coarsening. In this study, the high-temperature oxidation properties, and microstructure evolution of quaternary, quinary, senary, and denary alloy coatings (whose lattice distortion magnitude is linearly increased) at 1100 °C were studied. The evolution of grain orientation, size, and grain boundaries of alloy coatings after high temperature exposure were analyzed by EBSD. The results showed that from quaternary to denary alloy coatings, with the rise in lattice distortion magnitude of the alloy system, the sluggish diffusion ability of the coating at high temperatures was more obvious. Specifically, the oxidative activation energy of quaternary to denary alloy coatings is 355.41, 480.96, 478.76, and 654.03 kJ/mol, respectively. A high distortion magnitude is beneficial to increase the activation energy of the alloy coating, as a result, grain growth of alloy coatings with high activation energy is significantly inhibited, and under the combined action of storage strain energy and solute dragging, the grain boundary migration rate of the coatings also declines. Finally, the denary alloy coating shows good resistance to high temperature softening. This study provides a positive reference for promoting the application of multi-principal alloys in diffusion barrier coatings. | Statistics of crystal texture orientation of before and after oxidation of MPEACs. | /home/shared/llm-extraction-pipeline/articles_all/10.1016.j.surfcoat.2023.130187/tables/Table 1.csv |  | [ { "original": "C5", "standardized": "NiCoCrFeSi0.2", "confidence": "high" }, { "original": "C6", "standardized": "NiCoCrFeAl0.8Si0.2", "confidence": "high" }, { "original": "C4", "standardized": "NiCoCrAl0.6", "confidence": "high" }, { "original": "C10", "standardized": "NiCoCrFeAl0.8Si0.1(MoNbTaW)0.1", "confidence": "high" } ]
./10.1016.j.surfcoat.2023.130190 | TC4 ¦ HEA | Microstructure and corrosion property of TC4 coating with Al0.5CoCrFeNi high-entropy alloy interlayer by laser cladding | In this work, TC4 coating was prepared on 45 steel surface successfully by laser cladding and Al0.5CoCrFeNi high-entropy alloys (HEA) coating was designed as an intermediate layer. Microstructure, microhardness and electrochemical corrosion characteristics of TC4/HEA composite coating were evaluated in detail. The interfaces without cracks of HEA layer/substrate and TC4 layer/HEA layer are clear and straight, and a metallurgical bonding is obtained when the line energy density is 315 J/mm2 and 180 J/mm2. A reactive layer consisted of TiAl and TiFe intermetallic compounds (IMC) is formed at TC4/HEA interface. The HEA transition layers are composed of uniformly distributed equiaxed matrix (FCC) and intercrystalline phase (BCC), while a transition from Widmanstätten structure to coarse acicular crystal was found in TC4 layer. The microhardness of HEA coating is slightly higher than the substrate and lower than the TC4 coating, and the microhardness value of TC4 layer is up to 745.8 HV0.2. Potential dynamic polarization curves test results show that a comparatively small corrosion zone is concluded for TC4/HEA composite coating sample and the corrosion resistance of the composite coating is significantly improved with an increased value of 55.9 % in Ecorr (-0.325 V) and a decreased value of 99.3 % in Icorr (0.1 μA/cm2) compared to the substrate. | In this work, TC4 coating was prepared on 45 steel surface successfully by laser cladding and Al0.5CoCrFeNi high-entropy alloys (HEA) coating was designed as an intermediate layer. Microstructure, microhardness and electrochemical corrosion characteristics of TC4/HEA composite coating were evaluated in detail. The interfaces without cracks of HEA layer/substrate and TC4 layer/HEA layer are clear and straight, and a metallurgical bonding is obtained when the line energy density is 315 J/mm2 and 180 J/mm2. A reactive layer consisted of TiAl and TiFe intermetallic compounds (IMC) is formed at TC4/HEA interface. The HEA transition layers are composed of uniformly distributed equiaxed matrix (FCC) and intercrystalline phase (BCC), while a transition from Widmanstätten structure to coarse acicular crystal was found in TC4 layer. The microhardness of HEA coating is slightly higher than the substrate and lower than the TC4 coating, and the microhardness value of TC4 layer is up to 745.8 HV0.2. Potential dynamic polarization curves test results show that a comparatively small corrosion zone is concluded for TC4/HEA composite coating sample and the corrosion resistance of the composite coating is significantly improved with an increased value of 55.9 % in Ecorr (-0.325 V) and a decreased value of 99.3 % in Icorr (0.1 μA/cm2) compared to the substrate. | Electrochemical parameters of different coating in the 3.5 wt% NaCl solution with a scan rate of 0.5 mV/s at room temperature. | /home/shared/llm-extraction-pipeline/articles_all/10.1016.j.surfcoat.2023.130190/tables/Table 7.csv |  | [ { "original": "TC4", "standardized": "TC4", "confidence": "High" }, { "original": "HEA", "standardized": "Al0.5CoCrFeNi", "confidence": "High" } ]
./10.1016.j.surfcoat.2023.130210 | C and Nb | Effect of niobium content on microstructure and wear and corrosion resistance of laser-clad FeCo0.5CrNi1.5B0.5Nbx coatings on ductile iron | In this study, FeCo0.5CrNi1.5B0.5Nbx(x = 0.1, 0.2, 0.3, and 0.4) HEA coatings were prepared on ductile iron through laser cladding. The effect of Nb content on the phase, microstructure, mechanical properties, wear mechanism, and corrosion resistance of the coating was analyzed. The following findings were made:(1)FeCo0.5CrNi1.5B0.5NbxHEA coatings, which consisted of FCC phases with Nb(C, B2) and Laves phases, were obtained on ductile iron substrates through laser cladding. As the Nb content increased, the intensity of the diffraction peaks of NbC was more significant than those of the other precipitates due to the diffusion of the high carbon content in the substrate into the coating. The diffraction peak shifted to the left with increasing Nb content until the FCC structure reached the solid solubility limit.(2)The hardness of coatings first increased and then decreased as the Nb content increased. Nb0.3coatings exhibited the highest hardness (761 HV0.2) due to the synergistic effect of solid solution strengthening, precipitation strengthening, and fine grain strengthening. The excessive Nb content in Nb0.4coatings aggravated the aggregation of precipitates and decreased the number of precipitates per unit area, reducing the hardness. Simultaneously, Nb0.3coatings exhibited the highestH/EandH3/E2values, indicating the strongest resistance to plastic deformation.(3)The periodic accumulation and elimination of the oxide film prevented excessive coating wear. Among the four coatings, the wear resistance of Nb0.3coatings significantly improved due to the most suitable composition of FCC and Nb(C, B2) precipitates, showing the lowest friction coefficient, wear volume, and wear rate. The wear mechanism of the coating was dominated by adhesive wear and oxidation wear under loads of 10 N and 30 N, while it changed to abrasive wear under a load of 50 N.(4)Nb0.3coatings exhibited the most excellent corrosion resistance in both NaCl (3.5 wt%) and HCl (0.5 mol/L) solutions. The optimizedEcorrandIcorrvalues of Nb0.3coatings can be attributed to the participation of a sufficient amount of Nb in the oxidation reaction and the formation of a stable passivation film. In addition, the high carbon content in the coating was attracted by Nb atoms to form precipitates, which released the Cr element from its carbonized state to ensure the stability of the passivation film. For Nb0.4coatings, excessive Nb accelerated element segregation, lattice distortion, and internal potential energy, thereby reducing their corrosion resistance. | Ductile iron with a high carbon content is highly susceptible to the precipitation of brittle carbides during the cladding process, which makes it challenging to achieve the desired formability of the coating. In this study, FeCo0.5CrNi1.5B0.5Nbx (x = 0.1, 0.2, 0.3, and 0.4) high-entropy alloy coatings were designed using theoretical calculations and prepared on ductile iron through laser cladding. The effect of niobium (Nb) content on the microstructure evolution and phase composition of the coating was explored to determine the alloy component with the highest wear and corrosion resistance. All of the prepared coatings consisted of face-centered cubic (FCC) phases, along with Nb(C, B2) and Laves phases. With the increase in Nb content, the intensity of the diffraction peaks of NbC significantly increased compared to those of the other precipitates due to element diffusion. Nb0.3 coatings, which had the highest hardness, H/E, and H 3/E 2 values due to the most suitable percentage of FCC and hard phases, presented the lowest average friction coefficients of 0.48, 0.49, and 0.50, as well as the minimum wear volume of 0.64 × 108, 2.06 × 108, and 5.04 × 108 μm3 under loads of 10, 30, and 50 N, respectively. The wear mechanism of all the coatings was dominated by adhesive wear and oxidation wear under loads of 10 N and 30 N, while it changed to abrasive wear under a load of 50 N. Furthermore, Nb0.3 coatings also showed superior corrosion resistance due to the positive influence of the optimal Nb content on the oxide film. The Ecorr values were - 395 mV and - 337 mV, and the Icorr values were 0.21 × 10-6 A/cm2 and 1.10 × 10-6 A/cm2 in NaCl (3.5 wt%) and HCl (0.5 mol/L) solutions, respectively. | Atomic radii and enthalpy of mixing of HEA elements. | /home/shared/llm-extraction-pipeline/articles_all/10.1016.j.surfcoat.2023.130210/tables/Table 4.csv |  | [ { "original": "C and Nb", "standardized": "C and Nb", "confidence": "low" } ]
./10.1016.j.surfcoat.2023.130210 | Cr and Nb ¦ Fe and Ni | Effect of niobium content on microstructure and wear and corrosion resistance of laser-clad FeCo0.5CrNi1.5B0.5Nbx coatings on ductile iron | The microstructure of the top region of FeCo0.5CrNi1.5B0.5NbxHEA coatings is shown in Fig. 3 . As shown in the SEM annotated images, the coating consisted of interdendritic regions (IR), dendritic regions (DR), and irregular granular regions. The EDS maps results showed that Fe and Ni elements were slightly enriched in the DR, while the IR exhibited higher contents of Cr and Nb elements. Additionally, the Co elements were uniformly distributed throughout the coating. Apparently, the Nb elements significantly gathered in the irregular granular region as their content increased.Nb elements with large atomic radii were difficult to completely dissolve in FCC solid solutions. At the moment, the negative mixing of enthalpy between excessive Nb elements and other elements ( Table 4 ) provided a stronger interatomic attraction, making the stable intermetallic compounds precipitated from the liquid phase. Due to the presence of the light element boron and the trace element carbon, Fig. 4 displays the results of the EDS line scans across the IR, DR, and granular regions to further analyze the trend of the element distribution in the coating. In the irregular granular region, there was a significant increase in the content of B, C, and Nb elements that maintained consistent fluctuations, which can be identified as the Nb(C, B2) phases. Further analyzing Fig. 4 , the variation patterns of Fe and Ni elements showed consistency, while Cr elements with high melting points preferentially precipitated in the DR during solidification, leading to element segregation. Combined with the XRD results, it can be seen that the DR corresponded to the Fe3Ni2phase with FCC structures. The IR region was a region where FCC, (Cr, Nb)-rich Laves phases, and Nb(C, B2) precipitates coexisted. | Ductile iron with a high carbon content is highly susceptible to the precipitation of brittle carbides during the cladding process, which makes it challenging to achieve the desired formability of the coating. In this study, FeCo0.5CrNi1.5B0.5Nbx (x = 0.1, 0.2, 0.3, and 0.4) high-entropy alloy coatings were designed using theoretical calculations and prepared on ductile iron through laser cladding. The effect of niobium (Nb) content on the microstructure evolution and phase composition of the coating was explored to determine the alloy component with the highest wear and corrosion resistance. All of the prepared coatings consisted of face-centered cubic (FCC) phases, along with Nb(C, B2) and Laves phases. With the increase in Nb content, the intensity of the diffraction peaks of NbC significantly increased compared to those of the other precipitates due to element diffusion. Nb0.3 coatings, which had the highest hardness, H/E, and H 3/E 2 values due to the most suitable percentage of FCC and hard phases, presented the lowest average friction coefficients of 0.48, 0.49, and 0.50, as well as the minimum wear volume of 0.64 × 108, 2.06 × 108, and 5.04 × 108 μm3 under loads of 10, 30, and 50 N, respectively. The wear mechanism of all the coatings was dominated by adhesive wear and oxidation wear under loads of 10 N and 30 N, while it changed to abrasive wear under a load of 50 N. Furthermore, Nb0.3 coatings also showed superior corrosion resistance due to the positive influence of the optimal Nb content on the oxide film. The Ecorr values were - 395 mV and - 337 mV, and the Icorr values were 0.21 × 10-6 A/cm2 and 1.10 × 10-6 A/cm2 in NaCl (3.5 wt%) and HCl (0.5 mol/L) solutions, respectively. | Atomic radii and enthalpy of mixing of HEA elements. | /home/shared/llm-extraction-pipeline/articles_all/10.1016.j.surfcoat.2023.130210/tables/Table 4.csv |  | [ { "original": "Cr and Nb", "standardized": "Cr and Nb", "confidence": "low" }, { "original": "Fe and Ni", "standardized": "Fe and Ni", "confidence": "low" } ]
./10.1016.j.surfcoat.2023.130210 | Nb0.3 | Effect of niobium content on microstructure and wear and corrosion resistance of laser-clad FeCo0.5CrNi1.5B0.5Nbx coatings on ductile iron | Ductile iron with a high carbon content is highly susceptible to the precipitation of brittle carbides during the cladding process, which makes it challenging to achieve the desired formability of the coating. In this study, FeCo0.5CrNi1.5B0.5Nbx (x = 0.1, 0.2, 0.3, and 0.4) high-entropy alloy coatings were designed using theoretical calculations and prepared on ductile iron through laser cladding. The effect of niobium (Nb) content on the microstructure evolution and phase composition of the coating was explored to determine the alloy component with the highest wear and corrosion resistance. All of the prepared coatings consisted of face-centered cubic (FCC) phases, along with Nb(C, B2) and Laves phases. With the increase in Nb content, the intensity of the diffraction peaks of NbC significantly increased compared to those of the other precipitates due to element diffusion. Nb0.3 coatings, which had the highest hardness, H/E, and H 3/E 2 values due to the most suitable percentage of FCC and hard phases, presented the lowest average friction coefficients of 0.48, 0.49, and 0.50, as well as the minimum wear volume of 0.64 × 108, 2.06 × 108, and 5.04 × 108 μm3 under loads of 10, 30, and 50 N, respectively. The wear mechanism of all the coatings was dominated by adhesive wear and oxidation wear under loads of 10 N and 30 N, while it changed to abrasive wear under a load of 50 N. Furthermore, Nb0.3 coatings also showed superior corrosion resistance due to the positive influence of the optimal Nb content on the oxide film. The Ecorr values were - 395 mV and - 337 mV, and the Icorr values were 0.21 × 10-6 A/cm2 and 1.10 × 10-6 A/cm2 in NaCl (3.5 wt%) and HCl (0.5 mol/L) solutions, respectively. | Ductile iron with a high carbon content is highly susceptible to the precipitation of brittle carbides during the cladding process, which makes it challenging to achieve the desired formability of the coating. In this study, FeCo0.5CrNi1.5B0.5Nbx (x = 0.1, 0.2, 0.3, and 0.4) high-entropy alloy coatings were designed using theoretical calculations and prepared on ductile iron through laser cladding. The effect of niobium (Nb) content on the microstructure evolution and phase composition of the coating was explored to determine the alloy component with the highest wear and corrosion resistance. All of the prepared coatings consisted of face-centered cubic (FCC) phases, along with Nb(C, B2) and Laves phases. With the increase in Nb content, the intensity of the diffraction peaks of NbC significantly increased compared to those of the other precipitates due to element diffusion. Nb0.3 coatings, which had the highest hardness, H/E, and H 3/E 2 values due to the most suitable percentage of FCC and hard phases, presented the lowest average friction coefficients of 0.48, 0.49, and 0.50, as well as the minimum wear volume of 0.64 × 108, 2.06 × 108, and 5.04 × 108 μm3 under loads of 10, 30, and 50 N, respectively. The wear mechanism of all the coatings was dominated by adhesive wear and oxidation wear under loads of 10 N and 30 N, while it changed to abrasive wear under a load of 50 N. Furthermore, Nb0.3 coatings also showed superior corrosion resistance due to the positive influence of the optimal Nb content on the oxide film. The Ecorr values were - 395 mV and - 337 mV, and the Icorr values were 0.21 × 10-6 A/cm2 and 1.10 × 10-6 A/cm2 in NaCl (3.5 wt%) and HCl (0.5 mol/L) solutions, respectively. | Polarization curve fitting parameters. | /home/shared/llm-extraction-pipeline/articles_all/10.1016.j.surfcoat.2023.130210/tables/Table 5.csv |  | [ { "original": "Nb0.3", "standardized": "FeCo0.5CrNi1.5B0.5Nb0.3", "confidence": "high" } ]
./10.1016.j.surfcoat.2023.130210 | Nb0.2 ¦ Nb0.1 ¦ Nb0.4 | Effect of niobium content on microstructure and wear and corrosion resistance of laser-clad FeCo0.5CrNi1.5B0.5Nbx coatings on ductile iron | QT500-7 ( Table 1 ) ductile iron plate with dimensions of 150 × 50 × 10 mm was selected as the substrate material. Oxides and impurities were removed from the surface of the material using sandpaper before the cladding process. The surface was then cleaned with anhydrous ethanol and placed in a drying furnace. The metal powder was made of Co, Cr, Fe, Ni, Nb, and boron-iron alloy powder with a particle size of 50-120 μm and purity higher than 99.9 %, where the mass fractions of B, Si, C, P, and Al in boron-iron powder were 20, 4.0, 0.5, 0.2, and 0.5 %, respectively, and Fe accounted for remaining mass fractions. The powder, with the composition shown in Table 2 , was calculated and weighed according to the required proportions before cladding. A vertical planetary ball mill (DECO-PBM-V-2 L) was used to grind the mixed powder with a ZrO2ceramic ball as the grinding medium at a rotation speed of 400 r/min, a ball-material ratio of 10:1, and a ball milling time of 4 h. For convenience of presentation, FeCo0.5CrNi1.5B0.5Nbx(x = 0.1, 0.2, 0.3, and 0.4) HEA coatings are denoted as Nb0.1, Nb0.2, Nb0.3, and Nb0.4, respectively. | Ductile iron with a high carbon content is highly susceptible to the precipitation of brittle carbides during the cladding process, which makes it challenging to achieve the desired formability of the coating. In this study, FeCo0.5CrNi1.5B0.5Nbx (x = 0.1, 0.2, 0.3, and 0.4) high-entropy alloy coatings were designed using theoretical calculations and prepared on ductile iron through laser cladding. The effect of niobium (Nb) content on the microstructure evolution and phase composition of the coating was explored to determine the alloy component with the highest wear and corrosion resistance. All of the prepared coatings consisted of face-centered cubic (FCC) phases, along with Nb(C, B2) and Laves phases. With the increase in Nb content, the intensity of the diffraction peaks of NbC significantly increased compared to those of the other precipitates due to element diffusion. Nb0.3 coatings, which had the highest hardness, H/E, and H 3/E 2 values due to the most suitable percentage of FCC and hard phases, presented the lowest average friction coefficients of 0.48, 0.49, and 0.50, as well as the minimum wear volume of 0.64 × 108, 2.06 × 108, and 5.04 × 108 μm3 under loads of 10, 30, and 50 N, respectively. The wear mechanism of all the coatings was dominated by adhesive wear and oxidation wear under loads of 10 N and 30 N, while it changed to abrasive wear under a load of 50 N. Furthermore, Nb0.3 coatings also showed superior corrosion resistance due to the positive influence of the optimal Nb content on the oxide film. The Ecorr values were - 395 mV and - 337 mV, and the Icorr values were 0.21 × 10-6 A/cm2 and 1.10 × 10-6 A/cm2 in NaCl (3.5 wt%) and HCl (0.5 mol/L) solutions, respectively. | Polarization curve fitting parameters. | /home/shared/llm-extraction-pipeline/articles_all/10.1016.j.surfcoat.2023.130210/tables/Table 5.csv |  | [ { "original": "Nb0.2", "standardized": "FeCo0.5CrNi1.5B0.5Nb0.2", "confidence": "high" }, { "original": "Nb0.1", "standardized": "FeCo0.5CrNi1.5B0.5Nb0.1", "confidence": "high" }, { "original": "Nb0.4", "standardized": "FeCo0.5CrNi1.5B0.5Nb0.4", "confidence": "high" } ]
./10.1016.j.surfcoat.2023.130210 | QT500-7 | Effect of niobium content on microstructure and wear and corrosion resistance of laser-clad FeCo0.5CrNi1.5B0.5Nbx coatings on ductile iron | Screw vacuum pumps are widely used in the semiconductor, machinery, chemical, pharmaceutical, and other manufacturing industries due to their advantages of compact structure, smooth operation, and high vacuum [9-11]. In long-term operation in service environments that contain water vapor, acidic gases, and dust, the working surfaces of the components are prone to wear and corrosion, which negatively impacts their service life [12-14]. Conventional protection measures (chrome plating) are no longer sufficient for current applications. Preparation of HEA coatings by laser cladding can significantly improve the surface properties of ductile iron and ensure the reliability of screw vacuum pumps even in extreme operating conditions [15,16]. However, the rotor shaft, which is a crucial component of the screw vacuum pump, is typically made of QT500-7 material. When metal powder is deposited on the surface of ductile iron, the formation of numerous brittle carbides in the bonding area directly induces cracking of the coating due to residual stress [17-19]. To address the challenge of applying laser coatings on ductile iron surfaces, this study developed a HEA powder with excellent bonding capabilities based on the characteristics of the high carbon substrate. This was achieved by regulating the elemental ratios and incorporating metallic additives to obtain high-performance coatings without cladding defects. | Ductile iron with a high carbon content is highly susceptible to the precipitation of brittle carbides during the cladding process, which makes it challenging to achieve the desired formability of the coating. In this study, FeCo0.5CrNi1.5B0.5Nbx (x = 0.1, 0.2, 0.3, and 0.4) high-entropy alloy coatings were designed using theoretical calculations and prepared on ductile iron through laser cladding. The effect of niobium (Nb) content on the microstructure evolution and phase composition of the coating was explored to determine the alloy component with the highest wear and corrosion resistance. All of the prepared coatings consisted of face-centered cubic (FCC) phases, along with Nb(C, B2) and Laves phases. With the increase in Nb content, the intensity of the diffraction peaks of NbC significantly increased compared to those of the other precipitates due to element diffusion. Nb0.3 coatings, which had the highest hardness, H/E, and H 3/E 2 values due to the most suitable percentage of FCC and hard phases, presented the lowest average friction coefficients of 0.48, 0.49, and 0.50, as well as the minimum wear volume of 0.64 × 108, 2.06 × 108, and 5.04 × 108 μm3 under loads of 10, 30, and 50 N, respectively. The wear mechanism of all the coatings was dominated by adhesive wear and oxidation wear under loads of 10 N and 30 N, while it changed to abrasive wear under a load of 50 N. Furthermore, Nb0.3 coatings also showed superior corrosion resistance due to the positive influence of the optimal Nb content on the oxide film. The Ecorr values were - 395 mV and - 337 mV, and the Icorr values were 0.21 × 10-6 A/cm2 and 1.10 × 10-6 A/cm2 in NaCl (3.5 wt%) and HCl (0.5 mol/L) solutions, respectively. | Polarization curve fitting parameters. | /home/shared/llm-extraction-pipeline/articles_all/10.1016.j.surfcoat.2023.130210/tables/Table 5.csv |  | [ { "original": "QT500-7", "standardized": "QT500-7", "confidence": "High" } ]
./10.1016.j.surfcoat.2023.130250 | HEA#100 ¦ HEA#300 ¦ HEA#200 | Tribocorrosion behaviors of VNbMoTaWCr high entropy alloy coatings | Fig. 2 depicts the XRD patterns of four HEA coatings. All coatings show a typical BCC phase structure with three diffraction peaks of (110), (200), and (211) planes. The diffraction peak positions shift to a higher diffraction angle implying the lattice constant value of HEA coating is slightly decreased with increasing Cr content. The calculated lattice constants of HEA#0, HEA#100, HEA#200, and HEA#300 coatings are 0.3217 nm, 0.3189 nm, 0.3150 nm, and 0.3110 nm, respectively, which gradually decrease with increasing Cr content because of the smaller atomic radius of Cr as compared with other refractory elements. The grain size of each coating is calculated according to the Scherrer equation [37] and also listed in Table 2 . We can observe that the grain size increases with increasing Cr content. For example, the grain size calculated based on the (110) plane increases from 10.66 nm to 13.50 nm as the Cr content increases from 0 to 35.92 at.%. A similar increasing tendency is also observed for the grain size calculated based on (200) and (211) planes. | In this work, four BCC-structured VNbMoTaW and VNbMoTaWCr high entropy alloy (HEA) coatings with different Cr contents were fabricated on the surface of 304 stainless steel (304SS) plates by a pulsed DC magnetron sputtering system. In addition to the dry pin-on-disk wear test and pure corrosion test, two kinds of tribocorrosion tests were performed. For the tribocorrosion test without applied potential, the HEA coatings were immersed in a 3.5 wt% NaCl aqueous solution at room temperature under 1 N load using a pin-on-disk tribometer. For the tribocorrosion test with applied potentials, the potentiodynamic polarization test was conducted to investigate the effects of external potentials and sliding loads on the corrosion current density, polarization resistance, and wear rates of HEA coatings. The hardness, corrosion resistance, and tribocorrosion (without applied potential) resistance of VNbMoTaWCr HEA coatings increased with increasing Cr content. The VNbMoTaWCr coatings with higher than 24.7 at.% Cr had a high hardness of 16.4 to 16.5 GPa and excellent corrosion resistance in pure corrosion and tribocorrosion without applied potential. On the other hand, as the tribocorrosion was executed with an applied potential higher than the breakdown potential and high current density, the tribocorrosion resistance of HEA coatings was greatly influenced by its protection degradation ratio, Pdr (the polarization resistance ratio between pure corrosion and tribocorrosion setup 2). Finally, the lowest wear rate of 2.55 × 10-5 mm3N-1 m-1, which was 1.4 times better than 304SS, was obtained for the VNbMoTaWCr coating containing 11.65 at.% Cr after the tribocorrosion test with applied high potential because of its lower Pdr value and less decay of corrosion protection ability. | Characteristics and properties of four HEA coatings. | /home/shared/llm-extraction-pipeline/articles_all/10.1016.j.surfcoat.2023.130250/tables/Table 2.csv |  | [ { "original": "HEA#100", "standardized": "VNbMoTaWCr0.1", "confidence": "medium" }, { "original": "HEA#200", "standardized": "VNbMoTaWCr0.2", "confidence": "medium" }, { "original": "HEA#300", "standardized": "VNbMoTaWCr0.3", "confidence": "medium" } ]
./10.1016.j.surfcoat.2023.130250 | HEA#0 | Tribocorrosion behaviors of VNbMoTaWCr high entropy alloy coatings | The chemical compositions (in at.%) of four coating are presented in Table 2 . We can find that the Cr content of coatings increased from 0 to 35.92 at.% as the Cr target power increased from 0 to 300 W. It appears that the V content is the lowest among other refractory elements in each coating. The oxygen content of the coatings is ranging from 3.37 to 8.01 at.% and shows a decreasing tendency with increasing Cr content, possibly due to the contamination from the sputtering chamber. Another possible reason is owing to the oxide impurities in the high entropy alloy target material. Similar decreasing tendency of oxygen content with increasing Cr and B concentrations [16] and with increasing Al contents [17] in our previous work on VNbMoTaWCrB and VNbMoTaWAl HEA coatings were also reported, respectively. However, the exact reason for the decreasing oxygen content with increasing Cr content is not revealed, which still needs further investigation. The configuration entropy values (ΔSmix) of four HEA coatings are calculated and listed in Table 2 . It is obvious that the lowest ΔSmixof 1.60R is found for HEA#0, and it reaches the maximum value of 1.78R as the Cr content is 11.65 at.%. Here R, the gas constant, is equal to 8.314 J K-1mol-1. The configuration entropy then further decreases to 1.76R and 1.67R as the Cr content increases to 24.70 and 35.92 at.%, respectively. Thus, we can confirm that the addition of Cr element into VNbMoTaW still obeys the rule of high entropy alloy, i. e., ΔSmixis higher than 1.5R [2]. The degree of lattice distortion induced by the atomic-size difference (δ) of elements for each HEA coating can be calculated according to the following equation [36]:(2)δ=100∑i=1Nci1-rir ̄2 | In this work, four BCC-structured VNbMoTaW and VNbMoTaWCr high entropy alloy (HEA) coatings with different Cr contents were fabricated on the surface of 304 stainless steel (304SS) plates by a pulsed DC magnetron sputtering system. In addition to the dry pin-on-disk wear test and pure corrosion test, two kinds of tribocorrosion tests were performed. For the tribocorrosion test without applied potential, the HEA coatings were immersed in a 3.5 wt% NaCl aqueous solution at room temperature under 1 N load using a pin-on-disk tribometer. For the tribocorrosion test with applied potentials, the potentiodynamic polarization test was conducted to investigate the effects of external potentials and sliding loads on the corrosion current density, polarization resistance, and wear rates of HEA coatings. The hardness, corrosion resistance, and tribocorrosion (without applied potential) resistance of VNbMoTaWCr HEA coatings increased with increasing Cr content. The VNbMoTaWCr coatings with higher than 24.7 at.% Cr had a high hardness of 16.4 to 16.5 GPa and excellent corrosion resistance in pure corrosion and tribocorrosion without applied potential. On the other hand, as the tribocorrosion was executed with an applied potential higher than the breakdown potential and high current density, the tribocorrosion resistance of HEA coatings was greatly influenced by its protection degradation ratio, Pdr (the polarization resistance ratio between pure corrosion and tribocorrosion setup 2). Finally, the lowest wear rate of 2.55 × 10-5 mm3N-1 m-1, which was 1.4 times better than 304SS, was obtained for the VNbMoTaWCr coating containing 11.65 at.% Cr after the tribocorrosion test with applied high potential because of its lower Pdr value and less decay of corrosion protection ability. | Characteristics and properties of four HEA coatings. | /home/shared/llm-extraction-pipeline/articles_all/10.1016.j.surfcoat.2023.130250/tables/Table 2.csv |  | [ { "original": "HEA#0", "standardized": "VNbMoTaW", "confidence": "medium" } ]
./10.1016.j.surfcoat.2023.130250 | 304SS | Tribocorrosion behaviors of VNbMoTaWCr high entropy alloy coatings | In this work, four BCC-structured VNbMoTaW and VNbMoTaWCr high entropy alloy (HEA) coatings with different Cr contents were fabricated on the surface of 304 stainless steel (304SS) plates by a pulsed DC magnetron sputtering system. In addition to the dry pin-on-disk wear test and pure corrosion test, two kinds of tribocorrosion tests were performed. For the tribocorrosion test without applied potential, the HEA coatings were immersed in a 3.5 wt% NaCl aqueous solution at room temperature under 1 N load using a pin-on-disk tribometer. For the tribocorrosion test with applied potentials, the potentiodynamic polarization test was conducted to investigate the effects of external potentials and sliding loads on the corrosion current density, polarization resistance, and wear rates of HEA coatings. The hardness, corrosion resistance, and tribocorrosion (without applied potential) resistance of VNbMoTaWCr HEA coatings increased with increasing Cr content. The VNbMoTaWCr coatings with higher than 24.7 at.% Cr had a high hardness of 16.4 to 16.5 GPa and excellent corrosion resistance in pure corrosion and tribocorrosion without applied potential. On the other hand, as the tribocorrosion was executed with an applied potential higher than the breakdown potential and high current density, the tribocorrosion resistance of HEA coatings was greatly influenced by its protection degradation ratio, Pdr (the polarization resistance ratio between pure corrosion and tribocorrosion setup 2). Finally, the lowest wear rate of 2.55 × 10-5 mm3N-1 m-1, which was 1.4 times better than 304SS, was obtained for the VNbMoTaWCr coating containing 11.65 at.% Cr after the tribocorrosion test with applied high potential because of its lower Pdr value and less decay of corrosion protection ability. | In this work, four BCC-structured VNbMoTaW and VNbMoTaWCr high entropy alloy (HEA) coatings with different Cr contents were fabricated on the surface of 304 stainless steel (304SS) plates by a pulsed DC magnetron sputtering system. In addition to the dry pin-on-disk wear test and pure corrosion test, two kinds of tribocorrosion tests were performed. For the tribocorrosion test without applied potential, the HEA coatings were immersed in a 3.5 wt% NaCl aqueous solution at room temperature under 1 N load using a pin-on-disk tribometer. For the tribocorrosion test with applied potentials, the potentiodynamic polarization test was conducted to investigate the effects of external potentials and sliding loads on the corrosion current density, polarization resistance, and wear rates of HEA coatings. The hardness, corrosion resistance, and tribocorrosion (without applied potential) resistance of VNbMoTaWCr HEA coatings increased with increasing Cr content. The VNbMoTaWCr coatings with higher than 24.7 at.% Cr had a high hardness of 16.4 to 16.5 GPa and excellent corrosion resistance in pure corrosion and tribocorrosion without applied potential. On the other hand, as the tribocorrosion was executed with an applied potential higher than the breakdown potential and high current density, the tribocorrosion resistance of HEA coatings was greatly influenced by its protection degradation ratio, Pdr (the polarization resistance ratio between pure corrosion and tribocorrosion setup 2). Finally, the lowest wear rate of 2.55 × 10-5 mm3N-1 m-1, which was 1.4 times better than 304SS, was obtained for the VNbMoTaWCr coating containing 11.65 at.% Cr after the tribocorrosion test with applied high potential because of its lower Pdr value and less decay of corrosion protection ability. | Potentiodynamic polarization test results at pure corrosion and under tribocorrosion setup 2. | /home/shared/llm-extraction-pipeline/articles_all/10.1016.j.surfcoat.2023.130250/tables/Table 4.csv | {'a': 'Pdr is the ratio between RP of pure corrosion (RP-pure) and RP of tribocorrosion setup2 (RP-tribo).'} | [ { "original": "304SS", "standardized": "304SS", "confidence": "High" } ]
./10.1016.j.surfcoat.2023.130267 | Titanium ¦ Cobalt ¦ Chromium ¦ Nickel | Elevated temperature tribological performance of non-equiatomic CoCrNiTiWx high entropy alloy coatings developed by mechanical alloying and high-velocity oxy-fuel spray | Maraging steel, used as the substrate in the current study, has been acquired from Chamunda Industries, India. The nominal and actual composition of the substrate is presented in Table 1 . Elemental metal powders of Cobalt, Chromium, Nickel, Titanium, and Tungsten, with the properties shown in Table 2 , were procured from Sichuan Zhichun New Materials Technology Ltd., China. The particle size and the purity of the elemental powders were ascertained using Laser diffraction analysis and X-ray fluorescence, respectively. The morphology of the pure metal powders can be seen in Fig. 1 . The variation in the particle sizes and morphologies of the constituent elements is attributed to their different synthesizing techniques. | High entropy alloys (HEA) have applications in multiple fields owing to their exceptional mechanical and physical properties. In the current study, mechanical alloyed CoCrNiTiWx (x; a molar fraction, x = 0.5 and 1.5) HEA feedstock powders were deposited on maraging steel substrate using high-velocity oxy-fuel spray (HVOF). The phase evolution and the microstructure of the milled powders and as-sprayed coatings were analysed by X-ray diffraction (XRD) and scanning electron microscope (SEM). The tribological behaviour of CoCrNiTiW0.5 and CoCrNiTiW1.5 HEA coatings at elevated temperatures was studied extensively using a Pin-on-Disc tribometer. The CoCrNiTiW0.5 and CoCrNiTiW1.5 HEA coatings retained the BCC solid solution phases formed during the milling stage. However, additional oxide and intermetallic phases were formed owing to the in-flight oxidation and high temperatures experienced during the HVOF deposition. The deposited coatings exhibited a lamellar structure and good mechanical bonding with the substrate. The porosities of CoCrNiTiW0.5 and CoCrNiTiW1.5 HEA coatings were found to be 1.69 ± 0.32 % and 1.51 ± 0.37 % respectively.Consequently, the CoCrNiTiW0.5 and CoCrNiTiW1.5 HEA coatings displayed average microhardness values of 863 ± 52 HV0.3 and 1025 ± 39 HV0.3, respectively. Further, the wear rates of coatings exhibited a significant reduction at elevated temperatures, owing to the formation of TiO2, NiCr2O4 oxide tribofilms for CoCrNiTiW0.5, and CoCr2O4, NiWO4, WO3 oxides for CoCrNiTiW1.5. The specific wear rate of CoCrNiTiW0.5 HEA coating dropped by 73.6 % from 22.7 ± 2.6 × 10-6 mm3/N-m to 5.99 ± 1.9 × 10-6 mm3/N-m, while CoCrNiTiW1.5 dropped by 78.8 % from 11.86 ± 3.5 × 10-6 mm3/N-m to 2.51 ± 1.5 × 10-6 mm3/N-m, with a rise in the temperature from RT to 600 °C. Likewise, The frictional coefficients of CoCrNiTiW0.5 HEA dropped from 0.504 ± 0.015 to 0.397 ± 0.005, while CoCrNiTiW1.5 HEA dropped from 0.578 ± 0.025 to 0.471 ± 0.004, with a rise in temperature from RT to 600 °C. At room temperature, the wear mechanisms of the as-sprayed CoCrNiTiWx coatings were dominated by adhesive wear. However, at elevated temperatures, a shift towards oxidative wear was observed. | Properties of constituent metal powders. | /home/shared/llm-extraction-pipeline/articles_all/10.1016.j.surfcoat.2023.130267/tables/Table 2.csv |  | [ { "original": "Titanium", "standardized": "Titanium", "confidence": "High" }, { "original": "Cobalt", "standardized": "Cobalt", "confidence": "High" }, { "original": "Chromium", "standardized": "Chromium", "confidence": "High" }, { "original": "Nickel", "standardized": "Nickel", "confidence": "High" } ]
./10.1016.j.surfcoat.2023.130267 | Tungsten | Elevated temperature tribological performance of non-equiatomic CoCrNiTiWx high entropy alloy coatings developed by mechanical alloying and high-velocity oxy-fuel spray | The present study aims at enhancing the tribological performance of Maraging steels, by the deposition of HEA coatings. Maraging steels, widely used in the aircraft landing gear components were subjected to wear and degradation, due to the harsh working conditions. Therefore, CoCrNiTiWx(x; a molar fraction, x = 0.5 and 1.5) HEA coatings were deposited on to Maraging steels, using HVOF spray. The selection of CoCrNiTiWxHEA composition is primarily based on the mechanical and tribological properties of the constituent elements. All the constituent elements in the HEA composition were transition elements possessing higher hardness and melting points. Tungsten being a refractive metal possessing high hardness and melting point, is anticipated to enhance the wear resistance. Therefore, the molar fraction of W is varied and its effect on the phase formation, microstructure, mechanical and triblogical properties of the HEA was investigated. Moreover, the constituent elements possessing similar atomic sizes were considered in designing the HEA, owing to its capability in enhancing the formation of solid solution phases. The wear behaviour of CoCrNiTiWxHEA coatings at different temperatures and loads were evaluated and compared with that of the maraging steel substrate. The corresponding wear mechanisms of HEAs under different testing conditions were reported elaborately. The outcomes could serve as a reference point in utilising CoCrNiTiW HEA in different high-temperature applications. | High entropy alloys (HEA) have applications in multiple fields owing to their exceptional mechanical and physical properties. In the current study, mechanical alloyed CoCrNiTiWx (x; a molar fraction, x = 0.5 and 1.5) HEA feedstock powders were deposited on maraging steel substrate using high-velocity oxy-fuel spray (HVOF). The phase evolution and the microstructure of the milled powders and as-sprayed coatings were analysed by X-ray diffraction (XRD) and scanning electron microscope (SEM). The tribological behaviour of CoCrNiTiW0.5 and CoCrNiTiW1.5 HEA coatings at elevated temperatures was studied extensively using a Pin-on-Disc tribometer. The CoCrNiTiW0.5 and CoCrNiTiW1.5 HEA coatings retained the BCC solid solution phases formed during the milling stage. However, additional oxide and intermetallic phases were formed owing to the in-flight oxidation and high temperatures experienced during the HVOF deposition. The deposited coatings exhibited a lamellar structure and good mechanical bonding with the substrate. The porosities of CoCrNiTiW0.5 and CoCrNiTiW1.5 HEA coatings were found to be 1.69 ± 0.32 % and 1.51 ± 0.37 % respectively.Consequently, the CoCrNiTiW0.5 and CoCrNiTiW1.5 HEA coatings displayed average microhardness values of 863 ± 52 HV0.3 and 1025 ± 39 HV0.3, respectively. Further, the wear rates of coatings exhibited a significant reduction at elevated temperatures, owing to the formation of TiO2, NiCr2O4 oxide tribofilms for CoCrNiTiW0.5, and CoCr2O4, NiWO4, WO3 oxides for CoCrNiTiW1.5. The specific wear rate of CoCrNiTiW0.5 HEA coating dropped by 73.6 % from 22.7 ± 2.6 × 10-6 mm3/N-m to 5.99 ± 1.9 × 10-6 mm3/N-m, while CoCrNiTiW1.5 dropped by 78.8 % from 11.86 ± 3.5 × 10-6 mm3/N-m to 2.51 ± 1.5 × 10-6 mm3/N-m, with a rise in the temperature from RT to 600 °C. Likewise, The frictional coefficients of CoCrNiTiW0.5 HEA dropped from 0.504 ± 0.015 to 0.397 ± 0.005, while CoCrNiTiW1.5 HEA dropped from 0.578 ± 0.025 to 0.471 ± 0.004, with a rise in temperature from RT to 600 °C. At room temperature, the wear mechanisms of the as-sprayed CoCrNiTiWx coatings were dominated by adhesive wear. However, at elevated temperatures, a shift towards oxidative wear was observed. | Properties of constituent metal powders. | /home/shared/llm-extraction-pipeline/articles_all/10.1016.j.surfcoat.2023.130267/tables/Table 2.csv |  | [ { "original": "Tungsten", "standardized": "Tungsten", "confidence": "Medium" } ]
./10.1016.j.surfcoat.2023.130274 | TiNbZrNx | Tailoring the amorphous-nanocrystalline structures of TiNbZrNx films towards improving the anti-corrosion and mechanical properties by controlling nitrogen flow ratio | Multi-principal element alloy (MPEA) films demonstrate superior corrosion resistance and tribological properties, which have substantial potential for applications in marine engineering equipment. In this study, the TiNbZrNx MPEA nitride films were successfully deposited on 316 L austenitic stainless steel by direct current (DC) magnetron sputtering at various nitrogen flow ratio (RN2). The phase, composition, microstructure, corrosion and mechanical behaviors were investigated in detail. The results showed that the phase transitioned from amorphous to amorphous/nanocrystalline as RN2 increased. The TiNbZrNx films deposited at RN2 = 0.15-0.4 exhibited better corrosion performance in the electrochemical and salt spray tests. The RN2 = 0.4 film presented the optimal corrosion resistance, with the lowest self-corrosion current density (0.249 μA/cm2) and the largest passivation zone (from OCP to >1.2 VSCE). The amorphous/nanocrystalline film deposited at RN2 = 0.2 showed a remarkable nanohardness of 7.03 GPa and adhesion strength of 18.86 N. The strengthening effect can be attributed to the interstitial dissolution of nitrogen atoms among the metal atoms. The formation of nitride nanocrystalline phases and the existence of interfaces can effectively improve the plastic deformation ability of amorphous alloy films. This work provides theoretical guidance for the development of MPEA nitride films with tunable properties for key moving parts in marine equipment. | Multi-principal element alloy (MPEA) films demonstrate superior corrosion resistance and tribological properties, which have substantial potential for applications in marine engineering equipment. In this study, the TiNbZrNx MPEA nitride films were successfully deposited on 316 L austenitic stainless steel by direct current (DC) magnetron sputtering at various nitrogen flow ratio (RN2). The phase, composition, microstructure, corrosion and mechanical behaviors were investigated in detail. The results showed that the phase transitioned from amorphous to amorphous/nanocrystalline as RN2 increased. The TiNbZrNx films deposited at RN2 = 0.15-0.4 exhibited better corrosion performance in the electrochemical and salt spray tests. The RN2 = 0.4 film presented the optimal corrosion resistance, with the lowest self-corrosion current density (0.249 μA/cm2) and the largest passivation zone (from OCP to >1.2 VSCE). The amorphous/nanocrystalline film deposited at RN2 = 0.2 showed a remarkable nanohardness of 7.03 GPa and adhesion strength of 18.86 N. The strengthening effect can be attributed to the interstitial dissolution of nitrogen atoms among the metal atoms. The formation of nitride nanocrystalline phases and the existence of interfaces can effectively improve the plastic deformation ability of amorphous alloy films. This work provides theoretical guidance for the development of MPEA nitride films with tunable properties for key moving parts in marine equipment. | Calculated values of thermodynamic parameters for TiNbZrNx films. | /home/shared/llm-extraction-pipeline/articles_all/10.1016.j.surfcoat.2023.130274/tables/Table 3.csv |  | [ { "original": "TiNbZrNx", "standardized": "TiNbZrNx", "confidence": "high" } ]
./10.1016.j.surfcoat.2023.130274 | 316L | Tailoring the amorphous-nanocrystalline structures of TiNbZrNx films towards improving the anti-corrosion and mechanical properties by controlling nitrogen flow ratio | In recent years, the development and application of marine engineering equipment has received unprecedented attention. 316L stainless steel (SS) has been commonly used as its crucial moving parts, such as drill pipes, pumps and valves [1,2]. When subjected to long-term corrosion and wear under the seawater environment, 316L SS is prone to pitting corrosion and cannot guarantee the reliability and safety of the equipment in operation [3,4]. Therefore, the development of surface coatings with sufficient corrosion resistance and mechanical properties is necessary [5-7]. | Multi-principal element alloy (MPEA) films demonstrate superior corrosion resistance and tribological properties, which have substantial potential for applications in marine engineering equipment. In this study, the TiNbZrNx MPEA nitride films were successfully deposited on 316 L austenitic stainless steel by direct current (DC) magnetron sputtering at various nitrogen flow ratio (RN2). The phase, composition, microstructure, corrosion and mechanical behaviors were investigated in detail. The results showed that the phase transitioned from amorphous to amorphous/nanocrystalline as RN2 increased. The TiNbZrNx films deposited at RN2 = 0.15-0.4 exhibited better corrosion performance in the electrochemical and salt spray tests. The RN2 = 0.4 film presented the optimal corrosion resistance, with the lowest self-corrosion current density (0.249 μA/cm2) and the largest passivation zone (from OCP to >1.2 VSCE). The amorphous/nanocrystalline film deposited at RN2 = 0.2 showed a remarkable nanohardness of 7.03 GPa and adhesion strength of 18.86 N. The strengthening effect can be attributed to the interstitial dissolution of nitrogen atoms among the metal atoms. The formation of nitride nanocrystalline phases and the existence of interfaces can effectively improve the plastic deformation ability of amorphous alloy films. This work provides theoretical guidance for the development of MPEA nitride films with tunable properties for key moving parts in marine equipment. | The corresponding electrochemical parameters fitted from potentiodynamic polarization curves. | /home/shared/llm-extraction-pipeline/articles_all/10.1016.j.surfcoat.2023.130274/tables/Table 4.csv |  | [ { "original": "316L", "standardized": "316L", "confidence": "high" } ]
./10.1016.j.surfcoat.2023.130274 | RN2 = 0 ¦ RN2 = 0.2 ¦ RN2 = 0.4 ¦ RN2 = 0.15 | Tailoring the amorphous-nanocrystalline structures of TiNbZrNx films towards improving the anti-corrosion and mechanical properties by controlling nitrogen flow ratio | Multi-principal element alloy (MPEA) films demonstrate superior corrosion resistance and tribological properties, which have substantial potential for applications in marine engineering equipment. In this study, the TiNbZrNx MPEA nitride films were successfully deposited on 316 L austenitic stainless steel by direct current (DC) magnetron sputtering at various nitrogen flow ratio (RN2). The phase, composition, microstructure, corrosion and mechanical behaviors were investigated in detail. The results showed that the phase transitioned from amorphous to amorphous/nanocrystalline as RN2 increased. The TiNbZrNx films deposited at RN2 = 0.15-0.4 exhibited better corrosion performance in the electrochemical and salt spray tests. The RN2 = 0.4 film presented the optimal corrosion resistance, with the lowest self-corrosion current density (0.249 μA/cm2) and the largest passivation zone (from OCP to >1.2 VSCE). The amorphous/nanocrystalline film deposited at RN2 = 0.2 showed a remarkable nanohardness of 7.03 GPa and adhesion strength of 18.86 N. The strengthening effect can be attributed to the interstitial dissolution of nitrogen atoms among the metal atoms. The formation of nitride nanocrystalline phases and the existence of interfaces can effectively improve the plastic deformation ability of amorphous alloy films. This work provides theoretical guidance for the development of MPEA nitride films with tunable properties for key moving parts in marine equipment. | Multi-principal element alloy (MPEA) films demonstrate superior corrosion resistance and tribological properties, which have substantial potential for applications in marine engineering equipment. In this study, the TiNbZrNx MPEA nitride films were successfully deposited on 316 L austenitic stainless steel by direct current (DC) magnetron sputtering at various nitrogen flow ratio (RN2). The phase, composition, microstructure, corrosion and mechanical behaviors were investigated in detail. The results showed that the phase transitioned from amorphous to amorphous/nanocrystalline as RN2 increased. The TiNbZrNx films deposited at RN2 = 0.15-0.4 exhibited better corrosion performance in the electrochemical and salt spray tests. The RN2 = 0.4 film presented the optimal corrosion resistance, with the lowest self-corrosion current density (0.249 μA/cm2) and the largest passivation zone (from OCP to >1.2 VSCE). The amorphous/nanocrystalline film deposited at RN2 = 0.2 showed a remarkable nanohardness of 7.03 GPa and adhesion strength of 18.86 N. The strengthening effect can be attributed to the interstitial dissolution of nitrogen atoms among the metal atoms. The formation of nitride nanocrystalline phases and the existence of interfaces can effectively improve the plastic deformation ability of amorphous alloy films. This work provides theoretical guidance for the development of MPEA nitride films with tunable properties for key moving parts in marine equipment. | The corresponding electrochemical parameters fitted from potentiodynamic polarization curves. | /home/shared/llm-extraction-pipeline/articles_all/10.1016.j.surfcoat.2023.130274/tables/Table 4.csv |  | [ { "original": "RN2 = 0", "standardized": "RN2 = 0", "confidence": "high" }, { "original": "RN2 = 0.2", "standardized": "RN2 = 0.2", "confidence": "high" }, { "original": "RN2 = 0.4", "standardized": "RN2 = 0.4", "confidence": "high" }, { "original": "RN2 = 0.15", "standardized": "RN2 = 0.15", "confidence": "high" } ]
./10.1016.j.surfcoat.2023.130274 | RN2 = 0.1 | Tailoring the amorphous-nanocrystalline structures of TiNbZrNx films towards improving the anti-corrosion and mechanical properties by controlling nitrogen flow ratio | Multi-principal element alloy (MPEA) films demonstrate superior corrosion resistance and tribological properties, which have substantial potential for applications in marine engineering equipment. In this study, the TiNbZrNx MPEA nitride films were successfully deposited on 316 L austenitic stainless steel by direct current (DC) magnetron sputtering at various nitrogen flow ratio (RN2). The phase, composition, microstructure, corrosion and mechanical behaviors were investigated in detail. The results showed that the phase transitioned from amorphous to amorphous/nanocrystalline as RN2 increased. The TiNbZrNx films deposited at RN2 = 0.15-0.4 exhibited better corrosion performance in the electrochemical and salt spray tests. The RN2 = 0.4 film presented the optimal corrosion resistance, with the lowest self-corrosion current density (0.249 μA/cm2) and the largest passivation zone (from OCP to >1.2 VSCE). The amorphous/nanocrystalline film deposited at RN2 = 0.2 showed a remarkable nanohardness of 7.03 GPa and adhesion strength of 18.86 N. The strengthening effect can be attributed to the interstitial dissolution of nitrogen atoms among the metal atoms. The formation of nitride nanocrystalline phases and the existence of interfaces can effectively improve the plastic deformation ability of amorphous alloy films. This work provides theoretical guidance for the development of MPEA nitride films with tunable properties for key moving parts in marine equipment. | Multi-principal element alloy (MPEA) films demonstrate superior corrosion resistance and tribological properties, which have substantial potential for applications in marine engineering equipment. In this study, the TiNbZrNx MPEA nitride films were successfully deposited on 316 L austenitic stainless steel by direct current (DC) magnetron sputtering at various nitrogen flow ratio (RN2). The phase, composition, microstructure, corrosion and mechanical behaviors were investigated in detail. The results showed that the phase transitioned from amorphous to amorphous/nanocrystalline as RN2 increased. The TiNbZrNx films deposited at RN2 = 0.15-0.4 exhibited better corrosion performance in the electrochemical and salt spray tests. The RN2 = 0.4 film presented the optimal corrosion resistance, with the lowest self-corrosion current density (0.249 μA/cm2) and the largest passivation zone (from OCP to >1.2 VSCE). The amorphous/nanocrystalline film deposited at RN2 = 0.2 showed a remarkable nanohardness of 7.03 GPa and adhesion strength of 18.86 N. The strengthening effect can be attributed to the interstitial dissolution of nitrogen atoms among the metal atoms. The formation of nitride nanocrystalline phases and the existence of interfaces can effectively improve the plastic deformation ability of amorphous alloy films. This work provides theoretical guidance for the development of MPEA nitride films with tunable properties for key moving parts in marine equipment. | Parameters of TiNbZrNx films in the nanoindentation test. | /home/shared/llm-extraction-pipeline/articles_all/10.1016.j.surfcoat.2023.130274/tables/Table 6.csv |  | [ { "original": "RN2 = 0.1", "standardized": "RN2 = 0.1", "confidence": "high" } ]
./10.1016.j.surfcoat.2023.130286 | AlCoCrFeNi-Bi2O3 | Effect of the high temperature phase transition on the tribological behavior of atmospheric plasma sprayed AlCoCrFeNi-Bi2O3 coating | Owing to the brittleness of the body-centered cubic (BCC) structure and lack of self-lubrication, plasma-sprayed AlCoCrFeNi high-entropy alloy (HEA) coatings undergo severe abrasive wear, resulting in high friction and wear. In this study, the substrate surface temperature was increased (800 °C) to promote the phase transition from BCC to ductile FCC during spraying. As a result, the prepared AlCoCrFeNi HEA coating contained BCC and FCC phases, exhibiting a higher adhesive strength, lower friction coefficient and wear rate at room temperature (RT)-800 °C. In addition, the elevated substrate surface temperature enabled the transition of the low-temperature stable phase α-Bi2O3 to the high-temperature stable phase δ-Bi2O3. δ-Bi2O3 promoted the formation of low shear strength planes owing to its low interaction parameter and defect-fluorite structure with 25 % anionic vacancies similar to that of the Magnéli phase, which facilitated friction reduction in a wide temperature range. This study confirms that δ-Bi2O3 can effectively improve the anti-wear performance of the AlCoCrFeNi-Bi2O3 coating at RT, 200, 600 and 800 °C. However, at 400 °C, the low melting point and soft nature of the Bi2O3 weakened the mechanical strength of the coating and inhibited the construction of a solid and tough tribo-layer, resulting in a relatively high wear rate for AlCoCrFeNi-Bi2O3 coating. At 800 °C specifically, under the thermal coupling effect, δ-Bi2O3 migrated and aggregated on the worn surface with the oxidation product Al2O3 of the AlCoCrFeNi HEA matrix, and jointly promoted the formation of a compact and smooth tribo-layer with lubricating capability, which not only effectively reduced friction but also inhibited wear. | Owing to the brittleness of the body-centered cubic (BCC) structure and lack of self-lubrication, plasma-sprayed AlCoCrFeNi high-entropy alloy (HEA) coatings undergo severe abrasive wear, resulting in high friction and wear. In this study, the substrate surface temperature was increased (800 °C) to promote the phase transition from BCC to ductile FCC during spraying. As a result, the prepared AlCoCrFeNi HEA coating contained BCC and FCC phases, exhibiting a higher adhesive strength, lower friction coefficient and wear rate at room temperature (RT)-800 °C. In addition, the elevated substrate surface temperature enabled the transition of the low-temperature stable phase α-Bi2O3 to the high-temperature stable phase δ-Bi2O3. δ-Bi2O3 promoted the formation of low shear strength planes owing to its low interaction parameter and defect-fluorite structure with 25 % anionic vacancies similar to that of the Magnéli phase, which facilitated friction reduction in a wide temperature range. This study confirms that δ-Bi2O3 can effectively improve the anti-wear performance of the AlCoCrFeNi-Bi2O3 coating at RT, 200, 600 and 800 °C. However, at 400 °C, the low melting point and soft nature of the Bi2O3 weakened the mechanical strength of the coating and inhibited the construction of a solid and tough tribo-layer, resulting in a relatively high wear rate for AlCoCrFeNi-Bi2O3 coating. At 800 °C specifically, under the thermal coupling effect, δ-Bi2O3 migrated and aggregated on the worn surface with the oxidation product Al2O3 of the AlCoCrFeNi HEA matrix, and jointly promoted the formation of a compact and smooth tribo-layer with lubricating capability, which not only effectively reduced friction but also inhibited wear. | The values of Vicker hardness and adhesive strength of the composite coatings. | /home/shared/llm-extraction-pipeline/articles_all/10.1016.j.surfcoat.2023.130286/tables/Table 2.csv |  | [ { "original": "AlCoCrFeNi-Bi2O3", "standardized": "AlCoCrFeNi-Bi2O3", "confidence": "high" } ]
./10.1016.j.surfcoat.2023.130299 | HEA coating | Microstructure and properties of a multilayered laser cladding Al0.2NbTiV0.1W0.5Zr0.3 high-entropy alloy coating on a zirconium alloy | Recent research on Zr-containing HEAs has focused primarily on refractory high-entropy alloys (RHEAs) composed of group IV, V, and VI elements, which generally exist in the form of a single body-centered cubic (BCC) solid-solution phase [30,31]. NbTiZr, NbTaTiZr, and NbTaTiVZr RHEA coatings exist in the single solid-solution phase and exhibit excellent surface properties [32,33]. The introduction of a second phase enhances the properties of single-phase HEAs. Intermetallic compounds composed of elements such as Al, Ti, Si, and microsized Ta and W particles can be used as the second phase in HEAs to enhance various specific properties [34,35]. Al, Nb, and Ti commonly form dense and stable passive films in alloys and exhibit excellent pitting properties. Al easily forms a multitype intermetallic compound with other elements, and HEAs with Al usually contain an ordered B2 phase, which significantly increases the hardness of the alloy [36,37]. However, Al has a considerably high solubility in V, which can stabilize the BCC structure [38-40]. Therefore, in this study, a small amount of V was used to obtain the target microstructure of the HEAs. Solidification sequences based on differences in the atomic radii and melting points of constituent elements also affect phase formation. Thus, based on the single BCC solid-solution phase, a high-performance Zr-containing HEA coating system must be designed by introducing a small amount of a second phase for protecting the surface of the Zr alloy. | The corrosion and wear requirements of Zr alloys for application as fuel cladding materials are becoming increasingly stringent. Accordingly, developing surface engineering techniques and high-performance coating materials is crucial for achieving improved surface properties of these alloys. Herein, we propose a strategy for preparing high-performance coatings on Zr alloys using the multilayer cladding technique to prevent the high dilution of Zr alloy substrates because of high-energy beams. A novel Al0.2NbTiV0.1W0.5Zr0.3 high-entropy alloy (HEA) coating with a multilayer structure was prepared on a Zr alloy using multiple laser claddings. The top-layer and interlayer were composed of two body-centered cubic (BCC) phases and a Zr-rich phase. Owing to the multilayer cladding, the top-layer was almost unaffected by matrix dilution and substrate evaporation, leading to a significantly reduced precipitation of the Zr-rich phase in the top-layer. The high hardness and excellent wear resistance of the coating were attributed to the two BCC phases; moreover, both, the Zr-containing HEA and substrate, exhibited adhesive wear. The top-layer exhibited superior pitting corrosion properties, whereas the microstructural inhomogeneity in the interlayer led to intergranular corrosion, dominating the corrosion process. Thus, this study presents a coating material system suitable for Zr alloys with excellent wear and corrosion resistances. The findings can potentially contribute to expanding the application of the high-energy beam technology to Zr alloys. | Elemental compositions in wear scars of the HEA coating and the substate. | /home/shared/llm-extraction-pipeline/articles_all/10.1016.j.surfcoat.2023.130299/tables/Table 3.csv |  | [ { "original": "HEA coating", "standardized": "Al0.2NbTiV0.1W0.5Zr0.3", "confidence": "high" } ]
./10.1016.j.surfcoat.2023.130299 | TiOx | Microstructure and properties of a multilayered laser cladding Al0.2NbTiV0.1W0.5Zr0.3 high-entropy alloy coating on a zirconium alloy | To study the chemical composition of passive films formed on the top-layer and interlayer, the compositions and valence states were investigated using XPS. Fig. 19 shows the Al 2p, Nb 3d, Ti 2p, W 4f, and Zr 3d spectra of the passive films at the top-layer and interlayer, obtained by potentiostatic polarization tests after 6000 s at 300 mV. The peak positions of Al, Nb, Ti, W, and Zr in the top-layer and interlayer are similar, indicating that the passive films have similar chemical compositions. The binding energy of signal peaks corresponding to each element on the passive film is shown in Table 6 . The peak of V is almost unidentifiable, which may be attributed to that the oxides formed by the active V element during corrosion are unstable and the corresponding peaks are difficult to identify on passive film. The Al 2p, Nb 3d, and Zr 3d spectra of the passive film prove the existence of Al2O3, Nb2O5, and ZrO2. Meanwhile, the peak of NbO2can also be identified. This indicates that Al and Nb, as well as most of Zr participate completely during the formation of the passive films and possess a strong ability to acquire electrons. Al and Nb elements can usually form dense passive films in corrosive medium, significantly improving the pitting performance of the material. Peaks of TiO2are the main components in the spectrum of Ti, indicating that this oxide is present in the highest proportion, along with some TiOxspecies. The data show that Ti is not completely oxidized during the formation of the passive film. According to the prior research, the TiO2and ZrO2also play significant roles in the passive film of some HEA systems. From the W 4f spectrum, WO3and W can be identified, indicating that W exists in the form of WO3after complete oxidation and a substantial portion of W metal remains. The W 4f spectrum of the free state is mainly derived from the partially unmelted powder particles and related to the lower standard Gibbs free energy of WO3. In summary, the passive films of the top-layer and interlayer are almost entirely composed of oxides of Al, Nb, Ti, W, and Zr, showing excellent passive film properties. | The corrosion and wear requirements of Zr alloys for application as fuel cladding materials are becoming increasingly stringent. Accordingly, developing surface engineering techniques and high-performance coating materials is crucial for achieving improved surface properties of these alloys. Herein, we propose a strategy for preparing high-performance coatings on Zr alloys using the multilayer cladding technique to prevent the high dilution of Zr alloy substrates because of high-energy beams. A novel Al0.2NbTiV0.1W0.5Zr0.3 high-entropy alloy (HEA) coating with a multilayer structure was prepared on a Zr alloy using multiple laser claddings. The top-layer and interlayer were composed of two body-centered cubic (BCC) phases and a Zr-rich phase. Owing to the multilayer cladding, the top-layer was almost unaffected by matrix dilution and substrate evaporation, leading to a significantly reduced precipitation of the Zr-rich phase in the top-layer. The high hardness and excellent wear resistance of the coating were attributed to the two BCC phases; moreover, both, the Zr-containing HEA and substrate, exhibited adhesive wear. The top-layer exhibited superior pitting corrosion properties, whereas the microstructural inhomogeneity in the interlayer led to intergranular corrosion, dominating the corrosion process. Thus, this study presents a coating material system suitable for Zr alloys with excellent wear and corrosion resistances. The findings can potentially contribute to expanding the application of the high-energy beam technology to Zr alloys. | The binding energy of each element on passive films formed on the interlayer and top-layer. | /home/shared/llm-extraction-pipeline/articles_all/10.1016.j.surfcoat.2023.130299/tables/Table 6.csv |  | [ { "original": "TiOx", "standardized": "TiO2", "confidence": "medium" } ]
./10.1016.j.surfcoat.2023.130327 | HEA | Comprehensive review on high entropy alloy-based coating | High-entropy alloys (HEAs) based coatings have great potential in distinct sectors owing to their attractive properties. These alloys offered high specific strength, superior mechanical properties, superconductivity, super-paramagnetism, high fracture toughness at cryogenic temperatures, etc. These alloys contain multiple principal elements, with the possible number of high entropy alloy compositions extending significantly more than conventional alloys. Hence, the use of HEAs as feedstock material for coating processes has increased, especially for surface protection of various materials in distinct environments. Therefore this manuscript aims to provide an overview of HEA coatings, types, fabrication methods, post-processing of HEAs coatings and their diverse applications. Then, the mechanical and tribological properties of the HEAs-based coating developed by various researchers are summarized. In addition, this paper discusses the properties of HEAs and compares HEAs with traditional alloys. Finally, this paper presents the recent advances in HEAs for 3D printing, including research lapses, prospects and future opportunities. | High-entropy alloys (HEAs) based coatings have great potential in distinct sectors owing to their attractive properties. These alloys offered high specific strength, superior mechanical properties, superconductivity, super-paramagnetism, high fracture toughness at cryogenic temperatures, etc. These alloys contain multiple principal elements, with the possible number of high entropy alloy compositions extending significantly more than conventional alloys. Hence, the use of HEAs as feedstock material for coating processes has increased, especially for surface protection of various materials in distinct environments. Therefore this manuscript aims to provide an overview of HEA coatings, types, fabrication methods, post-processing of HEAs coatings and their diverse applications. Then, the mechanical and tribological properties of the HEAs-based coating developed by various researchers are summarized. In addition, this paper discusses the properties of HEAs and compares HEAs with traditional alloys. Finally, this paper presents the recent advances in HEAs for 3D printing, including research lapses, prospects and future opportunities. | Overpotential of HEAs and commercial electrodes for different electrochemical reactions. | /home/shared/llm-extraction-pipeline/articles_all/10.1016.j.surfcoat.2023.130327/tables/Table 10.csv |  | [ { "original": "HEA", "standardized": "HEA", "confidence": "High" } ]
./10.1016.j.surfcoat.2023.130327 | Zinc | Comprehensive review on high entropy alloy-based coating | This process improves the microstructure of high entropy alloy coatings developed by ultrafast melting and solidification. This process eliminates the internal defects, and the interfacial interaction with the high entropy alloy elements can be restricted on the alloy having low melting temperature (aluminium, magnesium and Zinc alloy) [330,331]. In addition, this technique has been utilized for the post-modification of distinct HEA coatings in the past developed by distinct thermal spray techniques, laser cladding, etc. Jin et al. [132] analyzed the properties and microstructure of plasma sprayed FeCoCrNiAl0.5Six(x: molar ratio; x = 0.5, 1.0, and 2.0 % at.%) HEA coatings on Q235 steel and subsequently subjected them to laser remelting. In addition, the effect of distinct Si molar concentrations on the micro-hardness, microstructure evolution, phase constituents and the characteristics of high entropy alloy coating was also analyzed. The results show that with the increase of Si content (from 0 to 2), the microstructure of as-deposited HEA coating transforms gradually from BCC, FCC solid solution & Cr3Si phase to BCC solid solution and Cr3Si phase. The formation of the hard phase (Cr3Si) enhanced the coating hardness (500 HV to 1085 HV). Furthermore, after laser remelting, there was a significant improvement in bonding and surface performance. | High-entropy alloys (HEAs) based coatings have great potential in distinct sectors owing to their attractive properties. These alloys offered high specific strength, superior mechanical properties, superconductivity, super-paramagnetism, high fracture toughness at cryogenic temperatures, etc. These alloys contain multiple principal elements, with the possible number of high entropy alloy compositions extending significantly more than conventional alloys. Hence, the use of HEAs as feedstock material for coating processes has increased, especially for surface protection of various materials in distinct environments. Therefore this manuscript aims to provide an overview of HEA coatings, types, fabrication methods, post-processing of HEAs coatings and their diverse applications. Then, the mechanical and tribological properties of the HEAs-based coating developed by various researchers are summarized. In addition, this paper discusses the properties of HEAs and compares HEAs with traditional alloys. Finally, this paper presents the recent advances in HEAs for 3D printing, including research lapses, prospects and future opportunities. | High entropy alloy coatings fabricated by chemical methods (electro-deposition). | /home/shared/llm-extraction-pipeline/articles_all/10.1016.j.surfcoat.2023.130327/tables/Table 5.csv |  | [ { "original": "Zinc", "standardized": "Zinc", "confidence": "High" } ]
./10.1016.j.surfcoat.2023.130346 | NbNiTaTi RHEA | Design and characterization of LaB6/NbNiTaTi refractory high-entropy alloy coatings: Effect of in-situ TaB phase on strengthening mechanism | The excellent strength and hardness obtained from the customized phase compositions provide vast spaces for surface protection application of refractory high entropy alloy (RHEA) coatings in titanium alloys. However, the introduction of high-strength brittle phase in RHEA coatings commonly increases the cracking tendency and affects their service life. In this work, we propose a design strategy to enhance the mechanical properties of RHEA coatings by introducing an extremely stable high strength boride combined with a ductile phase. Experimentally, LaB6/NbNiTaTi RHEA coatings mainly consist of BCC phase, in-situ TaB phase and NiTi/IM eutectic phase. TaB phase with high-density (110) nanotwins inside presents needle-like morphology with the long side axis parallel to the [001] direction. Excessive needle-like TaB phase is fully fused and fractured due to its preferential growth along a specific direction. The fracture surface analysis shows that BCC phase bears the main deformation, NiTi phase can relieve stress concentration at the boundary while bearing a small amount of deformation. By contrast, the low-density dislocation distribution and the low energy extended dislocation structure in TaB phase exhibit the phase stability. In addition, the amorphous islands are formed near the high-deformation regions when the defect concentration reaches the critical value. | The excellent strength and hardness obtained from the customized phase compositions provide vast spaces for surface protection application of refractory high entropy alloy (RHEA) coatings in titanium alloys. However, the introduction of high-strength brittle phase in RHEA coatings commonly increases the cracking tendency and affects their service life. In this work, we propose a design strategy to enhance the mechanical properties of RHEA coatings by introducing an extremely stable high strength boride combined with a ductile phase. Experimentally, LaB6/NbNiTaTi RHEA coatings mainly consist of BCC phase, in-situ TaB phase and NiTi/IM eutectic phase. TaB phase with high-density (110) nanotwins inside presents needle-like morphology with the long side axis parallel to the [001] direction. Excessive needle-like TaB phase is fully fused and fractured due to its preferential growth along a specific direction. The fracture surface analysis shows that BCC phase bears the main deformation, NiTi phase can relieve stress concentration at the boundary while bearing a small amount of deformation. By contrast, the low-density dislocation distribution and the low energy extended dislocation structure in TaB phase exhibit the phase stability. In addition, the amorphous islands are formed near the high-deformation regions when the defect concentration reaches the critical value. | Mechanical property values of NbNiTaTi RHEA coatings different LaB6 contents. | /home/shared/llm-extraction-pipeline/articles_all/10.1016.j.surfcoat.2023.130346/tables/Table 3.csv |  | [ { "original": "NbNiTaTi RHEA", "standardized": "NbNiTaTi RHEA", "confidence": "low" } ]
./10.1016.j.surfcoat.2023.130351 | 304 L stainless steel | Addressing challenges in high-temperature oxidation of ultra-supercritical boiler tubes via FeCoNiCrMo high-entropy alloy coatings | In accordance with Eq.(1), where then-th power of the unit area oxidation weight gain of the alloy is directly proportional to the oxidation duration, and the oxidation rate constantKreflects the antioxidation capacity, a lower value ofKindicates a reduced oxidation rate. Table 1 provides the reported oxidation rate constants for several representative alloys at 900 °C. It is observed that for the FeCoNiCrMo HEA coating, the oxidation rate constantKis determined to be 4.02 × 10-3during the initial 50-h period, which closely aligns with the oxidation rate constants reported for other alloys such as the Ni-based superalloys Nimonic95 [38] and K4570 [39], 304 L stainless steel [43], CoCrFeNiAl [44], and FeCoNiCrSi HEAs [45]. Subsequently, the FeCoNiCrMo HEA coating enters a state of steady-state oxidation, characterized by aKvalue of 2.45 × 10-5. This signifies a two orders of magnitude reduction in the oxidation rate constants compared to the aforementioned alloys, highlighting the significantly slower rate of oxidation. | The engineering realm confronts formidable challenges in combating the persistent issue of high-temperature oxidation in ultra-supercritical coal-fired boiler tubes. This study is dedicated to tackling these challenges by employing high-velocity oxy-fuel spraying (HVOF) and high-frequency induction remelting techniques. Our primary objective is to establish a metallurgical bond between self-fusing FeCoNiCrMo high-entropy alloy (HEA) powder and the conventional 15CrMo boiler steel tube surfaces, all within ambient atmospheric conditions. Our investigation reveals two distinct stages of oxidation for the HEA coating when exposed to a 900 °C air environment. Initially, there is a rapid oxidation stage driven by interfacial reactions, followed by a steady-state slow oxidation stage influenced by ion diffusion. The presence of a dense Cr2O3 layer plays a pivotal role in reducing the oxidation rate significantly, thereby imparting exceptional high-temperature oxidation resistance to the FeCoNiCrMo HEA coating. Notably, during the steady-state stage, the oxidation rate is two orders of magnitude lower than observed in Ni-based superalloys. Minimal phase transformations or transitional layers at the interface underscore superb interface bonding at 900 °C. These findings provide a promising avenue for the cost-effective fabrication of highly oxidation-resistant ultra-supercritical boiler tubes. This advancement contributes significantly to the progress of engineering applications. | Reported oxidation kinetic parameters for representative alloys. | /home/shared/llm-extraction-pipeline/articles_all/10.1016.j.surfcoat.2023.130351/tables/Table 1.csv | {'NA': 'LSM indicates Laser Surface Melting.'} | [ { "original": "304 L stainless steel", "standardized": "304 L stainless steel", "confidence": "low" } ]
./10.1016.j.surfcoat.2023.130351 | Ni-based superalloy K4570 | Addressing challenges in high-temperature oxidation of ultra-supercritical boiler tubes via FeCoNiCrMo high-entropy alloy coatings | In this study, the value ofnassociated with the oxidation process of 15CrMo steel at 900 °C is determined to be 1.81, highlighting the significant challenge in achieving the formation of a dense oxide scale during high-temperature oxidation. This finding provides an explanation for the extensive peeling and detachment observed in the oxide scale during the process. Regarding the FeCoNiCrMo HEA coating, the value ofnduring the initial 50-h oxidation period at 900 °C is found to be 1.34, indicating the absence of a sufficiently compact oxide scale on the HEA coating surface. Consequently, the oxidation reaction is primarily governed by interfacial reactions. However, after the 50-h oxidation period, the value ofnnotably increases to 5.34, which is significantly higher than that of the Ni-based superalloy K4570 (2.24) [39]. | The engineering realm confronts formidable challenges in combating the persistent issue of high-temperature oxidation in ultra-supercritical coal-fired boiler tubes. This study is dedicated to tackling these challenges by employing high-velocity oxy-fuel spraying (HVOF) and high-frequency induction remelting techniques. Our primary objective is to establish a metallurgical bond between self-fusing FeCoNiCrMo high-entropy alloy (HEA) powder and the conventional 15CrMo boiler steel tube surfaces, all within ambient atmospheric conditions. Our investigation reveals two distinct stages of oxidation for the HEA coating when exposed to a 900 °C air environment. Initially, there is a rapid oxidation stage driven by interfacial reactions, followed by a steady-state slow oxidation stage influenced by ion diffusion. The presence of a dense Cr2O3 layer plays a pivotal role in reducing the oxidation rate significantly, thereby imparting exceptional high-temperature oxidation resistance to the FeCoNiCrMo HEA coating. Notably, during the steady-state stage, the oxidation rate is two orders of magnitude lower than observed in Ni-based superalloys. Minimal phase transformations or transitional layers at the interface underscore superb interface bonding at 900 °C. These findings provide a promising avenue for the cost-effective fabrication of highly oxidation-resistant ultra-supercritical boiler tubes. This advancement contributes significantly to the progress of engineering applications. | Reported oxidation kinetic parameters for representative alloys. | /home/shared/llm-extraction-pipeline/articles_all/10.1016.j.surfcoat.2023.130351/tables/Table 1.csv | {'NA': 'LSM indicates Laser Surface Melting.'} | [ { "original": "Ni-based superalloy K4570", "standardized": "Ni-based superalloy K4570", "confidence": "high" } ]
./10.1016.j.surfcoat.2023.130351 | Ni-based superalloy Nimonic95 | Addressing challenges in high-temperature oxidation of ultra-supercritical boiler tubes via FeCoNiCrMo high-entropy alloy coatings | Throughout the entire duration of the 500-h experimental study, a consistent and pronounced growth pattern is observed in the weight gain due to oxidation in the 15CrMo boiler tube steel. In stark contrast, the FeCoNiCrMo HEA coating initially exhibits a relatively rapid rate of weight gain, which is subsequently followed by a substantial deceleration beyond the initial 50-h oxidation period. Remarkably, at the conclusion of the 500-h oxidation period, the HEA coating demonstrates a unit area weight gain of 0.46 mg/cm2, illustrating a significant disparity when compared to the value of 350 mg/cm2obtained for the 15CrMo boiler tube steel. It is worth highlighting that at 900 °C, the Ni-based superalloy Nimonic95, subjected to 240 h of oxidation treatment, exhibits a unit area weight gain of 1.05 mg/cm2[38], while the Ni-based superalloy K4750, exposed to 500 h of oxidation treatment, demonstrates a unit area weight gain of 1.375 mg/cm2[39]. | The engineering realm confronts formidable challenges in combating the persistent issue of high-temperature oxidation in ultra-supercritical coal-fired boiler tubes. This study is dedicated to tackling these challenges by employing high-velocity oxy-fuel spraying (HVOF) and high-frequency induction remelting techniques. Our primary objective is to establish a metallurgical bond between self-fusing FeCoNiCrMo high-entropy alloy (HEA) powder and the conventional 15CrMo boiler steel tube surfaces, all within ambient atmospheric conditions. Our investigation reveals two distinct stages of oxidation for the HEA coating when exposed to a 900 °C air environment. Initially, there is a rapid oxidation stage driven by interfacial reactions, followed by a steady-state slow oxidation stage influenced by ion diffusion. The presence of a dense Cr2O3 layer plays a pivotal role in reducing the oxidation rate significantly, thereby imparting exceptional high-temperature oxidation resistance to the FeCoNiCrMo HEA coating. Notably, during the steady-state stage, the oxidation rate is two orders of magnitude lower than observed in Ni-based superalloys. Minimal phase transformations or transitional layers at the interface underscore superb interface bonding at 900 °C. These findings provide a promising avenue for the cost-effective fabrication of highly oxidation-resistant ultra-supercritical boiler tubes. This advancement contributes significantly to the progress of engineering applications. | Reported oxidation kinetic parameters for representative alloys. | /home/shared/llm-extraction-pipeline/articles_all/10.1016.j.surfcoat.2023.130351/tables/Table 1.csv | {'NA': 'LSM indicates Laser Surface Melting.'} | [ { "original": "Ni-based superalloy Nimonic95", "standardized": "Ni-based superalloy Nimonic95", "confidence": "High" } ]
./10.1016.j.surfcoat.2024.130378 | Mo0.5 ¦ Mo0.3 ¦ Mo0.1 | Multi-effects of Mo on enhancement of wear and corrosion resistances of FeCoNiCrMo x high entropy alloys coatings prepared by laser powder directed energy deposition | Currently, it is significant to investigate the effects of Mo on the wear and corrosion resistance of laser powder directed energy deposition (LP-DED) high entropy alloys (HEAs) coatings. In this work, FeCoCrNiMo x (x = 0.1, 0.3, 0.5, at.%) HEAs coatings were prepared by LP-DED. New face-centered cubic (FCC2) phase separation occurred in Mo0.3 and Mo0.5 coatings due to the supersaturation of Mo and the repeated annealing effects. The cyclic thermal activation effect of LP-DED resulted in the formation of a large number of small sub-grains. The solute micro-segregation effect of dislocation walls promoted the formation of σ phases at sub-grain boundaries. The microhardness increased with increasing Mo content owing to the precipitation of hard σ phase. The hardness of Mo0.5 coating was comparable to that of the as-cast HEAs mainly being composed of body-centered cubic (BCC) phase. The increase of phase led to abrasive wear and oxidation wear instead of common adhesive wear mechanism. Corrosion resistances of the LP-DED HEAs coatings were superior to that of LP-DED SS316L. The corrosion resistance by electrochemical tests showed Mo0.3 > Mo0.5 > Mo0.1. The corrosion competing effects between sub-grains led to a layer-by-layer uniform corrosion due to the unique microstructure, which prevented the occurrence of large-sized and deep localized pitting corrosion. σ phase can act as a stabilizer to improve significantly the inter-subgranular corrosion resistance at trans-passivated state. This study provides an insight on the multi-effects of Mo in HEAs for fine tuning of sub-granular micro-structures and enhancement of wear and corrosion resistances. | Currently, it is significant to investigate the effects of Mo on the wear and corrosion resistance of laser powder directed energy deposition (LP-DED) high entropy alloys (HEAs) coatings. In this work, FeCoCrNiMo x (x = 0.1, 0.3, 0.5, at.%) HEAs coatings were prepared by LP-DED. New face-centered cubic (FCC2) phase separation occurred in Mo0.3 and Mo0.5 coatings due to the supersaturation of Mo and the repeated annealing effects. The cyclic thermal activation effect of LP-DED resulted in the formation of a large number of small sub-grains. The solute micro-segregation effect of dislocation walls promoted the formation of σ phases at sub-grain boundaries. The microhardness increased with increasing Mo content owing to the precipitation of hard σ phase. The hardness of Mo0.5 coating was comparable to that of the as-cast HEAs mainly being composed of body-centered cubic (BCC) phase. The increase of phase led to abrasive wear and oxidation wear instead of common adhesive wear mechanism. Corrosion resistances of the LP-DED HEAs coatings were superior to that of LP-DED SS316L. The corrosion resistance by electrochemical tests showed Mo0.3 > Mo0.5 > Mo0.1. The corrosion competing effects between sub-grains led to a layer-by-layer uniform corrosion due to the unique microstructure, which prevented the occurrence of large-sized and deep localized pitting corrosion. σ phase can act as a stabilizer to improve significantly the inter-subgranular corrosion resistance at trans-passivated state. This study provides an insight on the multi-effects of Mo in HEAs for fine tuning of sub-granular micro-structures and enhancement of wear and corrosion resistances. | The chemical compositions of the different microstructural region in the LP-DED HEAs coatings. | /home/shared/llm-extraction-pipeline/articles_all/10.1016.j.surfcoat.2024.130378/tables/Table 1.csv | {'a': 'The compositions of powders represented the nominal chemical compositions.', 'b': 'The compositions of coatings were measured by EDS mapping.', 'c': 'The compositions of phases were measured by EDS spot scan.'} | [ { "original": "Mo0.5", "standardized": "FeCoCrNiMo0.5", "confidence": "high" }, { "original": "Mo0.3", "standardized": "FeCoCrNiMo0.3", "confidence": "high" }, { "original": "Mo0.1", "standardized": "FeCoCrNiMo0.1", "confidence": "high" } ]
./10.1016.j.surfcoat.2024.130378 | Mo0.5 coating | Multi-effects of Mo on enhancement of wear and corrosion resistances of FeCoNiCrMo x high entropy alloys coatings prepared by laser powder directed energy deposition | Currently, it is significant to investigate the effects of Mo on the wear and corrosion resistance of laser powder directed energy deposition (LP-DED) high entropy alloys (HEAs) coatings. In this work, FeCoCrNiMo x (x = 0.1, 0.3, 0.5, at.%) HEAs coatings were prepared by LP-DED. New face-centered cubic (FCC2) phase separation occurred in Mo0.3 and Mo0.5 coatings due to the supersaturation of Mo and the repeated annealing effects. The cyclic thermal activation effect of LP-DED resulted in the formation of a large number of small sub-grains. The solute micro-segregation effect of dislocation walls promoted the formation of σ phases at sub-grain boundaries. The microhardness increased with increasing Mo content owing to the precipitation of hard σ phase. The hardness of Mo0.5 coating was comparable to that of the as-cast HEAs mainly being composed of body-centered cubic (BCC) phase. The increase of phase led to abrasive wear and oxidation wear instead of common adhesive wear mechanism. Corrosion resistances of the LP-DED HEAs coatings were superior to that of LP-DED SS316L. The corrosion resistance by electrochemical tests showed Mo0.3 > Mo0.5 > Mo0.1. The corrosion competing effects between sub-grains led to a layer-by-layer uniform corrosion due to the unique microstructure, which prevented the occurrence of large-sized and deep localized pitting corrosion. σ phase can act as a stabilizer to improve significantly the inter-subgranular corrosion resistance at trans-passivated state. This study provides an insight on the multi-effects of Mo in HEAs for fine tuning of sub-granular micro-structures and enhancement of wear and corrosion resistances. | Currently, it is significant to investigate the effects of Mo on the wear and corrosion resistance of laser powder directed energy deposition (LP-DED) high entropy alloys (HEAs) coatings. In this work, FeCoCrNiMo x (x = 0.1, 0.3, 0.5, at.%) HEAs coatings were prepared by LP-DED. New face-centered cubic (FCC2) phase separation occurred in Mo0.3 and Mo0.5 coatings due to the supersaturation of Mo and the repeated annealing effects. The cyclic thermal activation effect of LP-DED resulted in the formation of a large number of small sub-grains. The solute micro-segregation effect of dislocation walls promoted the formation of σ phases at sub-grain boundaries. The microhardness increased with increasing Mo content owing to the precipitation of hard σ phase. The hardness of Mo0.5 coating was comparable to that of the as-cast HEAs mainly being composed of body-centered cubic (BCC) phase. The increase of phase led to abrasive wear and oxidation wear instead of common adhesive wear mechanism. Corrosion resistances of the LP-DED HEAs coatings were superior to that of LP-DED SS316L. The corrosion resistance by electrochemical tests showed Mo0.3 > Mo0.5 > Mo0.1. The corrosion competing effects between sub-grains led to a layer-by-layer uniform corrosion due to the unique microstructure, which prevented the occurrence of large-sized and deep localized pitting corrosion. σ phase can act as a stabilizer to improve significantly the inter-subgranular corrosion resistance at trans-passivated state. This study provides an insight on the multi-effects of Mo in HEAs for fine tuning of sub-granular micro-structures and enhancement of wear and corrosion resistances. | Electrochemical parameters of PDP curves of the LP-DED coatings. | /home/shared/llm-extraction-pipeline/articles_all/10.1016.j.surfcoat.2024.130378/tables/Table 2.csv |  | [ { "original": "Mo0.5 coating", "standardized": "FeCoCrNiMo0.5", "confidence": "high" } ]
./10.1016.j.surfcoat.2024.130379 | S4 ¦ S1 | Corrosion resistance and tribological behavior of FeCoCrNi@GO/Ni high entropy alloy-based composite coatings prepared by electrodeposition | A cleaned and mechanically polished (polished with 100#, 240#, 320#, 600#, 800#, 1000# and 1500# SiC abrasive paper) SS316L with approximate sizes of 10 × 30 × 1.5 mm was used as substrate. The substrate was cleaned with alkaline degreasing solution (60 g/L NaOH, 20 g/L Na2CO3, 50 g/L Na3PO4.12H2O, 10 g/L Na2SiO3) at 80 °C, subsequently activated in 2 mol/L hydrochloric acid and then rinsed with water and anhydrous ethanol. The electrodeposition process was carried out with the 2-electrodes system in a beaker scale. High purity graphite was used as the insoluble anode and the SS316L substrate was used as the cathode. The Ni transition layer was first deposited, followed by deposition the FeCoCrNi@GO coatings. The compositions of electrolyte and electrodeposition condition were shown in Table 1 . The FeCoCrNi@GO/Ni coatings with different contents of GO are named S1(zero), S2 (83.5 mg/L), S3 (250 mg/L), and S4 (416.5 mg/L), respectively. Finally, these four types of coated steel were treated in a tubular furnace at 750 °C under argon protective atmosphere. Named AS1, AS2, AS3, and AS4 respectively. The heating rate was 10 °C/min and held for 1 h before cooling in the furnace. Moreover, GO was synthesized in our laboratory by the modified Hummer's method. | The preparation of high entropy alloy (HEA) coatings onto a stainless-steel substrate is crucial to pursue improved corrosion and wear resistance but are still challenging. Herein, FeCoCrNi@GO/Ni coatings are innovatively cross-integrated with stainless steel by introducing a nickel transition layer to break through the “bottleneck” of stainless steel. Meanwhile, variation of the coating corrosion resistance in 3.5 wt% NaCl solution and tribological behavior against GCr15 steel balls was also deeply explored. The addition of graphene oxide (GO) delayed the movement of corrosive medium and improved the corrosion resistance. Interestingly, the coatings with low GO content and high GO content show different wear mechanisms respectively, and the lower GO content is conducive to the formation of oxidized lubrication layer, thus protecting the substrate from severe friction and wear. However, the high content of GO coating will cause damage and spalling of oxide layer and GO, and the wear mechanism changes from oxidative wear to the co-wear of oxidative wear and abrasive wear. This work will provide a novel idea for the development of HEA coatings in the future. | The materials of the involved electrolyte and electroplating process parameters. | /home/shared/llm-extraction-pipeline/articles_all/10.1016.j.surfcoat.2024.130379/tables/Table 1.csv |  | [ { "original": "S4", "standardized": "S4", "confidence": "High" }, { "original": "S1", "standardized": "S1", "confidence": "High" } ]
./10.1016.j.surfcoat.2024.130379 | S3 | Corrosion resistance and tribological behavior of FeCoCrNi@GO/Ni high entropy alloy-based composite coatings prepared by electrodeposition | In this study, the FeCoCrNi coatings were successfully electrodeposited on the SS316L by using Ni as a transition layer, forming Ni layer induces the growth mechanism of top layer thin films. The content of GO affects the precipitation of the second phase solid solution, and then affects the corrosion resistance of the FeCoCrNi@GO/Ni coatings. The adhesion between the FeCoCrNi@GO/Ni coatings and the substrate has been further improved after annealing. Moreover, investigations showed the wear mechanisms of FeCoCrNi@GO/Ni are influenced by the content of GO after annealing. | The preparation of high entropy alloy (HEA) coatings onto a stainless-steel substrate is crucial to pursue improved corrosion and wear resistance but are still challenging. Herein, FeCoCrNi@GO/Ni coatings are innovatively cross-integrated with stainless steel by introducing a nickel transition layer to break through the “bottleneck” of stainless steel. Meanwhile, variation of the coating corrosion resistance in 3.5 wt% NaCl solution and tribological behavior against GCr15 steel balls was also deeply explored. The addition of graphene oxide (GO) delayed the movement of corrosive medium and improved the corrosion resistance. Interestingly, the coatings with low GO content and high GO content show different wear mechanisms respectively, and the lower GO content is conducive to the formation of oxidized lubrication layer, thus protecting the substrate from severe friction and wear. However, the high content of GO coating will cause damage and spalling of oxide layer and GO, and the wear mechanism changes from oxidative wear to the co-wear of oxidative wear and abrasive wear. This work will provide a novel idea for the development of HEA coatings in the future. | The materials of the involved electrolyte and electroplating process parameters. | /home/shared/llm-extraction-pipeline/articles_all/10.1016.j.surfcoat.2024.130379/tables/Table 1.csv |  | [ { "original": "S3", "standardized": "S3", "confidence": "High" } ]
./10.1016.j.surfcoat.2024.130379 | HEAs | Corrosion resistance and tribological behavior of FeCoCrNi@GO/Ni high entropy alloy-based composite coatings prepared by electrodeposition | To break the limitations of traditional alloy design, the concept of high-entropy alloys (HEAs) was proposed by Ye J W [1]. The unique entropy-stabilized structure of HEAs endows them with excellent properties such as high strength, high hardness, high temperature oxidation resistance, corrosion resistance, and wear resistance [2-4]. However, most reports on HEAs indicate that the cost of preparing HEAs is inevitable, including high technical requirements, limited alloy sizes, and more expensive elements. So far, many technologies have been used to fabricate HEA coatings, such as laser cladding [5,6], cold spraying [7], magnetron sputtering [8,9] and others. Li et al. [10] successfully prepared AlCrFeNiMnx(x = 0, 0.5, and 1) coatings on copper substrates by laser cladding, and the grains were significantly refined with an increase in Mn content. Among them, AlCrFeNiMn0.5owned good comprehensive mechanical properties (Vickers hardness = 625 HV). The author conducted reciprocating friction with the following parameters: Si3N4ball with a diameter of 3 mm and a length of 5 mm, a load of 20 N, a friction frequency of 300 mm/min, and a duration of 10 min. Hung et al. [11] used magnetron sputtering to prepare VNbMoTaW HEA coatings, and the coating exhibits the best corrosion resistance in 3.5 wt% NaCl solution with the lowest icorr(0.14 μA/cm2). | The preparation of high entropy alloy (HEA) coatings onto a stainless-steel substrate is crucial to pursue improved corrosion and wear resistance but are still challenging. Herein, FeCoCrNi@GO/Ni coatings are innovatively cross-integrated with stainless steel by introducing a nickel transition layer to break through the “bottleneck” of stainless steel. Meanwhile, variation of the coating corrosion resistance in 3.5 wt% NaCl solution and tribological behavior against GCr15 steel balls was also deeply explored. The addition of graphene oxide (GO) delayed the movement of corrosive medium and improved the corrosion resistance. Interestingly, the coatings with low GO content and high GO content show different wear mechanisms respectively, and the lower GO content is conducive to the formation of oxidized lubrication layer, thus protecting the substrate from severe friction and wear. However, the high content of GO coating will cause damage and spalling of oxide layer and GO, and the wear mechanism changes from oxidative wear to the co-wear of oxidative wear and abrasive wear. This work will provide a novel idea for the development of HEA coatings in the future. | Results of the XRD analyses. | /home/shared/llm-extraction-pipeline/articles_all/10.1016.j.surfcoat.2024.130379/tables/Table 2.csv |  | [ { "original": "HEAs", "standardized": "HEAs", "confidence": "high" } ]
./10.1016.j.surfcoat.2024.130379 | S2 ¦ AS1 ¦ AS2 ¦ AS3 ¦ AS4 | Corrosion resistance and tribological behavior of FeCoCrNi@GO/Ni high entropy alloy-based composite coatings prepared by electrodeposition | A cleaned and mechanically polished (polished with 100#, 240#, 320#, 600#, 800#, 1000# and 1500# SiC abrasive paper) SS316L with approximate sizes of 10 × 30 × 1.5 mm was used as substrate. The substrate was cleaned with alkaline degreasing solution (60 g/L NaOH, 20 g/L Na2CO3, 50 g/L Na3PO4.12H2O, 10 g/L Na2SiO3) at 80 °C, subsequently activated in 2 mol/L hydrochloric acid and then rinsed with water and anhydrous ethanol. The electrodeposition process was carried out with the 2-electrodes system in a beaker scale. High purity graphite was used as the insoluble anode and the SS316L substrate was used as the cathode. The Ni transition layer was first deposited, followed by deposition the FeCoCrNi@GO coatings. The compositions of electrolyte and electrodeposition condition were shown in Table 1 . The FeCoCrNi@GO/Ni coatings with different contents of GO are named S1(zero), S2 (83.5 mg/L), S3 (250 mg/L), and S4 (416.5 mg/L), respectively. Finally, these four types of coated steel were treated in a tubular furnace at 750 °C under argon protective atmosphere. Named AS1, AS2, AS3, and AS4 respectively. The heating rate was 10 °C/min and held for 1 h before cooling in the furnace. Moreover, GO was synthesized in our laboratory by the modified Hummer's method. | The preparation of high entropy alloy (HEA) coatings onto a stainless-steel substrate is crucial to pursue improved corrosion and wear resistance but are still challenging. Herein, FeCoCrNi@GO/Ni coatings are innovatively cross-integrated with stainless steel by introducing a nickel transition layer to break through the “bottleneck” of stainless steel. Meanwhile, variation of the coating corrosion resistance in 3.5 wt% NaCl solution and tribological behavior against GCr15 steel balls was also deeply explored. The addition of graphene oxide (GO) delayed the movement of corrosive medium and improved the corrosion resistance. Interestingly, the coatings with low GO content and high GO content show different wear mechanisms respectively, and the lower GO content is conducive to the formation of oxidized lubrication layer, thus protecting the substrate from severe friction and wear. However, the high content of GO coating will cause damage and spalling of oxide layer and GO, and the wear mechanism changes from oxidative wear to the co-wear of oxidative wear and abrasive wear. This work will provide a novel idea for the development of HEA coatings in the future. | Corrosion parameters of bare steel and the coated steel in 3.5 wt% NaCl solution before and after annealing. | /home/shared/llm-extraction-pipeline/articles_all/10.1016.j.surfcoat.2024.130379/tables/Table 3.csv |  | [ { "original": "S2", "standardized": "FeCoCrNi@GO/Ni", "confidence": "high" }, { "original": "AS1", "standardized": "FeCoCrNi@GO/Ni", "confidence": "high" }, { "original": "AS2", "standardized": "FeCoCrNi@GO/Ni", "confidence": "high" }, { "original": "AS3", "standardized": "FeCoCrNi@GO/Ni", "confidence": "high" }, { "original": "AS4", "standardized": "FeCoCrNi@GO/Ni", "confidence": "high" } ]
./10.1016.j.surfcoat.2024.130379 | SS316L | Corrosion resistance and tribological behavior of FeCoCrNi@GO/Ni high entropy alloy-based composite coatings prepared by electrodeposition | In this study, the FeCoCrNi coatings were successfully electrodeposited on the SS316L by using Ni as a transition layer, forming Ni layer induces the growth mechanism of top layer thin films. The content of GO affects the precipitation of the second phase solid solution, and then affects the corrosion resistance of the FeCoCrNi@GO/Ni coatings. The adhesion between the FeCoCrNi@GO/Ni coatings and the substrate has been further improved after annealing. Moreover, investigations showed the wear mechanisms of FeCoCrNi@GO/Ni are influenced by the content of GO after annealing. | The preparation of high entropy alloy (HEA) coatings onto a stainless-steel substrate is crucial to pursue improved corrosion and wear resistance but are still challenging. Herein, FeCoCrNi@GO/Ni coatings are innovatively cross-integrated with stainless steel by introducing a nickel transition layer to break through the “bottleneck” of stainless steel. Meanwhile, variation of the coating corrosion resistance in 3.5 wt% NaCl solution and tribological behavior against GCr15 steel balls was also deeply explored. The addition of graphene oxide (GO) delayed the movement of corrosive medium and improved the corrosion resistance. Interestingly, the coatings with low GO content and high GO content show different wear mechanisms respectively, and the lower GO content is conducive to the formation of oxidized lubrication layer, thus protecting the substrate from severe friction and wear. However, the high content of GO coating will cause damage and spalling of oxide layer and GO, and the wear mechanism changes from oxidative wear to the co-wear of oxidative wear and abrasive wear. This work will provide a novel idea for the development of HEA coatings in the future. | Corrosion parameters of bare steel and the coated steel in 3.5 wt% NaCl solution before and after annealing. | /home/shared/llm-extraction-pipeline/articles_all/10.1016.j.surfcoat.2024.130379/tables/Table 3.csv |  | [ { "original": "SS316L", "standardized": "SS316L", "confidence": "High" } ]
./10.1016.j.surfcoat.2024.130392 | (CoCrFeMnNi)Nx | Phase formation and unusual interstitial solid-solution strengthening behavior of (CoCrFeMnNi)Nx high-entropy ceramic films | High-entropy ceramic films (HECFs) have become promising industrial materials due to their excellent mechanical and functional properties. Achieving the precise design of HECFs has been a hot topic in recent years. Herein, the CoCrFeMnNi alloy, one of the most classic high-entropy systems, is chosen as the model to reveal the phase formation, growth, and properties of HECFs. Films were fabricated by magnetron sputtering at various N2-to-total (N2 + Ar) flow ratios (RN). Results show that the phase structure transformed from a semi-crystal phase to a single face-centered cubic (fcc) structure with increasing RN. Atomic migration ability affected by RN drives different growth processes, thereby constructing different microstructures, such as loose fiber structure and stacked particle structure. Moreover, the hardness exhibits a nonlinear relationship with interstitial solid solubility. Such unusual interstitial solid-solution strengthening behavior is attributed to the offset between solid-solution strengthening and grain boundary weakening as RN increases. A high hardness of 13.71 GPa and Young's modulus of 203.3 GPa are obtained in the (CoCrFeMnNi)Nx film deposited at RN = 20 %. This work not only explores an unusual interstitial solid-solution strengthening behavior, but also sheds light on the future HECFs design. | High-entropy ceramic films (HECFs) have become promising industrial materials due to their excellent mechanical and functional properties. Achieving the precise design of HECFs has been a hot topic in recent years. Herein, the CoCrFeMnNi alloy, one of the most classic high-entropy systems, is chosen as the model to reveal the phase formation, growth, and properties of HECFs. Films were fabricated by magnetron sputtering at various N2-to-total (N2 + Ar) flow ratios (RN). Results show that the phase structure transformed from a semi-crystal phase to a single face-centered cubic (fcc) structure with increasing RN. Atomic migration ability affected by RN drives different growth processes, thereby constructing different microstructures, such as loose fiber structure and stacked particle structure. Moreover, the hardness exhibits a nonlinear relationship with interstitial solid solubility. Such unusual interstitial solid-solution strengthening behavior is attributed to the offset between solid-solution strengthening and grain boundary weakening as RN increases. A high hardness of 13.71 GPa and Young's modulus of 203.3 GPa are obtained in the (CoCrFeMnNi)Nx film deposited at RN = 20 %. This work not only explores an unusual interstitial solid-solution strengthening behavior, but also sheds light on the future HECFs design. | Chemical compositions of the (CoCrFeMnNi)Nx films. | /home/shared/llm-extraction-pipeline/articles_all/10.1016.j.surfcoat.2024.130392/tables/Table 2.csv |  | [ { "original": "(CoCrFeMnNi)Nx", "standardized": "(CoCrFeMnNi)Nx", "confidence": "low" } ]
./10.1016.j.surfcoat.2024.130437 | x = 0 ¦ x = 0.10 | Microstructures and properties of FeCrAlMoSi x high entropy alloy coatings prepared by laser cladding on a titanium alloy substrate | By laser cladding, a FeCrAlMoSi x high entropy alloy (HEA) coating (x = 0, 0.05, and 0.10) was produced on Ti6Al4V titanium alloy surface to improve its resistance to the influence of high-temperature fretting wear on Ti6Al4V. The mechanical characteristics, phase composition, and fretting wear resistance of the coating were examined at RT and 400 °C. The findings show that the FeCrAlMoSi x coating is made up of a B2 phase and an intermetallic compound μ phase. At RT and 400 °C, increasing the Si concentration significantly enhanced the coating's microhardness. At x = 0.10, the average microhardness of the coated surface was 805 HV, and grain refinement and increase in μ phase were the reasons for the improvement of microhardness. The fretting wear experiment shows that the coating system can reduce wear loss and COF. In addition, at RT and high temperature, increasing the Si element can considerably improve the coating's resistance to fretting wear. However, due to stress concentration, too much μ phase may increase the risk of microcracking in the coating. This work provides a potential method for improving the protection against fretting wear damage on the titanium alloys' surface. | By laser cladding, a FeCrAlMoSi x high entropy alloy (HEA) coating (x = 0, 0.05, and 0.10) was produced on Ti6Al4V titanium alloy surface to improve its resistance to the influence of high-temperature fretting wear on Ti6Al4V. The mechanical characteristics, phase composition, and fretting wear resistance of the coating were examined at RT and 400 °C. The findings show that the FeCrAlMoSi x coating is made up of a B2 phase and an intermetallic compound μ phase. At RT and 400 °C, increasing the Si concentration significantly enhanced the coating's microhardness. At x = 0.10, the average microhardness of the coated surface was 805 HV, and grain refinement and increase in μ phase were the reasons for the improvement of microhardness. The fretting wear experiment shows that the coating system can reduce wear loss and COF. In addition, at RT and high temperature, increasing the Si element can considerably improve the coating's resistance to fretting wear. However, due to stress concentration, too much μ phase may increase the risk of microcracking in the coating. This work provides a potential method for improving the protection against fretting wear damage on the titanium alloys' surface. | The average coefficient of fretting wear for Ti6Al4V and FeCrAlMoSix coatings at different temperatures. | /home/shared/llm-extraction-pipeline/articles_all/10.1016.j.surfcoat.2024.130437/tables/Table 5.csv |  | [ { "original": "x = 0", "standardized": "FeCrAlMo", "confidence": "high" }, { "original": "x = 0.10", "standardized": "FeCrAlMoSi0.10", "confidence": "medium" } ]
./10.1016.j.surfcoat.2024.130490 | AN sample | Compositional-segregation-induced dual-length-scale nanotubes for enhanced surface bioactivity of Ti-rich Ti65-Zr18-Nb16-Mo1 medium-entropy alloy | The XRD patterns of the Ti65-Zr18-Nb16-Mo1alloy following anodization and subsequent microwave heat treatments under various conditions are depicted in Fig. 1 . Only the (110) diffraction peak, indicative of a body-centered cubic structure, is evident for the AN sample, suggesting the formation of amorphous nanotubes on the alloy surface post-anodization. After microwave heat treatments for M600 and M650, no observable presence of anatase or rutile phases is detected, suggesting that insufficient microwave heating duration might account for this absence. However, there is a trend towards a reduced angular deviation of the BCC diffraction peaks in M600, M650, and other samples subjected to microwave heat treatment compared to the AN sample. As Berger et al. [24] have indicated that the deviation of diffraction peaks post heat treatment is linked to the multi-element composition of the oxide layer in multi-component alloys, this study conducts an EDS-SEM analysis of the nano-tube composition in the subsequent sections. Subsequently, when the microwave heat treatment temperature is increased to 670 °C, the phase structure of the nanotubes consists solely of the anatase phase (JCPDS No. 21-1272). As the microwave heat treatment temperature exceeds 700 °C, both anatase phase and rutile phase (JCPDS No. 75-1753) coexist. The experimental results demonstrate that short-duration, high-temperature microwave heat treatment effectively induces amorphous-to-crystalline transformation of the nanotubes. | Excellent biomedical metal implants should possess good mechanical properties, biocompatibility, and bioactivity. However, biologically inert titanium alloys cannot achieve bone integration with surrounding bone tissue, and their mechanical strength does not meet current application requirements. In this study, anodized surface modification was performed on a non-toxic, high-strength, and low elastic modulus Ti-rich Ti65-Zr18-Nb16-Mo1 high/medium-entropy alloy to enhance its surface bioactivity. After anodization, the alloy surface exhibited a mixed nano-tubular morphology with two different tube lengths. The average lengths of the long and short nanotubes were 1100 nm and 540 nm, respectively. Composition analysis revealed a direct correlation between the tube length and the element composition of the nanotubes, which was influenced by the compositional segregation in the alloy substrate. The substrate beneath the long nanotubes contained more Zr and Nb, whereas the substrate beneath the short nanotubes contained more Ti. After microwave heat treatment at 670 °C, the nanotubes exhibited an anatase phase, and both anatase and rutile phases were observed after heat treatment at 750 °C. Furthermore, immersion tests in simulated body fluid confirmed that an alloy surface with the anatase phase and a long-short nanotube morphology promoted hydroxyapatite deposition. This study unveils that the long-short nanotube is attributed to compositional segregation in the alloy substrate, making significant contributions to the surface modification research of biomedical high/medium-entropy alloys. | EDS-SEM analysis of dual-length-scale nanotubes and their substrate in the AN sample. | /home/shared/llm-extraction-pipeline/articles_all/10.1016.j.surfcoat.2024.130490/tables/Table 3.csv |  | [ { "original": "AN sample", "standardized": "Ti65-Zr18-Nb16-Mo1", "confidence": "high" } ]
./10.1016.j.surfcoat.2024.130554 | H100 ¦ H97-T3 ¦ H94-T6 ¦ H91-T9 | Enhancement mechanisms of self-lubricating Ti3SiC2 ceramic doping in CoCrFeNi high-entropy alloy via high-speed laser cladding: Tribology and electrochemical corrosion | The sample was prepared by LYMR02-6000 W type fiber laser. First, appropriate LC and HLC process parameters were determined by pre-experiment, as shown in Table 2 . Secondly, in order to verify the advantages of HLC process, a single-pass CoCrFeNi HEAs coating was prepared by LC and HLC, and the macro and micro morphology and elemental composition of the coating under the two processes were compared. Finally, multiple CoCrFeNi, (CoCrFeNi)97-(Ti3SiC2)3, (CoCrFeNi)94-(Ti3SiC2)6and (CoCrFeNi)91-(Ti3SiC2)9coatings were prepared by HLC, abbreviated as H100, H97-T3, H94-T6, and H91-T9coatings, respectively. | High-entropy alloys (HEAs) are renowned for their superior mechanical properties and corrosion resistance, positioning them as promising materials in the realm of wear and corrosion-resistant applications. In this study, CoCrFeNi HEA coatings were fabricated utilizing the high-speed laser cladding (HLC), and the effects of adding Ti3SiC2 self-lubricating phase on the microstructure, wear resistance, and electrochemical corrosion performance of CoCrFeNi HEA coatings was investigated. The results show that CoCrFeNi HEA coatings synthesized via HLC exhibit an impressively low dilution rate of <0.1 %, while concurrently ensuring a robust metallurgical bond with the substrate. CoCrFeNi coating has an FCC simple solid solution structure. Upon the addition of Ti3SiC2, the composite structure comprises FCC, Ti3SiC2, and TiC phases. The friction coefficients (COFs) of CoCrFeNi coating and the coatings with 3, 6, and 9 at.% Ti3SiC2 content are 0.684, 0.628, 0.429, and 0.426, respectively. Predominantly, the wear mechanisms observed encompass abrasive wear, adhesive wear, and oxidative wear. Intriguingly, when the Ti3SiC2 content reaches 6 at.%, a contiguous self-lubricating layer forms within the wear track, leading to a notable reduction in COF and a marked enhancement in wear resistance. In electrochemical corrosion evaluations, the coatings demonstrated polarization resistances of 11,400, 9923, 9654, and 6125 Ω·cm2, respectively. While Ti3SiC2 exhibits commendable passivation capabilities, an elevated Ti3SiC2 content can expedite corrosion processes by fostering a potential difference battery formation on the coating surface. | Polarization curve parameters of the coating. | /home/shared/llm-extraction-pipeline/articles_all/10.1016.j.surfcoat.2024.130554/tables/Table 4.csv |  | [ { "original": "H100", "standardized": "Co20Cr20Fe20Ni20", "confidence": "high" }, { "original": "H97-T3", "standardized": "Co19.4Cr19.4Fe19.4Ni19.4Ti3SiC23", "confidence": "high" }, { "original": "H94-T6", "standardized": "Co18.8Cr18.8Fe18.8Ni18.8Ti3SiC26", "confidence": "high" }, { "original": "H91-T9", "standardized": "Co17.8Cr17.8Fe17.8Ni17.8Ti3SiC29", "confidence": "high" } ]
./10.1016.j.surfcoat.2024.130573 | L-25 ¦ L-50 ¦ L-75 | Influence of laser power on microstructure and high-temperature tribological properties of CoAlTiWTa RHEA coating on Inconel 718 superalloy | Prior to laser cladding, the ND-TD surface of the rectangular specimens was ground with SiC sandpaper to 1000 mesh and then cleaned with an ultrasonic cleaner. Laser cladding coating was carried out using the pre-laid powder method. The RHEA powder was mixed with polyvinyl alcohol solvent (10 wt%) and then evenly coated on the surface of the substrate. The thickness of the RHEA powder was about 270 μm. The pre-coated specimens were then dried in a vacuum drying oven at 120 °C for 5 h. Finally, the dried samples were directly taken to the laser cladding machine for coating treatment. The laser cladding was performed in a pulsed 600 W Nd: YAG laser machine. The laser cladding process featured a consistent pulse duration and frequency of 5 ms and 20 Hz, respectively. The scanning speed was 8 mm/s (along ND) and the overlap rate between neighboring tracks was 50 % (along TD). Detailed schematic diagrams of the laser instrument and the cladding operations can be referenced in relevant documents [23]. Three powers of 25 W, 50 W, and 75 W were selected to prepare the RHEA coating on the substrate. The coated samples were named L-25, L-50, and L-75, respectively. High-purity argon gas with a flow rate of 10 L/min was used during cladding to prevent oxidation. | CoAlTiWTa refractory high-entropy alloy (RHEA) coatings were prepared on the surfaces of Inconel 718 superalloy by pulsed laser cladding under different powers up to 75 W. Phase constitution and microstructural characteristics of the coatings were characterized, and their tribological properties at high temperature were studied. The results show that the RHEA coating is composed of columnar grains with FCC structure. As the laser power increases from 25 W to 75 W, the grain size of the coating becomes smaller, the thickness increases, and the microhardness increases. The increase in hardness can be attributed to the inherent solid solution hardening of high-entropy alloys, and the combined effects of boundary strengthening and stress strengthening caused by high laser power-induced grain refinement and residual stress enhancement. At 600 °C, the average friction coefficients of the RHEA-coated and uncoated samples are 0.45 and 0.60, respectively. The RHEA-coated samples have narrower and shallower wear marks and lower wear rates, and this phenomenon becomes more and more obvious as the laser power increases. The improvement of wear resistance at high temperatures is mainly because the RHEA coating has higher hardness and better resistance to abrasive wear and oxidative wear compared to the uncoated Inconel 718 alloy. | Element content (wt%) of each point in Fig. 4 detected by EDS. | /home/shared/llm-extraction-pipeline/articles_all/10.1016.j.surfcoat.2024.130573/tables/Table 2.csv |  | [ { "original": "L-25", "standardized": "CoAlTiWTa", "confidence": "high" }, { "original": "L-50", "standardized": "CoAlTiWTa", "confidence": "high" }, { "original": "L-75", "standardized": "CoAlTiWTa", "confidence": "high" } ]
./10.1016.j.surfcoat.2024.130573 | Inconel 718 | Influence of laser power on microstructure and high-temperature tribological properties of CoAlTiWTa RHEA coating on Inconel 718 superalloy | CoAlTiWTa refractory high-entropy alloy (RHEA) coatings were prepared on the surfaces of Inconel 718 superalloy by pulsed laser cladding under different powers up to 75 W. Phase constitution and microstructural characteristics of the coatings were characterized, and their tribological properties at high temperature were studied. The results show that the RHEA coating is composed of columnar grains with FCC structure. As the laser power increases from 25 W to 75 W, the grain size of the coating becomes smaller, the thickness increases, and the microhardness increases. The increase in hardness can be attributed to the inherent solid solution hardening of high-entropy alloys, and the combined effects of boundary strengthening and stress strengthening caused by high laser power-induced grain refinement and residual stress enhancement. At 600 °C, the average friction coefficients of the RHEA-coated and uncoated samples are 0.45 and 0.60, respectively. The RHEA-coated samples have narrower and shallower wear marks and lower wear rates, and this phenomenon becomes more and more obvious as the laser power increases. The improvement of wear resistance at high temperatures is mainly because the RHEA coating has higher hardness and better resistance to abrasive wear and oxidative wear compared to the uncoated Inconel 718 alloy. | CoAlTiWTa refractory high-entropy alloy (RHEA) coatings were prepared on the surfaces of Inconel 718 superalloy by pulsed laser cladding under different powers up to 75 W. Phase constitution and microstructural characteristics of the coatings were characterized, and their tribological properties at high temperature were studied. The results show that the RHEA coating is composed of columnar grains with FCC structure. As the laser power increases from 25 W to 75 W, the grain size of the coating becomes smaller, the thickness increases, and the microhardness increases. The increase in hardness can be attributed to the inherent solid solution hardening of high-entropy alloys, and the combined effects of boundary strengthening and stress strengthening caused by high laser power-induced grain refinement and residual stress enhancement. At 600 °C, the average friction coefficients of the RHEA-coated and uncoated samples are 0.45 and 0.60, respectively. The RHEA-coated samples have narrower and shallower wear marks and lower wear rates, and this phenomenon becomes more and more obvious as the laser power increases. The improvement of wear resistance at high temperatures is mainly because the RHEA coating has higher hardness and better resistance to abrasive wear and oxidative wear compared to the uncoated Inconel 718 alloy. | Element content (wt%) of each point in Fig. 11 detected by EDS. | /home/shared/llm-extraction-pipeline/articles_all/10.1016.j.surfcoat.2024.130573/tables/Table 5.csv |  | [ { "original": "Inconel 718", "standardized": "Inconel 718", "confidence": "high" } ]
./10.1016.j.surfcoat.2024.130579 | F/M steel | Corrosion behavior of magnetron sputtering Fe31Cr20Al17Ti16Nb16 high entropy coating in liquid lead-bismuth eutectic with different oxygen concentration at 500 °C | The major concern of the structure integrity of lead cooled reactor is the corrosion behavior of fuel cladding and other core internal materials. Magnetron sputtering technology is adopted as an surface coating method to improve the corrosion resistance of nuclear fuel cladding exposed to liquid lead-bismuth eutectic (LBE). Fe31Cr20Al17Ti16Nb16 high entropy alloy (HEA) coatings were prepared on tubular ferritic/martensitic (F/M) steel which is the candidate fuel cladding material, and the corrosion behaviors of Fe31Cr20Al17Ti16Nb16 coatings in LBE are investigated in this work. F/M steel specimens with Fe31Cr20Al17Ti16Nb16 coatings were exposed to 500 °C stagnant liquid LBE with oxygen concentration of Co ≈ 1 × 10-4 wt% and Co ≈ 1 × 10-7 wt% for 1000 h respectively. The primary findings suggest that the oxygen content of LBE mainly affects the morphology of duplex oxide layers generated during corrosion process, which resulting from the different inward diffusion flux of oxygen. In oxygen-saturated (Co ≈ 1 × 10-4 wt%) LBE, the overall oxide layer exhibits bulging and incompact morphology and infiltration of Pb is probed at inner Cr2O3 oxide layer, larger-sized cavities (the observed maximum dimension reaches 233.5 nm) distribute close to the outer Fe3O4/FeCr2O4 layer; In oxygen-depleted (Co ≈ 1 × 10-7 wt%) LBE, duplex oxide layer presents relatively dense and uniform state, tiny cavities (observed maximum dimension is 38.3 nm) dispersing at the internal of oxide areas. Corrosion rates of the Fe31Cr20Al17Ti16Nb16 coatings under two oxygen situations are 2 orders of magnitude lower than uncoated F/M steel under same exposure condition, the oxide layers with better uniformity and density produced in Co ≈ 1 × 10-7 wt% LBE indicating the better application advantage of Fe31Cr20Al17Ti16Nb16 coatings in oxygen-depleted LBE. | The major concern of the structure integrity of lead cooled reactor is the corrosion behavior of fuel cladding and other core internal materials. Magnetron sputtering technology is adopted as an surface coating method to improve the corrosion resistance of nuclear fuel cladding exposed to liquid lead-bismuth eutectic (LBE). Fe31Cr20Al17Ti16Nb16 high entropy alloy (HEA) coatings were prepared on tubular ferritic/martensitic (F/M) steel which is the candidate fuel cladding material, and the corrosion behaviors of Fe31Cr20Al17Ti16Nb16 coatings in LBE are investigated in this work. F/M steel specimens with Fe31Cr20Al17Ti16Nb16 coatings were exposed to 500 °C stagnant liquid LBE with oxygen concentration of Co ≈ 1 × 10-4 wt% and Co ≈ 1 × 10-7 wt% for 1000 h respectively. The primary findings suggest that the oxygen content of LBE mainly affects the morphology of duplex oxide layers generated during corrosion process, which resulting from the different inward diffusion flux of oxygen. In oxygen-saturated (Co ≈ 1 × 10-4 wt%) LBE, the overall oxide layer exhibits bulging and incompact morphology and infiltration of Pb is probed at inner Cr2O3 oxide layer, larger-sized cavities (the observed maximum dimension reaches 233.5 nm) distribute close to the outer Fe3O4/FeCr2O4 layer; In oxygen-depleted (Co ≈ 1 × 10-7 wt%) LBE, duplex oxide layer presents relatively dense and uniform state, tiny cavities (observed maximum dimension is 38.3 nm) dispersing at the internal of oxide areas. Corrosion rates of the Fe31Cr20Al17Ti16Nb16 coatings under two oxygen situations are 2 orders of magnitude lower than uncoated F/M steel under same exposure condition, the oxide layers with better uniformity and density produced in Co ≈ 1 × 10-7 wt% LBE indicating the better application advantage of Fe31Cr20Al17Ti16Nb16 coatings in oxygen-depleted LBE. | Oxide layers thickness and corrosion rate of Fe31Cr20Al17Ti16Nb16 coating and F/M steel corroded in LBE with different oxygen concentration. LBE temperature is 500 degC, exposure duration is 1000 h. | /home/shared/llm-extraction-pipeline/articles_all/10.1016.j.surfcoat.2024.130579/tables/Table 4.csv |  | [ { "original": "F/M steel", "standardized": "F/M steel", "confidence": "low" } ]
./10.1016.j.surfcoat.2024.130598 | 12-EB ¦ 15-EB ¦ 18-EB | Crack reduction in electron beam cladding of AlCoCrFeNiCu high entropy alloy coatings by resistance seam welding pre-alloying | The cross-sectional microstructure of the AlCoCrFeNiCu coating samples is shown in Fig. 6 . The average thickness of 12-EB, 15-EB and 18-EB was 495, 680 and 1034 μm, respectively ( Fig. 6 (a-c)), where the thickness of the equivalent RE cladding layer was 478, 652 and 867 μm, respectively ( Fig. 6 (d-f)). The energy distribution on the coating materials and substrate were different due to the varying of raw powder states. In the EB case, discrete powders were only used so that partial energy still can act on the substrate; while RE case, pre-alloyed powders were much denser due to resistant heating, so that electron beam mostly acted on the pre-placed material. It can also be seen in Fig. 5 that the dilution of the RE coating was smaller than that of the EB coating. | A major drawback in the application of AlCoCrFeNiCu high-entropy alloy (HEA) coatings is a susceptibility to hot-cracking, which is closely related to a grain boundary segregation due to the low melting point Cu component. Reducing or eliminating the grain boundary segregation of Cu is an effective means of reducing cracking in the HEA coating. In this study, blended and partial pre-alloyed powders were used as feedstock to fabricate the AlCoCrFeNiCu coating. The application of electron beam (EB) cladding to partial pre-alloyed powders, prepared by resistance seam welding (RSEW), resulted in an appreciable reduction of crack density in the coating. This response is attributed to the formation of Ni3Al and Al4Cu9 promoted by the relatively low heat generated during the RSEW process. In subsequent EB cladding, nanoscale Me3Al (Me = Cu, Ni) replaced the Cu-rich phase at grain boundaries. The hardness and wear resistance of coatings using partially pre-alloyed powders were 17.2 % and 15.8 % higher, respectively, than blended powders. The findings of this study indicate that the use of partial pre-alloyed powders can offer a new effective approach to reducing the hot cracks in EB cladding AlCoCrFeNiCu HEA coatings. | RSEW and EB cladding parameters. | /home/shared/llm-extraction-pipeline/articles_all/10.1016.j.surfcoat.2024.130598/tables/Table 1.csv |  | [ { "original": "12-EB", "standardized": "AlCoCrFeNiCu-12-EB", "confidence": "high" }, { "original": "15-EB", "standardized": "AlCoCrFeNiCu-15-EB", "confidence": "high" }, { "original": "18-EB", "standardized": "AlCoCrFeNiCu-18-EB", "confidence": "high" } ]
./10.1016.j.surfcoat.2024.130632 | Zn-Ni coatings | Effect of ultrasound assistance on the mechanical performance and corrosion resistance of Zn-Ni coatings produced by cathode plasma electrolysis deposition | Zn-Ni coatings were fabricated via ultrasonic-assisted cathodic plasma electrolysis deposition (US-CPED) technology. The results demonstrate that ultrasonic assistance can significantly affect the deposition and growth process of Zn-Ni coatings, which is attributed to ultrasonic vibration reducing the diameter of bubbles and inducing a more uniform distribution of the vapor gaseous envelope (VGE) on the surface of the substrate. The Zn-Ni coatings with more homogeneous microstructure were formed due to the more uniform plasma discharge process on the surface of the substrate based on the VGE uniform distribution. Compared to the Zn-Ni coatings without ultrasonic assistance, the thickness and roughness of Zn-Ni coatings with ultrasonic assistance increased by >80 % and decreased by over 40 %, respectively. Better Zn-Ni coating quality brings higher corrosion resistance. In addition, ultrasound can accelerate the iteration of bubbles in VGE to enhance the work-hardening effect, improving the mechanical properties of the Zn-Ni coatings. This work introduces a novel insight into the controllability of the CPED process and paves the way for exploring other methods to stabilize the CPED process. | Zn-Ni coatings were fabricated via ultrasonic-assisted cathodic plasma electrolysis deposition (US-CPED) technology. The results demonstrate that ultrasonic assistance can significantly affect the deposition and growth process of Zn-Ni coatings, which is attributed to ultrasonic vibration reducing the diameter of bubbles and inducing a more uniform distribution of the vapor gaseous envelope (VGE) on the surface of the substrate. The Zn-Ni coatings with more homogeneous microstructure were formed due to the more uniform plasma discharge process on the surface of the substrate based on the VGE uniform distribution. Compared to the Zn-Ni coatings without ultrasonic assistance, the thickness and roughness of Zn-Ni coatings with ultrasonic assistance increased by >80 % and decreased by over 40 %, respectively. Better Zn-Ni coating quality brings higher corrosion resistance. In addition, ultrasound can accelerate the iteration of bubbles in VGE to enhance the work-hardening effect, improving the mechanical properties of the Zn-Ni coatings. This work introduces a novel insight into the controllability of the CPED process and paves the way for exploring other methods to stabilize the CPED process. | Corrosion current density and corrosion potential of Zn-Ni coatings. | /home/shared/llm-extraction-pipeline/articles_all/10.1016.j.surfcoat.2024.130632/tables/Table 4.csv |  | [ { "original": "Zn-Ni coatings", "standardized": "Zn-Ni coatings", "confidence": "high" } ]
./10.1016.j.surfcoat.2024.130693 | 150 sccm ¦ 130 sccm ¦ 50 sccm ¦ 30 sccm | Microstructure and antibacterial properties of AlCrTiZrWN high-entropy alloy nitride synthesized using HiPIMS under various N2/Ar flow ratios | Fig. S1 illustrates the setup used in these experiments, including 6 HiPIMS power supplies equipped (Hüttinger 4002 G2, Germany) with 6 sputter guns. Prior to deposition, the substrates (SUS304, SKH-9; diameter: 25 mm, thickness: 10 mm, Si wafer) underwent thorough cleaning using alkaline liquid, and argon ion bombardment under a baseline chamber pressure of 2 × 10-5Torr. AlCrTiZrWN HEA nitride films were deposited using five high-purity (99.99 %) single-element targets (Al, Cr, Ti, Zr, W) measuring 673 × 105 mm2. Deposition was performed under rotation using the following output power: Al target (2 kW), Cr target (2 kW), Ti target (5 kW), Zr target (5 kW), and W target (5 kW). Note that the duty cycle of HiPIMS power supply was set at 3 % (on/off time: 150/4850 μs) with a pulse frequency of 200 Hz in unipolar output mode. Deposition was performed with Ar flow maintained at 100 sccm using the following N2flow rates (10, 30, 50, 70, 90, 110, 130,150 sccm). Other deposition conditions were as follows: Pressure (3 mtorr), bias voltage (-45 V). The deposition times of the top layer corresponding to different N2flows are as follows: 20 min (10 sccm), 22 min (30 sccm), 23 min (50 sccm), 25 min (70 sccm), 32 min (90 sccm), 34 min (110 sccm), 35 min (130 sccm), and 35 min (150 sccm). The biasing system (Hüttinger 4020, Germany) was configured for direct current continuous output mode. | This paper reports on the use of high-power impulse magnetron sputtering (HiPIMS) to deposit (AlCrTiZrW)Nx high-entropy alloy (HEA) nitride films to a thickness of 1 μm on SKH-9 high-speed steel, SUS304 stainless-steel, and Si wafers. The primary aim was to elucidate the effects of N2/Ar flow ratio (from 10/100-150/100 sccm) on the structure of the resulting materials and antibacterial properties. Co-sputtering was performed using multiple simultaneous targets to overcome the difficulties in manufacturing HEA targets at industrial scales. XRD analysis revealed a FCC structure with (111) orientation under nitrogen gas flow of 70 sccm. Increasing the nitrogen flow to 90 sccm shifted the preferred orientation to the (200) direction. The highest water contact angle (113°) and highest hardness value (27.6 GPa) were achieved under a nitrogen flow of 70 sccm, while the best Rp value (22.7 × 105 Ω‧cm2) was achieved under 110 sccm. The antibacterial performance of the coated samples exceeded that of uncoated SUS304 stainless-steel. Overall, the incorporation of nitrogen had positive effects on HEA film properties. | Potentiodynamic polarization results of AlCrTiZrWN films. | /home/shared/llm-extraction-pipeline/articles_all/10.1016.j.surfcoat.2024.130693/tables/Table 2.csv |  | [ { "original": "150 sccm", "standardized": "150 sccm", "confidence": "low" }, { "original": "130 sccm", "standardized": "130 sccm", "confidence": "low" }, { "original": "50 sccm", "standardized": "50 sccm", "confidence": "low" }, { "original": "30 sccm", "standardized": "30 sccm", "confidence": "low" } ]
./10.1016.j.surfcoat.2024.130693 | SUS304 ¦ 10 sccm ¦ 70 sccm ¦ 90 sccm ¦ 110 sccm | Microstructure and antibacterial properties of AlCrTiZrWN high-entropy alloy nitride synthesized using HiPIMS under various N2/Ar flow ratios | This paper reports on the use of high-power impulse magnetron sputtering (HiPIMS) to deposit (AlCrTiZrW)Nx high-entropy alloy (HEA) nitride films to a thickness of 1 μm on SKH-9 high-speed steel, SUS304 stainless-steel, and Si wafers. The primary aim was to elucidate the effects of N2/Ar flow ratio (from 10/100-150/100 sccm) on the structure of the resulting materials and antibacterial properties. Co-sputtering was performed using multiple simultaneous targets to overcome the difficulties in manufacturing HEA targets at industrial scales. XRD analysis revealed a FCC structure with (111) orientation under nitrogen gas flow of 70 sccm. Increasing the nitrogen flow to 90 sccm shifted the preferred orientation to the (200) direction. The highest water contact angle (113°) and highest hardness value (27.6 GPa) were achieved under a nitrogen flow of 70 sccm, while the best Rp value (22.7 × 105 Ω‧cm2) was achieved under 110 sccm. The antibacterial performance of the coated samples exceeded that of uncoated SUS304 stainless-steel. Overall, the incorporation of nitrogen had positive effects on HEA film properties. | This paper reports on the use of high-power impulse magnetron sputtering (HiPIMS) to deposit (AlCrTiZrW)Nx high-entropy alloy (HEA) nitride films to a thickness of 1 μm on SKH-9 high-speed steel, SUS304 stainless-steel, and Si wafers. The primary aim was to elucidate the effects of N2/Ar flow ratio (from 10/100-150/100 sccm) on the structure of the resulting materials and antibacterial properties. Co-sputtering was performed using multiple simultaneous targets to overcome the difficulties in manufacturing HEA targets at industrial scales. XRD analysis revealed a FCC structure with (111) orientation under nitrogen gas flow of 70 sccm. Increasing the nitrogen flow to 90 sccm shifted the preferred orientation to the (200) direction. The highest water contact angle (113°) and highest hardness value (27.6 GPa) were achieved under a nitrogen flow of 70 sccm, while the best Rp value (22.7 × 105 Ω‧cm2) was achieved under 110 sccm. The antibacterial performance of the coated samples exceeded that of uncoated SUS304 stainless-steel. Overall, the incorporation of nitrogen had positive effects on HEA film properties. | Potentiodynamic polarization results of AlCrTiZrWN films. | /home/shared/llm-extraction-pipeline/articles_all/10.1016.j.surfcoat.2024.130693/tables/Table 2.csv |  | [ { "original": "SUS304", "standardized": "SUS304", "confidence": "high" }, { "original": "10 sccm", "standardized": "10 sccm", "confidence": "low" }, { "original": "70 sccm", "standardized": "70 sccm", "confidence": "low" }, { "original": "90 sccm", "standardized": "90 sccm", "confidence": "low" }, { "original": "110 sccm", "standardized": "110 sccm", "confidence": "low" } ]
./10.1016.j.surfcoat.2024.130697 | EA4T | Effects of Mo content on the microstructure and mechanical properties of laser cladded FeCoCrNiMox (x = 0.2, 0.5) high-entropy alloy coatings | The laser cladding additive manufacturing technology and high-entropy alloys can serve as ideal techniques and materials for the surface repair of high-speed train axles. Coatings of FeCoCrNiMox (x = 0.2, 0.5) were prepared on EA4T axle steel using laser cladding technology, and their phase, structure, and mechanical properties were analyzed using X-ray diffraction (XRD), electron backscatter diffraction (EBSD) and electron channeling contrast imaging (ECCI) characterization techniques. Additionally, the mechanical properties of the coatings were tested, and first-principles calculations were used to verify and calculate the material's mechanical performance. The research findings indicate that an increase in Mo content leads to a greater degree of lattice distortion, causing a leftward shift in diffraction peak positions. Significant differences in the microstructure from the substrate to the coating surface were observed, with columnar grain structure at the bottom of the cladding layer and equiaxed dendrites dominating the coating surface. The increase in Mo content promotes the formation of σ phase while also refining the grain size. ECCI results show that both types of coatings consist of a high-density dislocation cell structure and Mo-rich particles. With an increase in Mo content, the peak hardness of the coating increased from 456.5 HV to 469.4 HV, while the impact energy decreased from 56 J to 16 J, attributed to the increase in dislocation density and the greater quantity of σ phase. First principles calculations verified that the comprehensive mechanical properties of FeCoCrNiMo0.2 are superior, providing theoretical guidance for the optimization and design of the coatings. | The laser cladding additive manufacturing technology and high-entropy alloys can serve as ideal techniques and materials for the surface repair of high-speed train axles. Coatings of FeCoCrNiMox (x = 0.2, 0.5) were prepared on EA4T axle steel using laser cladding technology, and their phase, structure, and mechanical properties were analyzed using X-ray diffraction (XRD), electron backscatter diffraction (EBSD) and electron channeling contrast imaging (ECCI) characterization techniques. Additionally, the mechanical properties of the coatings were tested, and first-principles calculations were used to verify and calculate the material's mechanical performance. The research findings indicate that an increase in Mo content leads to a greater degree of lattice distortion, causing a leftward shift in diffraction peak positions. Significant differences in the microstructure from the substrate to the coating surface were observed, with columnar grain structure at the bottom of the cladding layer and equiaxed dendrites dominating the coating surface. The increase in Mo content promotes the formation of σ phase while also refining the grain size. ECCI results show that both types of coatings consist of a high-density dislocation cell structure and Mo-rich particles. With an increase in Mo content, the peak hardness of the coating increased from 456.5 HV to 469.4 HV, while the impact energy decreased from 56 J to 16 J, attributed to the increase in dislocation density and the greater quantity of σ phase. First principles calculations verified that the comprehensive mechanical properties of FeCoCrNiMo0.2 are superior, providing theoretical guidance for the optimization and design of the coatings. | Mechanical properties of EA4T steel. | /home/shared/llm-extraction-pipeline/articles_all/10.1016.j.surfcoat.2024.130697/tables/Table 2.csv |  | [ { "original": "EA4T", "standardized": "EA4T", "confidence": "low" } ]
./10.1016.j.surfcoat.2024.130709 | HiPIMS ¦ MF | Effects of titanium and boron alloying with non-equimolar AlCrNbSiTi high entropy alloy nitride coatings | Among various fabrication technologies for high entropy alloy coatings, high power impulse magnetron sputtering (HiPIMS) technologies have been utilized to synthesize dense microstructure and high hardness coatings with enhanced mechanical and chemical properties. Mid-frequency (MF) pulses have been introduced in the off-time of HiPIMS pulses of the superimposed HiPIMS-MF system to improve the deposition rate. In this study, AlCrNbSiTiBN coatings were deposited using a superimposed HiPIMS-MF system connected to an Al4Cr2NbSiTi2 high entropy alloy target and a direct current (DC) power source for TiB2 target in a reactive Ar and N2 gas mixture. The DC power of the TiB2 target was varied to increase the titanium and boron contents. With increasing Ti and B contents, the microstructure transforms from loose granular and crystalline structure to denser and refined nanocrystalline phases. A residual stress-free coating with a B content of 4.2 at.%. and a hardness of 16.2 GPa was achieved without intentional heating and substrate bias. The poor corrosion resistance of the coatings with lower B contents can be enhanced with a further increase of B content up to 6.4 at.% and reaching a maximum of 10.3 times improvement than that of AISI 304 stainless steel. | Among various fabrication technologies for high entropy alloy coatings, high power impulse magnetron sputtering (HiPIMS) technologies have been utilized to synthesize dense microstructure and high hardness coatings with enhanced mechanical and chemical properties. Mid-frequency (MF) pulses have been introduced in the off-time of HiPIMS pulses of the superimposed HiPIMS-MF system to improve the deposition rate. In this study, AlCrNbSiTiBN coatings were deposited using a superimposed HiPIMS-MF system connected to an Al4Cr2NbSiTi2 high entropy alloy target and a direct current (DC) power source for TiB2 target in a reactive Ar and N2 gas mixture. The DC power of the TiB2 target was varied to increase the titanium and boron contents. With increasing Ti and B contents, the microstructure transforms from loose granular and crystalline structure to denser and refined nanocrystalline phases. A residual stress-free coating with a B content of 4.2 at.%. and a hardness of 16.2 GPa was achieved without intentional heating and substrate bias. The poor corrosion resistance of the coatings with lower B contents can be enhanced with a further increase of B content up to 6.4 at.% and reaching a maximum of 10.3 times improvement than that of AISI 304 stainless steel. | I-V characteristics, voltage, peak current, and peak power density of HiPIMS and MF Al4Cr2NbSiTi2 target. | /home/shared/llm-extraction-pipeline/articles_all/10.1016.j.surfcoat.2024.130709/tables/Table 2.csv |  | [ { "original": "HiPIMS", "standardized": "HiPIMS", "confidence": "high" }, { "original": "MF", "standardized": "MF", "confidence": "high" } ]
./10.1016.j.surfcoat.2024.130709 | TB-600 ¦ TB-400 ¦ TB-300 ¦ TB-200 ¦ TB-0 | Effects of titanium and boron alloying with non-equimolar AlCrNbSiTi high entropy alloy nitride coatings | Fig. 2 represents the temporal evolution of target voltage and current waveform of HiPIMS and MF power during the deposition of TB-0 (similar temporal evolution for all cases). One HiPIMS-MF cycle is 5000 μs consisting of a HiPIMS pulse width of 100 μs (200 Hz frequency and 2 % duty cycle) and 20 MF pulses (MF cycle of 50 μs, 20 kHz) with total width of 1000 μs which is superimposed into the center of a HiPIMS off-time (4900 μs) region. The setup of the superimposed HiPIMS-MF waveform can be seen in our previous study [26,27]. The increase of peak current up to the 5th MF pulse in Fig. 2(b) and then decreasing to stable peak currents can be attributed to the discharge characteristics of the capacitor. Table 2 gives a summary of the HiPIMS and MF voltages, peak current and peak power densities of the Al4Cr2NbSiTi2target during deposition. The highest peak power density of HiPIMS was 644 Wcm-2for TB-200, and the lowest for TB-600 was 474 Wcm-2. The peak power density of MF was 78 Wcm-2for TB-0 and TB-200 and dropped to 53 Wcm-2for TB-600. The peak power densities of HiPIMS and MF gradually decrease in accordance with the decreasing setting average power. The increase in HiPIMS voltage from 649 V for TB-0 to 689 V for TB-200 and the decrease in peak current from 197 A (TB-0) to 187 A (TB-200) is due to the reduction in gas recycling [31] with the addition of reactive sputtering of TiB2target with DCMS power at the same total gas flow rate. The decrease in HiPIMS and MF voltage and peak current from TB-300 to TB-400 can be accounted for by the decrease in the average setting power of the target. Further, decrease in average setting power from TB-300 to TB-400 and so on leads to reduction only in peak current while maintaining the same HiPIMS and MF voltage values. | Among various fabrication technologies for high entropy alloy coatings, high power impulse magnetron sputtering (HiPIMS) technologies have been utilized to synthesize dense microstructure and high hardness coatings with enhanced mechanical and chemical properties. Mid-frequency (MF) pulses have been introduced in the off-time of HiPIMS pulses of the superimposed HiPIMS-MF system to improve the deposition rate. In this study, AlCrNbSiTiBN coatings were deposited using a superimposed HiPIMS-MF system connected to an Al4Cr2NbSiTi2 high entropy alloy target and a direct current (DC) power source for TiB2 target in a reactive Ar and N2 gas mixture. The DC power of the TiB2 target was varied to increase the titanium and boron contents. With increasing Ti and B contents, the microstructure transforms from loose granular and crystalline structure to denser and refined nanocrystalline phases. A residual stress-free coating with a B content of 4.2 at.%. and a hardness of 16.2 GPa was achieved without intentional heating and substrate bias. The poor corrosion resistance of the coatings with lower B contents can be enhanced with a further increase of B content up to 6.4 at.% and reaching a maximum of 10.3 times improvement than that of AISI 304 stainless steel. | Potentiodynamic polarization values of AlCrNbSiTiBN coatings and AISI304 substrate. | /home/shared/llm-extraction-pipeline/articles_all/10.1016.j.surfcoat.2024.130709/tables/Table 4.csv |  | [ { "original": "TB-600", "standardized": "TB-600", "confidence": "high" }, { "original": "TB-400", "standardized": "TB-400", "confidence": "high" }, { "original": "TB-300", "standardized": "TB-300", "confidence": "high" }, { "original": "TB-200", "standardized": "TB-200", "confidence": "high" }, { "original": "TB-0", "standardized": "TB-0", "confidence": "high" } ]
./10.1016.j.surfcoat.2024.130709 | TB-500 | Effects of titanium and boron alloying with non-equimolar AlCrNbSiTi high entropy alloy nitride coatings | Figs. 4 and 5represent the grazing incidence and θ-2θ scan X-ray diffraction patterns at selected FCC (111,200,220,222) plane regions of the coatings, respectively. As presented in Fig. 4 , the crystalline FCC phase in TB-0 and TB-200 were very similar. With increasing B content, the crystalline phase in TB-0 gradually transforms to a highly nanocrystalline phase, as in TB-500 and TB-600. The (111) reflection plane is energetically favorable in the absence of substrate bias. It is noticed that no TiB2phase can be seen, possibly due to its structure decomposition when it is mixed with these elements from the HEA target and nitrogen atoms. As a result, we can observe a preferred orientation of (111) in such grown films in the θ-2θ scan, which is indicated by the texture coefficients in Table 3 . As the TiB2power increases, the Ti ratio and nitrogen content increase, and the lattice parameter has a decreasing tendency from the highest of 4.194 Å to 4.143 Å. The Nb atoms (empirical atomic radius,r= 1.45 Å) are increasingly substituted with smaller Ti atoms (r= 1.40 Å) in the disordered lattice. And the sudden decrease of the lattice parameter from 4.181 Å in TB-500 to 4.143 Å in TB-600 is due to the incorporation of more nitrogen as the sample becomes saturated. A small peak at 53.80is unknown. | Among various fabrication technologies for high entropy alloy coatings, high power impulse magnetron sputtering (HiPIMS) technologies have been utilized to synthesize dense microstructure and high hardness coatings with enhanced mechanical and chemical properties. Mid-frequency (MF) pulses have been introduced in the off-time of HiPIMS pulses of the superimposed HiPIMS-MF system to improve the deposition rate. In this study, AlCrNbSiTiBN coatings were deposited using a superimposed HiPIMS-MF system connected to an Al4Cr2NbSiTi2 high entropy alloy target and a direct current (DC) power source for TiB2 target in a reactive Ar and N2 gas mixture. The DC power of the TiB2 target was varied to increase the titanium and boron contents. With increasing Ti and B contents, the microstructure transforms from loose granular and crystalline structure to denser and refined nanocrystalline phases. A residual stress-free coating with a B content of 4.2 at.%. and a hardness of 16.2 GPa was achieved without intentional heating and substrate bias. The poor corrosion resistance of the coatings with lower B contents can be enhanced with a further increase of B content up to 6.4 at.% and reaching a maximum of 10.3 times improvement than that of AISI 304 stainless steel. | Potentiodynamic polarization values of AlCrNbSiTiBN coatings and AISI304 substrate. | /home/shared/llm-extraction-pipeline/articles_all/10.1016.j.surfcoat.2024.130709/tables/Table 4.csv |  | [ { "original": "TB-500", "standardized": "TB-500", "confidence": "Low" } ]
./10.1016.j.surfcoat.2024.130752 | SS304 | New insights on bonding mechanism of FCC and BCC high entropy alloy microparticles upon supersonic impact using micromechanical adhesion test | Coating buildup in cold spraying (CS) relies on particle bonding upon impact, thus making it a significant area of study. High entropy alloys (HEAs) are a class of materials with superior work-hardening ability and resistance to softening, making their particle impact and bonding particularly important to understand for their cold sprayability. In this study, the splat adhesion strength is measured with a scratch test for FCC CoCrFeMnNi and BCC AlCrFeMnNi HEA microparticles deposited on mirror-polished SS304 substrates. Nanoindentation tests were conducted to estimate the tensile and shear strengths of the HEA powders. The results showed that particle deformation and jetting were dominant in the FCC HEA/SS304 system, while substrate deformation was dominant in the BCC HEA/SS304 system. Focused ion beam cross sections of particles confirmed that the FCC HEA had good bonding and underwent significant deformation and grain refinement at the substrate/particle interface, while the BCC HEA had limited bonding only in the sheared zone of the particles. In spite of the very limited deformation of BCC splats, their average adhesion strength was measured to be 451 ± 141 MPa, which is significantly higher than that of FCC splats, with an average value of 308.7 ± 69.3 MPa. Fracture surface analysis revealed that FCC splats consistently exhibit ductile fracture, regardless of whether it occurs at the particle, substrate, or interface. In contrast, for BCC splats, fracture was ductile when occurring at the interface and substrate sides, while it was cleavage when occurring on the particle side. These findings suggest that the toughness and shear strength of the bonding developed at the interface were higher than those of the particle. It was found that the flattening ratio (FR) of the particles decreases for both FCC and BCC HEA splats with an increase in particle size, resulting in a decrease in adhesion strength. Metallurgical bonding has been identified as the primary factor contributing to the adhesion strength of both FCC and BCC HEA splats. Particle penetration, indicative of mechanical interlocking, appears to have little or no effect on adhesion strength. However, it does positively influence the increase in adhesion energy of the splats. | Coating buildup in cold spraying (CS) relies on particle bonding upon impact, thus making it a significant area of study. High entropy alloys (HEAs) are a class of materials with superior work-hardening ability and resistance to softening, making their particle impact and bonding particularly important to understand for their cold sprayability. In this study, the splat adhesion strength is measured with a scratch test for FCC CoCrFeMnNi and BCC AlCrFeMnNi HEA microparticles deposited on mirror-polished SS304 substrates. Nanoindentation tests were conducted to estimate the tensile and shear strengths of the HEA powders. The results showed that particle deformation and jetting were dominant in the FCC HEA/SS304 system, while substrate deformation was dominant in the BCC HEA/SS304 system. Focused ion beam cross sections of particles confirmed that the FCC HEA had good bonding and underwent significant deformation and grain refinement at the substrate/particle interface, while the BCC HEA had limited bonding only in the sheared zone of the particles. In spite of the very limited deformation of BCC splats, their average adhesion strength was measured to be 451 ± 141 MPa, which is significantly higher than that of FCC splats, with an average value of 308.7 ± 69.3 MPa. Fracture surface analysis revealed that FCC splats consistently exhibit ductile fracture, regardless of whether it occurs at the particle, substrate, or interface. In contrast, for BCC splats, fracture was ductile when occurring at the interface and substrate sides, while it was cleavage when occurring on the particle side. These findings suggest that the toughness and shear strength of the bonding developed at the interface were higher than those of the particle. It was found that the flattening ratio (FR) of the particles decreases for both FCC and BCC HEA splats with an increase in particle size, resulting in a decrease in adhesion strength. Metallurgical bonding has been identified as the primary factor contributing to the adhesion strength of both FCC and BCC HEA splats. Particle penetration, indicative of mechanical interlocking, appears to have little or no effect on adhesion strength. However, it does positively influence the increase in adhesion energy of the splats. | Nanohardness and calculated mechanical properties. | /home/shared/llm-extraction-pipeline/articles_all/10.1016.j.surfcoat.2024.130752/tables/Table 1.csv |  | [ { "original": "SS304", "standardized": "SS304", "confidence": "high" } ]
./10.1016.j.surfcoat.2024.130761 | A | Microstructure, hardness, and tribological properties of CoCrFeNiX (X = Mo, Ti, W) high entropy alloy coating by red-blue composite laser cladding on copper alloy | In this study, the problem of high reflectivity of copper alloy surface to traditional infrared laser beam was overcome by red-blue composite laser cladding technology. The problem of cracks and other defects caused by the large difference in thermal expansion coefficient between copper substrate and high entropy alloy coating was overcome by electroplating Ni intermediate layer on the surface of copper alloy. A high-entropy alloy coating with tight bonding and no obvious defects was successfully prepared on the surface of copper alloy. The phase composition, microstructure evolution, hardness and tribological properties of high-entropy alloy coatings after adding different elements were studied. The experimental results show that all the CoCrFeNi coatings are FCC phase. After the addition of Mo, Ti and W elements, σ phase rich in Mo and Cr, TiCo2-type Laves phase and Fe7W6-type μ phase appeared in the high entropy alloy coating, respectively. The average microhardness of CoCrFeNiX (X = Mo, Ti, W) high entropy alloy coatings reached 730 HV0.2, 1090 HV0.2 and 378 HV0.2, respectively. The wear rates of CoCrFeNiMo, CoCrFeNiTi and CoCrFeNiW high-entropy alloy coatings were 47.17 %, 90.56 % and 22.64 % lower than those of CoCrFeNi coating, respectively. The wear scars were analyzed by SEM and EDS, and the friction and wear behavior mechanism of CoCrFeNiX (X = Mo, Ti, W) high-entropy alloy coating was investigated. It is mainly composed of abrasive wear, adhesive wear and oxidation wear. The research results provide practical guidance for the preparation of high-entropy alloy coatings on copper surface, and lay a theoretical foundation for laser cladding such high-entropy alloy materials and substrate materials. | In this study, the problem of high reflectivity of copper alloy surface to traditional infrared laser beam was overcome by red-blue composite laser cladding technology. The problem of cracks and other defects caused by the large difference in thermal expansion coefficient between copper substrate and high entropy alloy coating was overcome by electroplating Ni intermediate layer on the surface of copper alloy. A high-entropy alloy coating with tight bonding and no obvious defects was successfully prepared on the surface of copper alloy. The phase composition, microstructure evolution, hardness and tribological properties of high-entropy alloy coatings after adding different elements were studied. The experimental results show that all the CoCrFeNi coatings are FCC phase. After the addition of Mo, Ti and W elements, σ phase rich in Mo and Cr, TiCo2-type Laves phase and Fe7W6-type μ phase appeared in the high entropy alloy coating, respectively. The average microhardness of CoCrFeNiX (X = Mo, Ti, W) high entropy alloy coatings reached 730 HV0.2, 1090 HV0.2 and 378 HV0.2, respectively. The wear rates of CoCrFeNiMo, CoCrFeNiTi and CoCrFeNiW high-entropy alloy coatings were 47.17 %, 90.56 % and 22.64 % lower than those of CoCrFeNi coating, respectively. The wear scars were analyzed by SEM and EDS, and the friction and wear behavior mechanism of CoCrFeNiX (X = Mo, Ti, W) high-entropy alloy coating was investigated. It is mainly composed of abrasive wear, adhesive wear and oxidation wear. The research results provide practical guidance for the preparation of high-entropy alloy coatings on copper surface, and lay a theoretical foundation for laser cladding such high-entropy alloy materials and substrate materials. | Results of EDS energy spectrum analysis in Fig. 6. | /home/shared/llm-extraction-pipeline/articles_all/10.1016.j.surfcoat.2024.130761/tables/Table 3.csv |  | [ { "original": "A", "standardized": "A", "confidence": "high" } ]
./10.1016.j.surfcoat.2024.130772 | N2 ¦ N4 | Fabrication of (TiZrNbSiMo)1-xNx high entropy alloy coatings using a high power impulse magnetron sputtering technique: Effects of nitrogen addition | Fig. 1 depicts the X-ray diffraction patterns of five (TiZrNbSiMo)1-xNxHEA coatings. It is evident that N0 and N2 exhibit an amorphous structure, while coatings with nitrogen content higher than 34.9 at. % (N4 and others) reveal the typical B1 face-centered cubic (FCC) (111) and (200) peaks. For the N2 coatings containing 19.1 at. % nitrogen and 18.2 at. % silicon, the amorphous-like structure is observed due to the formation of amorphous silicon nitride phase. We observed a phase transition from amorphous to nanocrystalline FCC structure within the nitrogen content range from 19.1 to 34.9 at. %, which is consistent with our previous studies [16]. Subsequent confirmation of these observations will be provided through the TEM analysis. | Due to the outstanding mechanical and physical properties of high entropy alloy (HEA) coatings, the global academic and industrial communities have made significant research efforts in recent years, aiming to expand their industrial applications. In this study, TiZrNbSiMo and (TiZrNbSiMo)1-xNx HEA nitride coatings with different nitrogen contents were fabricated using a high power impulse magnetron sputtering (HiPIMS) system. By varying the nitrogen flow rates, the nitrogen contents of coatings increased from 0 to 48.8 at. %. The deposition rate decreased with increasing nitrogen content due to the target poisoning effect. Very fine and dense microstructure can be seen for each coating. The amorphous structure was obtained as the nitrogen content was lower than 19.1 at.%, whereas a nanocrystalline FCC structure was formed when the nitrogen content reached 34.9 at. %. Furthermore, the corrosion resistance of TiZrNbSiMo and four TiZrNbSiMoN HEA coatings in 0.5 M H2SO4 aqueous solution were superior to uncoated 304 stainless steel. We can conclude that the nanocrystalline TiZrNbSiMoN HEA coatings with a nitrogen content of 34.9 at. % exhibited a high hardness of 15.6 GPa, an electrical resistivity of 766.5 μΩ·cm, and an excellent corrosion polarization resistance of 9.71 × 105 Ω·cm2, 610.7 times higher than 304SS. This study provides valuable insights for future promising applications of (TiZrNbSiMo)1-xNx HEA nitride coatings in severely corrosive environments, such as the protective coatings on stainless steel bipolar plates in proton exchange membrane fuel cells. | Characteristics of five HEA coatings. | /home/shared/llm-extraction-pipeline/articles_all/10.1016.j.surfcoat.2024.130772/tables/Table 3.csv |  | [ { "original": "N2", "standardized": "N2", "confidence": "High" }, { "original": "N4", "standardized": "N4", "confidence": "High" } ]
./10.1016.j.surfcoat.2024.130772 | N10 | Fabrication of (TiZrNbSiMo)1-xNx high entropy alloy coatings using a high power impulse magnetron sputtering technique: Effects of nitrogen addition | Fig. 7(a) shows a low magnification TEM image for the N10 coating. The diffraction rings of FCC (111), (200) and (220) reflections of nanocrystalline structure in Fig. 7(b) can be identified. The two dark field images of (111) and (200) planes in Fig. 7(c) and (d) confirm the very fine nanograins microstructure in N10 coating. A few lattice fringes embedded in the amorphous matrix can be seen in the HRTEM image of Fig. 7(e) , as indicated by the white dashed circles, and it can be concluded that the N10 coating was found to show less crystallinity than the N6 coating. This can be attributed to the fact that a higher nitrogen concentration in the N10 coating may lead to the formation of an amorphous silicon nitride phase more easily than in other coatings. This phenomenon can also be seen in other studies [33,34]. | Due to the outstanding mechanical and physical properties of high entropy alloy (HEA) coatings, the global academic and industrial communities have made significant research efforts in recent years, aiming to expand their industrial applications. In this study, TiZrNbSiMo and (TiZrNbSiMo)1-xNx HEA nitride coatings with different nitrogen contents were fabricated using a high power impulse magnetron sputtering (HiPIMS) system. By varying the nitrogen flow rates, the nitrogen contents of coatings increased from 0 to 48.8 at. %. The deposition rate decreased with increasing nitrogen content due to the target poisoning effect. Very fine and dense microstructure can be seen for each coating. The amorphous structure was obtained as the nitrogen content was lower than 19.1 at.%, whereas a nanocrystalline FCC structure was formed when the nitrogen content reached 34.9 at. %. Furthermore, the corrosion resistance of TiZrNbSiMo and four TiZrNbSiMoN HEA coatings in 0.5 M H2SO4 aqueous solution were superior to uncoated 304 stainless steel. We can conclude that the nanocrystalline TiZrNbSiMoN HEA coatings with a nitrogen content of 34.9 at. % exhibited a high hardness of 15.6 GPa, an electrical resistivity of 766.5 μΩ·cm, and an excellent corrosion polarization resistance of 9.71 × 105 Ω·cm2, 610.7 times higher than 304SS. This study provides valuable insights for future promising applications of (TiZrNbSiMo)1-xNx HEA nitride coatings in severely corrosive environments, such as the protective coatings on stainless steel bipolar plates in proton exchange membrane fuel cells. | Characteristics of five HEA coatings. | /home/shared/llm-extraction-pipeline/articles_all/10.1016.j.surfcoat.2024.130772/tables/Table 3.csv |  | [ { "original": "N10", "standardized": "N10", "confidence": "High" } ]
./10.1016.j.surfcoat.2024.130772 | N0 | Fabrication of (TiZrNbSiMo)1-xNx high entropy alloy coatings using a high power impulse magnetron sputtering technique: Effects of nitrogen addition | Table 2 lists the chemical compositions and mixing entropy values for each coating. It can be found that with an increase in nitrogen gas flow from 0 to 2 and 4 sccm, the nitrogen content rises rapidly from 0 to 19.1 and further to 34.9 at.%. The nitrogen concentration increases from 45.5 to 48.8 at.% as the nitrogen gas flow increases from 6 to 10 sccm. Based on the chemical composition of nitrogen-free N0 coating, it is not an equimolar concentration possibly because of the difference of sputtering yields for each element. The higher contents of Si and Ti around 21.6 to 21.8 at.% and a relatively lower Zr concentration of 15.3 at.% can be seen in Table 2 . It is noticed that the high oxygen content of 6.2 at.% can be seen in the N0 coating possibly due to the oxygen residual in the HEA target and the contamination form the deposition chamber. In the nitrogen containing coatings, the contents of all elements decrease with increasing nitrogen content. The mixing entropy for each coatings can be calculated using the following equation [32]:(1)∆Smix=-R∑i=1nxilnxiwhereRis the gas constant (8.314 J·mol-1·K-1),nis the number of components, andxiis the atomic percentage of componenti. Based on the calculated values as listed in Table 2 , the mixing entropy values (ΔSmix) decrease gradually with increase nitrogen content, which are all higher than 1.5R, implying all coatings satisfy the definition of high entropy alloys. | Due to the outstanding mechanical and physical properties of high entropy alloy (HEA) coatings, the global academic and industrial communities have made significant research efforts in recent years, aiming to expand their industrial applications. In this study, TiZrNbSiMo and (TiZrNbSiMo)1-xNx HEA nitride coatings with different nitrogen contents were fabricated using a high power impulse magnetron sputtering (HiPIMS) system. By varying the nitrogen flow rates, the nitrogen contents of coatings increased from 0 to 48.8 at. %. The deposition rate decreased with increasing nitrogen content due to the target poisoning effect. Very fine and dense microstructure can be seen for each coating. The amorphous structure was obtained as the nitrogen content was lower than 19.1 at.%, whereas a nanocrystalline FCC structure was formed when the nitrogen content reached 34.9 at. %. Furthermore, the corrosion resistance of TiZrNbSiMo and four TiZrNbSiMoN HEA coatings in 0.5 M H2SO4 aqueous solution were superior to uncoated 304 stainless steel. We can conclude that the nanocrystalline TiZrNbSiMoN HEA coatings with a nitrogen content of 34.9 at. % exhibited a high hardness of 15.6 GPa, an electrical resistivity of 766.5 μΩ·cm, and an excellent corrosion polarization resistance of 9.71 × 105 Ω·cm2, 610.7 times higher than 304SS. This study provides valuable insights for future promising applications of (TiZrNbSiMo)1-xNx HEA nitride coatings in severely corrosive environments, such as the protective coatings on stainless steel bipolar plates in proton exchange membrane fuel cells. | Characteristics of five HEA coatings. | /home/shared/llm-extraction-pipeline/articles_all/10.1016.j.surfcoat.2024.130772/tables/Table 3.csv |  | [ { "original": "N0", "standardized": "N0", "confidence": "high" } ]
./10.1016.j.surfcoat.2024.130772 | N6 | Fabrication of (TiZrNbSiMo)1-xNx high entropy alloy coatings using a high power impulse magnetron sputtering technique: Effects of nitrogen addition | The low magnification TEM image, SAED pattern, corresponding dark field images of the (111) and (200) planes and a HRTEM image are shown in Fig. 6 for the N6 coating containing 45.5 at.% nitrogen. As compared with the N4 coating as depicted in Fig. 5(b) , the diffraction rings of the SAED pattern in Fig. 6(b) are much clearer and easier to index as (111), (200) and (220) reflections of the FCC nanocrystalline structure, due to its higher nitrogen content and a greater amount of transition metal nitride phases. The dark-field images of the (111) and (200) planes in Figs. 6 (c) and (d) show the distribution of the nanocrystallites, in which the amount of nanocrystallites was obviously higher than that of the N4 coating. Fig. 6(e) depicts an HRTEM image of the N6 coating with the lattice fringes ofd-spacing values approximately 0.202 nm, which is consistent with the typicald-spacing of FCC (111) plane. As compared with the nanocrystalline microstructures circled in Fig. 5(d) for N4 and Fig. 6(e) for the N6, the nanocrystallites for N6 coating are clearly to be seen due to its higher nitrogen content and more nitride crystallites. | Due to the outstanding mechanical and physical properties of high entropy alloy (HEA) coatings, the global academic and industrial communities have made significant research efforts in recent years, aiming to expand their industrial applications. In this study, TiZrNbSiMo and (TiZrNbSiMo)1-xNx HEA nitride coatings with different nitrogen contents were fabricated using a high power impulse magnetron sputtering (HiPIMS) system. By varying the nitrogen flow rates, the nitrogen contents of coatings increased from 0 to 48.8 at. %. The deposition rate decreased with increasing nitrogen content due to the target poisoning effect. Very fine and dense microstructure can be seen for each coating. The amorphous structure was obtained as the nitrogen content was lower than 19.1 at.%, whereas a nanocrystalline FCC structure was formed when the nitrogen content reached 34.9 at. %. Furthermore, the corrosion resistance of TiZrNbSiMo and four TiZrNbSiMoN HEA coatings in 0.5 M H2SO4 aqueous solution were superior to uncoated 304 stainless steel. We can conclude that the nanocrystalline TiZrNbSiMoN HEA coatings with a nitrogen content of 34.9 at. % exhibited a high hardness of 15.6 GPa, an electrical resistivity of 766.5 μΩ·cm, and an excellent corrosion polarization resistance of 9.71 × 105 Ω·cm2, 610.7 times higher than 304SS. This study provides valuable insights for future promising applications of (TiZrNbSiMo)1-xNx HEA nitride coatings in severely corrosive environments, such as the protective coatings on stainless steel bipolar plates in proton exchange membrane fuel cells. | Characteristics of five HEA coatings. | /home/shared/llm-extraction-pipeline/articles_all/10.1016.j.surfcoat.2024.130772/tables/Table 3.csv |  | [ { "original": "N6", "standardized": "N6", "confidence": "medium" } ]
./10.1016.j.surfcoat.2024.130772 | 304SS | Fabrication of (TiZrNbSiMo)1-xNx high entropy alloy coatings using a high power impulse magnetron sputtering technique: Effects of nitrogen addition | Due to the outstanding mechanical and physical properties of high entropy alloy (HEA) coatings, the global academic and industrial communities have made significant research efforts in recent years, aiming to expand their industrial applications. In this study, TiZrNbSiMo and (TiZrNbSiMo)1-xNx HEA nitride coatings with different nitrogen contents were fabricated using a high power impulse magnetron sputtering (HiPIMS) system. By varying the nitrogen flow rates, the nitrogen contents of coatings increased from 0 to 48.8 at. %. The deposition rate decreased with increasing nitrogen content due to the target poisoning effect. Very fine and dense microstructure can be seen for each coating. The amorphous structure was obtained as the nitrogen content was lower than 19.1 at.%, whereas a nanocrystalline FCC structure was formed when the nitrogen content reached 34.9 at. %. Furthermore, the corrosion resistance of TiZrNbSiMo and four TiZrNbSiMoN HEA coatings in 0.5 M H2SO4 aqueous solution were superior to uncoated 304 stainless steel. We can conclude that the nanocrystalline TiZrNbSiMoN HEA coatings with a nitrogen content of 34.9 at. % exhibited a high hardness of 15.6 GPa, an electrical resistivity of 766.5 μΩ·cm, and an excellent corrosion polarization resistance of 9.71 × 105 Ω·cm2, 610.7 times higher than 304SS. This study provides valuable insights for future promising applications of (TiZrNbSiMo)1-xNx HEA nitride coatings in severely corrosive environments, such as the protective coatings on stainless steel bipolar plates in proton exchange membrane fuel cells. | Due to the outstanding mechanical and physical properties of high entropy alloy (HEA) coatings, the global academic and industrial communities have made significant research efforts in recent years, aiming to expand their industrial applications. In this study, TiZrNbSiMo and (TiZrNbSiMo)1-xNx HEA nitride coatings with different nitrogen contents were fabricated using a high power impulse magnetron sputtering (HiPIMS) system. By varying the nitrogen flow rates, the nitrogen contents of coatings increased from 0 to 48.8 at. %. The deposition rate decreased with increasing nitrogen content due to the target poisoning effect. Very fine and dense microstructure can be seen for each coating. The amorphous structure was obtained as the nitrogen content was lower than 19.1 at.%, whereas a nanocrystalline FCC structure was formed when the nitrogen content reached 34.9 at. %. Furthermore, the corrosion resistance of TiZrNbSiMo and four TiZrNbSiMoN HEA coatings in 0.5 M H2SO4 aqueous solution were superior to uncoated 304 stainless steel. We can conclude that the nanocrystalline TiZrNbSiMoN HEA coatings with a nitrogen content of 34.9 at. % exhibited a high hardness of 15.6 GPa, an electrical resistivity of 766.5 μΩ·cm, and an excellent corrosion polarization resistance of 9.71 × 105 Ω·cm2, 610.7 times higher than 304SS. This study provides valuable insights for future promising applications of (TiZrNbSiMo)1-xNx HEA nitride coatings in severely corrosive environments, such as the protective coatings on stainless steel bipolar plates in proton exchange membrane fuel cells. | Corrosion characteristics of five (TiZrNbSiMo)1-xNx coatings and 304SS substrate tested in 0.5 M H2SO4 aqueous solution. | /home/shared/llm-extraction-pipeline/articles_all/10.1016.j.surfcoat.2024.130772/tables/Table 4.csv |  | [ { "original": "304SS", "standardized": "304SS", "confidence": "High" } ]
./10.1016.j.surfcoat.2024.130815 | (TiZrHfY)N x | Characterization of cosputtered (TiZrHfY)Nx films | Medium-entropy TiZrHfY alloy films and corresponding nitride (TiZrHfY)N x films were fabricated through cosputtering. The Ti0.24Zr0.23Hf0.27Y0.26 film had the form of a hexagonal close-packed (HCP) solid solution with a mixing enthalpy of 9.09 kJ/mol, mixing entropy of 11.50 J/mol·K (1.38 R), atomic size difference of 7.72 %, and valence electron concentration of 3.73. Moreover, this film had a hardness of 6.0 GPa and an elastic modulus of 106 GPa. (TiZrHfY)N x films with various stoichiometric ratios (x) were fabricated by adjusting the reactive gas flow ratio f N2 [N2/(N2 + Ar)] in the range 0.1-0.7. Adding N to the TiZrHfY matrix resulted in a change of phase from an HCP structure to a face-centered cubic phase. The (Ti0.23Zr0.18Hf0.24Y0.35)N0.71 film (with f N2 = 0.2) exhibited the most favorable mechanical properties, having a hardness of 19.1 GPa and an elastic modulus of 244 GPa. Moreover, the film had the highest critical loads (L C3 = 46.6 N) among the films analyzed in the scratch test. The anticorrosive properties of the TiZrHfY and (TiZrHfY)N x films were evaluated using potentiodynamic polarization curves, obtained in 3.5 wt% NaCl aqueous solution. High polarization resistance of 1.1 × 106 Ω·cm2 was obtained for the (Ti0.23Zr0.18Hf0.24Y0.35)N0.71 film, which was 145 times higher than that of the bare SUS420 substrate. The (Ti0.23Zr0.18Hf0.24Y0.35)N0.71 film had the most favorable mechanical and anticorrosive properties of the surveyed (TiZrHfY)N x films. | Medium-entropy TiZrHfY alloy films and corresponding nitride (TiZrHfY)N x films were fabricated through cosputtering. The Ti0.24Zr0.23Hf0.27Y0.26 film had the form of a hexagonal close-packed (HCP) solid solution with a mixing enthalpy of 9.09 kJ/mol, mixing entropy of 11.50 J/mol·K (1.38 R), atomic size difference of 7.72 %, and valence electron concentration of 3.73. Moreover, this film had a hardness of 6.0 GPa and an elastic modulus of 106 GPa. (TiZrHfY)N x films with various stoichiometric ratios (x) were fabricated by adjusting the reactive gas flow ratio f N2 [N2/(N2 + Ar)] in the range 0.1-0.7. Adding N to the TiZrHfY matrix resulted in a change of phase from an HCP structure to a face-centered cubic phase. The (Ti0.23Zr0.18Hf0.24Y0.35)N0.71 film (with f N2 = 0.2) exhibited the most favorable mechanical properties, having a hardness of 19.1 GPa and an elastic modulus of 244 GPa. Moreover, the film had the highest critical loads (L C3 = 46.6 N) among the films analyzed in the scratch test. The anticorrosive properties of the TiZrHfY and (TiZrHfY)N x films were evaluated using potentiodynamic polarization curves, obtained in 3.5 wt% NaCl aqueous solution. High polarization resistance of 1.1 × 106 Ω·cm2 was obtained for the (Ti0.23Zr0.18Hf0.24Y0.35)N0.71 film, which was 145 times higher than that of the bare SUS420 substrate. The (Ti0.23Zr0.18Hf0.24Y0.35)N0.71 film had the most favorable mechanical and anticorrosive properties of the surveyed (TiZrHfY)N x films. | Hardness of HEA and HEAN films containing group IV-VI elements. | /home/shared/llm-extraction-pipeline/articles_all/10.1016.j.surfcoat.2024.130815/tables/Table 3.csv |  | [ { "original": "(TiZrHfY)N x", "standardized": "(TiZrHfY)N x", "confidence": "high" } ]
./10.1016.j.surfcoat.2024.130815 | SUS420 | Characterization of cosputtered (TiZrHfY)Nx films | Medium-entropy TiZrHfY alloy films and corresponding nitride (TiZrHfY)N x films were fabricated through cosputtering. The Ti0.24Zr0.23Hf0.27Y0.26 film had the form of a hexagonal close-packed (HCP) solid solution with a mixing enthalpy of 9.09 kJ/mol, mixing entropy of 11.50 J/mol·K (1.38 R), atomic size difference of 7.72 %, and valence electron concentration of 3.73. Moreover, this film had a hardness of 6.0 GPa and an elastic modulus of 106 GPa. (TiZrHfY)N x films with various stoichiometric ratios (x) were fabricated by adjusting the reactive gas flow ratio f N2 [N2/(N2 + Ar)] in the range 0.1-0.7. Adding N to the TiZrHfY matrix resulted in a change of phase from an HCP structure to a face-centered cubic phase. The (Ti0.23Zr0.18Hf0.24Y0.35)N0.71 film (with f N2 = 0.2) exhibited the most favorable mechanical properties, having a hardness of 19.1 GPa and an elastic modulus of 244 GPa. Moreover, the film had the highest critical loads (L C3 = 46.6 N) among the films analyzed in the scratch test. The anticorrosive properties of the TiZrHfY and (TiZrHfY)N x films were evaluated using potentiodynamic polarization curves, obtained in 3.5 wt% NaCl aqueous solution. High polarization resistance of 1.1 × 106 Ω·cm2 was obtained for the (Ti0.23Zr0.18Hf0.24Y0.35)N0.71 film, which was 145 times higher than that of the bare SUS420 substrate. The (Ti0.23Zr0.18Hf0.24Y0.35)N0.71 film had the most favorable mechanical and anticorrosive properties of the surveyed (TiZrHfY)N x films. | Medium-entropy TiZrHfY alloy films and corresponding nitride (TiZrHfY)N x films were fabricated through cosputtering. The Ti0.24Zr0.23Hf0.27Y0.26 film had the form of a hexagonal close-packed (HCP) solid solution with a mixing enthalpy of 9.09 kJ/mol, mixing entropy of 11.50 J/mol·K (1.38 R), atomic size difference of 7.72 %, and valence electron concentration of 3.73. Moreover, this film had a hardness of 6.0 GPa and an elastic modulus of 106 GPa. (TiZrHfY)N x films with various stoichiometric ratios (x) were fabricated by adjusting the reactive gas flow ratio f N2 [N2/(N2 + Ar)] in the range 0.1-0.7. Adding N to the TiZrHfY matrix resulted in a change of phase from an HCP structure to a face-centered cubic phase. The (Ti0.23Zr0.18Hf0.24Y0.35)N0.71 film (with f N2 = 0.2) exhibited the most favorable mechanical properties, having a hardness of 19.1 GPa and an elastic modulus of 244 GPa. Moreover, the film had the highest critical loads (L C3 = 46.6 N) among the films analyzed in the scratch test. The anticorrosive properties of the TiZrHfY and (TiZrHfY)N x films were evaluated using potentiodynamic polarization curves, obtained in 3.5 wt% NaCl aqueous solution. High polarization resistance of 1.1 × 106 Ω·cm2 was obtained for the (Ti0.23Zr0.18Hf0.24Y0.35)N0.71 film, which was 145 times higher than that of the bare SUS420 substrate. The (Ti0.23Zr0.18Hf0.24Y0.35)N0.71 film had the most favorable mechanical and anticorrosive properties of the surveyed (TiZrHfY)N x films. | Corrosion characteristics and surface roughness of the (TiZrHfY)Nx films and SUS420 substrate. | /home/shared/llm-extraction-pipeline/articles_all/10.1016.j.surfcoat.2024.130815/tables/Table 4.csv | {'a': 'E\n\ncorr\n: corrosion potential.', 'b': 'I\n\ncorr\n: corrosion current density.', 'c': 'R\n\nP\n: polarization resistance.', 'd': 'ba: anodic Tafel slope.', 'e': 'bc: cathodic Tafel slope.', 'f': 'R\n\na\n: average surface roughness.', 'g': 'R\n\nq\n: root mean square average roughness.'} | [ { "original": "SUS420", "standardized": "SUS420", "confidence": "high" } ]
./10.1016.j.surfcoat.2024.130839 | fcc-(Cr, Hf, Mo, Ta, W)C | Synthesis and characterization of ceramic high entropy carbide thin films from the Cr-Hf-Mo-Ta-W refractory metal system | To complement experimental observations, we also simulate room-temperature mechanical response of (Cr, Hf, Mo, Ta, W)Cxusingab initomethods, specifically, employing AIMD calculations (for details, see the Methodology section). The predicted elastic constants and the polycrystalline and directional elastic moduli are presented in Table 1 . Our model always represents an ideal fcc-based single-crystal, where only the content of the C sublattice varies and, following these changes, also lattice parameters are allowed to change (through relaxations of the cell shape, volume, and ionic positions). The calculated (Cr, Hf, Mo, Ta, W)Cxcompounds all satisfy conditions for mechanical stability. However, note that bcc-(Cr, Hf, Mo, Ta, W) yields positive formation energy, i.e., is very metastable (assessing its dynamical stability through phonon calculations is out of the scope of the present study). Consistent with the experiment, our results indicate a decrease in the C content from 50 at.% (corresponding to (Cr, Hf, Mo, Ta, W)C) causes a decrease in Young’s modulus,E, and also the bulk and shear modulus (B,G). The decrease ofEis indeed pronounced: by nearly 50% when going from the fcc-(Cr, Hf, Mo, Ta, W)C (E≈311GPa) to bcc-(Cr, Hf, Mo, Ta, W) (E≈155GPa). A similar trend is also observed for the directional Young’s moduli evaluated along low-index crystallographic directions, [100], [110], and [111], where the [100] directions exhibit the most pronounced drop when more and more vacancies are generated at the C sublattice. | We use reactive DC magnetron sputtering to showcase synthesis strategies for multicomponent carbides with the NaCl-type fcc structure and illustrate how deposition conditions allow controlling the formation of metallic and ceramic single phases in the Cr-Hf-Mo-Ta-W system. The synthesis is performed in argon flow and different acetylene flows from 0 to 12sccm, at ambient and elevated temperatures (700 °C), respectively, hindering/promoting the adatom diffusion. Structural and microstructural investigations reveal the formation of the bcc metallic phase ( a =3.188-3.209Å) in films deposited without acetylene flow, also supported by ab initio density function theory (DFT) analysis of lattice parameters as a function of the C content. Experimentally, a bcc-to-fcc phase transition is observed through the formation of an amorphous coating. Contrarily, samples deposited in higher acetylene flow show an fcc multielement carbide phase ( a =4.33-4.49 Å). The crystalline films reveal columnar morphology, while the amorphous ones are very dense. We report promising mechanical properties, with hardness up to 25 ± 1GPa. The indentation moduli reach up to 319 ± 6GPa and show trends consistent with DFT predictions. Our study paves the path towards the preparation of Cr-Hf-Mo-Ta-W multicomponent carbides by magnetron sputtering, showing promising microstructure as well as mechanical properties. | Room-temperature elastic constants, Cij (in GPa), of (Cr, Hf, Mo, Ta, W)Cx compounds - derived from AIMD calculations (for details see the Methodology section) - together with the polycrystalline bulk modulus, B, polycrystalline shear modulus, G (in GPa), polycrystalline and directional Young's modulus, E (in GPa), and Poisson's ratio, n. | /home/shared/llm-extraction-pipeline/articles_all/10.1016.j.surfcoat.2024.130839/tables/Table 1.csv |  | [ { "original": "fcc-(Cr, Hf, Mo, Ta, W)C", "standardized": "Cr0.2Hf0.2Mo0.2Ta0.2WC", "confidence": "high" } ]
./10.1016.j.surfcoat.2024.130839 | bcc-(Cr, Hf, Mo, Ta, W) | Synthesis and characterization of ceramic high entropy carbide thin films from the Cr-Hf-Mo-Ta-W refractory metal system | To support experimental observations on structural evolution in relationship with the C content,ab initodensity functional theory (DFT) calculations have been carried out. Fig. 8(a) depicts formation energies,Ef(calculated following Eq.(1)), indicating relative chemical stability of (Cr, Hf, Mo, Ta, W)Cxsystems. Specifically, the C content,x, ranges from 0 (corresponding to bcc-(Cr, Hf, Mo, Ta, W)) to 1 (corresponding to fcc (Cr, Hf, Mo, Ta, W)C, i.e., with 50at.%of C and all non-metallic lattice sites fully occupied). Starting from (Cr, Hf, Mo, Ta, W)C (x=1,Ef≈-0.15eV/at.) and generating C vacancies (decreasingx),Efdecreases, hence, indicating increased chemical stability of the system. The lowestEf(≈-0.19eV/at.) is obtained forx≈0.83, which corresponds to≈20%of vacancies on the C sublattice. From this point, further C content decrease induces anEfincrease, turning to positive values - thus, becoming energetically unstable - atx≈0.29. Structural analysis of the corresponding supercells in terms of lattice parameters ( Fig. 8 b) shows a linear decrease upon decreasing the C content (for numerical details of the fit, see the shaded box in Fig. 8 b). Note that relaxation of our initially perfectly cubic supercells leads to three generally different lattice parameters (a≠b≠c) as a consequence of lattice distortions through (i) the high-entropy metal sublattice and (b) partially occupied C sublattice. In Fig. 8 b, we depict the average cubic lattice parameter together with the standard deviation, indicating how much the underlying structure deviates from the cubic symmetry. While forx=1andx=0, i.e. the ideal fcc and bcc structures, these deviations are nearly zero (stemming only from the high-entropy effect of the metal sublattice), some compositions in-between exhibit significantly non-cubic symmetry. Therefore, the formation of the fcc lattice will be hindered. Specifically, the non-cubic compositions are those yieldingx≲0.5, which correspond to structures with relatively high or even positive formation energies. In summary, (Cr, Hf, Mo, Ta, W)Cxthin films with low C contents of∼25at.% will no longer crystallize in the fcc cell, as was observed experimentally in our work. This tetragonal distortion is the first step in the Bain scheme of the fcc-bct-bcc transition used to describe the martensitic transformation in steels[59]. In high entropy (or multicomponent) materials, the tetragonal fcc-bcc transition was experimentally observed in Hf-Nb-Ti-V-Zr nitride coatings through the broadening of certain XRD peaks, while others did not change[60]. In our case, this direct observation is not possible due to small crystallites and texture. The columns and especially the inter-columnar walls of the sample prepared at 3 sccm at high temperature exhibited increased content of oxygen, probably showing increased porosity of the crystalline fcc coatings with columnar structure. | We use reactive DC magnetron sputtering to showcase synthesis strategies for multicomponent carbides with the NaCl-type fcc structure and illustrate how deposition conditions allow controlling the formation of metallic and ceramic single phases in the Cr-Hf-Mo-Ta-W system. The synthesis is performed in argon flow and different acetylene flows from 0 to 12sccm, at ambient and elevated temperatures (700 °C), respectively, hindering/promoting the adatom diffusion. Structural and microstructural investigations reveal the formation of the bcc metallic phase ( a =3.188-3.209Å) in films deposited without acetylene flow, also supported by ab initio density function theory (DFT) analysis of lattice parameters as a function of the C content. Experimentally, a bcc-to-fcc phase transition is observed through the formation of an amorphous coating. Contrarily, samples deposited in higher acetylene flow show an fcc multielement carbide phase ( a =4.33-4.49 Å). The crystalline films reveal columnar morphology, while the amorphous ones are very dense. We report promising mechanical properties, with hardness up to 25 ± 1GPa. The indentation moduli reach up to 319 ± 6GPa and show trends consistent with DFT predictions. Our study paves the path towards the preparation of Cr-Hf-Mo-Ta-W multicomponent carbides by magnetron sputtering, showing promising microstructure as well as mechanical properties. | Room-temperature elastic constants, Cij (in GPa), of (Cr, Hf, Mo, Ta, W)Cx compounds - derived from AIMD calculations (for details see the Methodology section) - together with the polycrystalline bulk modulus, B, polycrystalline shear modulus, G (in GPa), polycrystalline and directional Young's modulus, E (in GPa), and Poisson's ratio, n. | /home/shared/llm-extraction-pipeline/articles_all/10.1016.j.surfcoat.2024.130839/tables/Table 1.csv |  | [ { "original": "bcc-(Cr, Hf, Mo, Ta, W)", "standardized": "bcc-(Cr, Hf, Mo, Ta, W)", "confidence": "low" } ]
./10.1016.j.surfcoat.2024.130872 | Si0 ¦ Si0.5 ¦ Si1.0 ¦ Si1.5 ¦ Si2.0 | Regulation of chemical microenvironment to overcome strength-ductility trade-off in FeCrVTiSi x high-entropy alloys coating | To establish a rational structure for HEAs and model the random distribution of their constituent elements, we refined the Warren-Cowley short-range order (SRO) parameters which were achieved through the use of the Alloy Theoretic Automated Toolkit (ATAT) [33] utilizing a Monte Carlo simulated annealing algorithm [34]. Our focus was directed towards FeCrVTiSixHEAs, characterized by a body-centered cubic (BCC) crystal structure. Here, ‘x’ denotes the molar ratio, with values of 0, 0.5, 1.0, 1.5 and 2.0 abbreviated respectively as Si0, Si0.5, Si1.0, Si1.5, and Si2.0for ease of reference. Table S1 illustrates the relationship between the Si content and the configuration entropy in the FeCrVTiSixsystem. Aiming to strike an optimal balance between computational resources and the pragmatic needs of the simulated HEAs structures, we constructed a 4 × 4 × 4 supercell unit, encompassing a total of 128 atoms. | Developing metallic materials with both high strength and ductility is an enormous challenge in the field of materials science and engineering due to commonly known “strength-ductility trade-off”. In this work, we proposed a regulation strategy of the chemical microenvironment through changing valence electron concentration (VEC) to achieve simultaneous improvement of the strength and ductility of metallic materials. Taking FeCrVTiSi x system as a proof-of-concept model, we first predicted the influence of Si on the chemical microenvironment through density functional theory calculations. These calculations unveiled that Si atoms effectively modify the bonding state among alloy elements, resulting in an enhancement of the strength within the FeCrVTi alloy system while maintaining its ductility. Building upon this insight, we successfully synthesized FeCrVTiSi x alloys coating using laser cladding techniques. Subsequent tests, including nanoindentation, Vickers hardness, and tensile assessments, unequivocally demonstrated that the introduction of Si significantly increases the strength of the alloy while maintaining its ductility. Si atoms play a pivotal role in modulating the slip behavior of high-entropy alloys (HEAs) by reshaping the chemical microenvironment, thus enabling the elevation of strength in HEAs while preserving ductility. This work provides a novel approach for designing HEAs that effectively circumvent the “strength-ductility trade-off”, potentially broadening the horizons of engineering applications for HEAs coating. | The yield strength (YS), ultimate tensile strength (UTS) and elongation of FeCrVTiSix HEAs. | /home/shared/llm-extraction-pipeline/articles_all/10.1016.j.surfcoat.2024.130872/tables/Table 1.csv |  | [ { "original": "Si0", "standardized": "FeCrVTiSi0", "confidence": "High" }, { "original": "Si0.5", "standardized": "FeCrVTiSi0.5", "confidence": "High" }, { "original": "Si1.0", "standardized": "FeCrVTiSi1.0", "confidence": "High" }, { "original": "Si1.5", "standardized": "FeCrVTiSi1.5", "confidence": "High" }, { "original": "Si2.0", "standardized": "FeCrVTiSi2.0", "confidence": "High" } ]
./10.1016.j.surfcoat.2024.130908 | un-USRE | Enhancing wear resistance of laser-clad AlCoCrFeNi high-entropy alloy via ultrasonic surface rolling extrusion | The AlCoCrFeNi high-entropy alloy (HEA) coating was synthesized by laser cladding and subsequently processed by ultrasonic surface rolling extrusion (USRE) with varying static loads of 100 N, 200 N, and 300 N. This study aimed to explore the effects of static load on the microstructure, mechanical properties, and tribological characteristics of the coatings. The findings indicate that increased static load results in the precipitation of martensitic phases, grain refinement, enhanced microhardness, and an elevated dislocation density. Specifically, after USRE with 300 N static load, the coating's microhardness reaches 753 HV, 1.4 times greater than the un-USRE coating. This enhancement is attributed to the synergistic effect of martensite phase transformation, grain refinement, and dislocation strengthening. The volume wear rate of the coating decreases to 1.31 × 10-4 mm3·N-1·m-1 following USRE at 300 N, demonstrating superior resistance to abrasive wear due to the high microhardness. Besides, the high-density dislocations facilitate rapid migration and diffusion of oxygen elements, thereby enhancing the oxide layer's protective properties and improving the coating's resistance to oxidation wear. | The AlCoCrFeNi high-entropy alloy (HEA) coating was synthesized by laser cladding and subsequently processed by ultrasonic surface rolling extrusion (USRE) with varying static loads of 100 N, 200 N, and 300 N. This study aimed to explore the effects of static load on the microstructure, mechanical properties, and tribological characteristics of the coatings. The findings indicate that increased static load results in the precipitation of martensitic phases, grain refinement, enhanced microhardness, and an elevated dislocation density. Specifically, after USRE with 300 N static load, the coating's microhardness reaches 753 HV, 1.4 times greater than the un-USRE coating. This enhancement is attributed to the synergistic effect of martensite phase transformation, grain refinement, and dislocation strengthening. The volume wear rate of the coating decreases to 1.31 × 10-4 mm3·N-1·m-1 following USRE at 300 N, demonstrating superior resistance to abrasive wear due to the high microhardness. Besides, the high-density dislocations facilitate rapid migration and diffusion of oxygen elements, thereby enhancing the oxide layer's protective properties and improving the coating's resistance to oxidation wear. | Element distribution of the wear scars (at.%). | /home/shared/llm-extraction-pipeline/articles_all/10.1016.j.surfcoat.2024.130908/tables/Table 2.csv |  | [ { "original": "un-USRE", "standardized": "AlCoCrFeNi", "confidence": "High" } ]
./10.1016.j.surfcoat.2024.130918 | Mild carbon steel | Microstructure, microhardness and high-temperature tribological properties of CoCrFeNiMnTi0.3 high entropy alloy coating manufactured by powder-bed arc additive manufacturing | Mild carbon steel is one of the most popularly used types of steel and can be applied to produce products across a wide variety of industries. However, its application at elevated temperatures is significantly restricted by its poor oxidation and high temperature tribological performances. The limitations of mild carbon steel at high temperatures can result in decreased structural integrity, shortened component lifespan, and increased maintenance requirements, leading to higher operational costs and potential safety risks. Therefore, the main aim of the current work is to introduce a high-performance HEA coating using PBAAM method to protect the mild carbon steel substrate under high temperature and high load contact conditions. By addressing the inherent limitations of mild carbon steel at elevated temperatures, this advancement could potentially open up new avenues for its application across different high-temperature domains, and subsequently promote innovation and development in related industries. CoCrFeNiMn HEA has very good application potentials at high temperatures due to its excellent anti-oxidation properties and reasonable wear resistance [14,15,46]. According to the previous studies on CoCrFeNiMnTi HEAs [21-23], addition of Ti has been found to be beneficial into improving both mechanical strength and wear resistance and greatly increasing the chance of potential application at high temperatures and under high loads. Thus, the HEA coating with chemical composition of CoCrFeNiMnTi0.3was selected in this study to protect the widely used mild carbon steel. Since alloying during AM processes still remains a challenging approach because of elemental evaporation, elemental segregation, powder packing density and so on [31], the gas-atomized CoCrFeNiMn HEA powders were therefore used in this study. A comprehensive investigation into microstructure, phase constitution, microhardness, and high temperature tribological performance of the PBAAM manufactured CoCrFeNiMnTi0.3HEA coating has been conducted. In addition, the high temperature tribological performance of mild carbon steel has also been conducted as a reference. | In this study, a high entropy alloy (HEA) coating of CoCrFeNiMnTi0.3 with good mechanical and tribological properties has been successfully manufactured on a mild carbon steel by the powder-bed arc additive manufacturing (PBAAM) technique. The HEA coating is consisted of a face-centred cubic (FCC) solid solution phase together with a small amount of in-situ formed fine TiN and TiO2 precipitates. The HEA coating has quite uniform chemical composition, microstructure, and hardness. The average Vickers microhardness is about 185.6 ± 3.1 HV0.1 in the HEA coating while 148.9 ± 3.4 HV0.1 in the mild carbon steel substrate. Besides, in comparison with the substrate, the PBAAM manufactured CoCrFeNiMnTi0.3 HEA coating always shows a lower friction coefficient and specific wear rate for a given wear testing temperature from RT to 800 °C. Particularly, the friction coefficient and specific wear rate of the HEA coating is only about 71.63 % and 3.68 %, respectively, of that of the mild carbon steel substrate at 800 °C. It can be concluded from the findings in this work that cladding a protective CoCrFeNiMnTi0.3 HEA coating on the mild carbon steel by PBAAM technique is beneficial into reducing both friction and wear, and thus is an effective strategy to significantly improve the application potential of mild carbon steel. | SEM/EDS chemical composition point analysis of selected positions S1-S8 as marked on the worn surfaces of mild carbon steel in Fig. 18. | /home/shared/llm-extraction-pipeline/articles_all/10.1016.j.surfcoat.2024.130918/tables/Table 2.csv |  | [ { "original": "Mild carbon steel", "standardized": "Mild carbon steel", "confidence": "high" } ]
./10.1016.j.surfcoat.2024.130920 | 304 | Dry wear and corrosive wear behavior of laser-cladded Co19.6Cr19.6Fe19.6Ni19.6(B13.72Si5.88)19.6Y2 and Fe43.6Ni17.4Cr9Co6B17.5Si1.5Nb5 coatings | Corrosive wear is a key factor affecting the safe operation of offshore engineering equipment. In this study, Co19.6Cr19.6Fe19.6Ni19.6(B13.72Si5.88)19.6Y2 and Fe43.6Ni17.4Cr9Co6B17.5Si1.5Nb5 coatings were prepared on the surface of 304 stainless steel using laser cladding technology. Dry wear and corrosive wear behavior of both coatings and 304 stainless steel were comparatively studied under different loads. The results show that both coatings are mainly composed of FCC solid solution, boride, and Laves phases. The average microhardness of Co19.6Cr19.6Fe19.6Ni19.6(B13.72Si5.88)19.6Y2 and Fe43.6Ni17.4Cr9Co6B17.5Si1.5Nb5 coatings are 578.6 HV0.2 and 632.5 HV0.2, respectively. The dry wear resistance of Fe43.6Ni17.4Cr9Co6B17.5Si1.5Nb5 coating is approximately 3 times that of 304 stainless steel under all friction load conditions. It can be found that the Fe43.6Ni17.4Cr9Co6B17.5Si1.5Nb5 coating with high hardness is less sensitive to friction load changes during dry wear process. In 3.5 wt% NaCl solution, the corrosive wear resistance of CoCrFeNiBSiY coating under friction loads of 30 N and 50 N is 2.68 times and 2.83 times that of 304 stainless steel, respectively. The excellent corrosive wear resistance performance of the CoCrFeNiBSiY coating is mainly attributed to its superior corrosion resistance and repassivation ability. During the corrosive wear process, a dense passivation film is formed on the surface of both coatings, which significantly reduces their friction coefficient and volume loss rate. | Corrosive wear is a key factor affecting the safe operation of offshore engineering equipment. In this study, Co19.6Cr19.6Fe19.6Ni19.6(B13.72Si5.88)19.6Y2 and Fe43.6Ni17.4Cr9Co6B17.5Si1.5Nb5 coatings were prepared on the surface of 304 stainless steel using laser cladding technology. Dry wear and corrosive wear behavior of both coatings and 304 stainless steel were comparatively studied under different loads. The results show that both coatings are mainly composed of FCC solid solution, boride, and Laves phases. The average microhardness of Co19.6Cr19.6Fe19.6Ni19.6(B13.72Si5.88)19.6Y2 and Fe43.6Ni17.4Cr9Co6B17.5Si1.5Nb5 coatings are 578.6 HV0.2 and 632.5 HV0.2, respectively. The dry wear resistance of Fe43.6Ni17.4Cr9Co6B17.5Si1.5Nb5 coating is approximately 3 times that of 304 stainless steel under all friction load conditions. It can be found that the Fe43.6Ni17.4Cr9Co6B17.5Si1.5Nb5 coating with high hardness is less sensitive to friction load changes during dry wear process. In 3.5 wt% NaCl solution, the corrosive wear resistance of CoCrFeNiBSiY coating under friction loads of 30 N and 50 N is 2.68 times and 2.83 times that of 304 stainless steel, respectively. The excellent corrosive wear resistance performance of the CoCrFeNiBSiY coating is mainly attributed to its superior corrosion resistance and repassivation ability. During the corrosive wear process, a dense passivation film is formed on the surface of both coatings, which significantly reduces their friction coefficient and volume loss rate. | EDS analysis results of marked positions in Fig. 11 (at.%). | /home/shared/llm-extraction-pipeline/articles_all/10.1016.j.surfcoat.2024.130920/tables/Table 10.csv |  | [ { "original": "304", "standardized": "304", "confidence": "High" } ]
./10.1016.j.surfcoat.2024.130920 | CoCrFeNiBSiY powder | Dry wear and corrosive wear behavior of laser-cladded Co19.6Cr19.6Fe19.6Ni19.6(B13.72Si5.88)19.6Y2 and Fe43.6Ni17.4Cr9Co6B17.5Si1.5Nb5 coatings | Fig. 2 shows the X-ray diffraction (XRD) patterns of CoCrFeNiBSiY and FeNiCrCoBSiNb powders. CoCrFeNiBSiY powder is mainly composed of face-centered cubic (FCC) solid solution phase with a small amount of borides. Preliminary research results show that the boride phase is mainly chromium boride and iron boride [27]. FeNiCrCoBSiNb powder is also mainly composed of face-centered cubic solid solution phase and contains a small amount of laves phase. It can be found that both powders exhibit broad halo peaks near the diffraction angle of 45°, indicating that there is a certain amount of nanocrystalline or amorphous phase in both powders. Chong et al. [28] also reported similar research results. | Corrosive wear is a key factor affecting the safe operation of offshore engineering equipment. In this study, Co19.6Cr19.6Fe19.6Ni19.6(B13.72Si5.88)19.6Y2 and Fe43.6Ni17.4Cr9Co6B17.5Si1.5Nb5 coatings were prepared on the surface of 304 stainless steel using laser cladding technology. Dry wear and corrosive wear behavior of both coatings and 304 stainless steel were comparatively studied under different loads. The results show that both coatings are mainly composed of FCC solid solution, boride, and Laves phases. The average microhardness of Co19.6Cr19.6Fe19.6Ni19.6(B13.72Si5.88)19.6Y2 and Fe43.6Ni17.4Cr9Co6B17.5Si1.5Nb5 coatings are 578.6 HV0.2 and 632.5 HV0.2, respectively. The dry wear resistance of Fe43.6Ni17.4Cr9Co6B17.5Si1.5Nb5 coating is approximately 3 times that of 304 stainless steel under all friction load conditions. It can be found that the Fe43.6Ni17.4Cr9Co6B17.5Si1.5Nb5 coating with high hardness is less sensitive to friction load changes during dry wear process. In 3.5 wt% NaCl solution, the corrosive wear resistance of CoCrFeNiBSiY coating under friction loads of 30 N and 50 N is 2.68 times and 2.83 times that of 304 stainless steel, respectively. The excellent corrosive wear resistance performance of the CoCrFeNiBSiY coating is mainly attributed to its superior corrosion resistance and repassivation ability. During the corrosive wear process, a dense passivation film is formed on the surface of both coatings, which significantly reduces their friction coefficient and volume loss rate. | Nitrogen and oxygen content of the CoCrFeNiBSiY and FeNiCrCoBSiNb powders. | /home/shared/llm-extraction-pipeline/articles_all/10.1016.j.surfcoat.2024.130920/tables/Table 6.csv |  | [ { "original": "CoCrFeNiBSiY powder", "standardized": "CoCrFeNiBSiY powder", "confidence": "medium" } ]
./10.1016.j.surfcoat.2024.130920 | FeNiCrCoBSiNb powder | Dry wear and corrosive wear behavior of laser-cladded Co19.6Cr19.6Fe19.6Ni19.6(B13.72Si5.88)19.6Y2 and Fe43.6Ni17.4Cr9Co6B17.5Si1.5Nb5 coatings | High-purity metal elements (99.99 %) were selected as raw materials. According to the nominal composition shown in Table 1 , alloy ingots with uniform composition were obtained through multiple arc melting processes (ZH001, Peshing New Metal (Changzhou) Co., Ltd., Changzhou, China.). Then, CoCrFeNiBSiY and FeNiCrCoBSiNb powders were prepared using argon atomization technology(HERMIGA 100-30 V2ICC, Peshing New Metal (Changzhou) Co., Ltd., Changzhou, China.). The atomized gas pressure is 2.0-6.0 MPa. The powders were sieved using airflow classification technology. | Corrosive wear is a key factor affecting the safe operation of offshore engineering equipment. In this study, Co19.6Cr19.6Fe19.6Ni19.6(B13.72Si5.88)19.6Y2 and Fe43.6Ni17.4Cr9Co6B17.5Si1.5Nb5 coatings were prepared on the surface of 304 stainless steel using laser cladding technology. Dry wear and corrosive wear behavior of both coatings and 304 stainless steel were comparatively studied under different loads. The results show that both coatings are mainly composed of FCC solid solution, boride, and Laves phases. The average microhardness of Co19.6Cr19.6Fe19.6Ni19.6(B13.72Si5.88)19.6Y2 and Fe43.6Ni17.4Cr9Co6B17.5Si1.5Nb5 coatings are 578.6 HV0.2 and 632.5 HV0.2, respectively. The dry wear resistance of Fe43.6Ni17.4Cr9Co6B17.5Si1.5Nb5 coating is approximately 3 times that of 304 stainless steel under all friction load conditions. It can be found that the Fe43.6Ni17.4Cr9Co6B17.5Si1.5Nb5 coating with high hardness is less sensitive to friction load changes during dry wear process. In 3.5 wt% NaCl solution, the corrosive wear resistance of CoCrFeNiBSiY coating under friction loads of 30 N and 50 N is 2.68 times and 2.83 times that of 304 stainless steel, respectively. The excellent corrosive wear resistance performance of the CoCrFeNiBSiY coating is mainly attributed to its superior corrosion resistance and repassivation ability. During the corrosive wear process, a dense passivation film is formed on the surface of both coatings, which significantly reduces their friction coefficient and volume loss rate. | Nitrogen and oxygen content of the CoCrFeNiBSiY and FeNiCrCoBSiNb powders. | /home/shared/llm-extraction-pipeline/articles_all/10.1016.j.surfcoat.2024.130920/tables/Table 6.csv |  | [ { "original": "FeNiCrCoBSiNb powder", "standardized": "FeNiCrCoBSiNb powder", "confidence": "high" } ]
./10.1016.j.surfcoat.2024.130938 | WC particle | Microstructure evolution, wear and corrosion behavior of WC reinforced CoCrFeNiMn high-entropy alloy composite coatings by induction cladding | In this study, CoCrFeNiMn high entropy alloy (HEA) composite coatings reinforced with different WC particle contents were prepared by induction cladding technology for the first time. The effects of WC particle contents (0-70 wt%) on the microstructure, hardness, wear resistance and corrosion resistance of the coatings were analyzed. The results showed that the coatings prepared by induction cladding exhibited good metallurgical bonding with the substrate. The addition of WC particles led to grain refinement in the CoCrFeNiMn HEA together with second-phase strengthening and solid solution strengthening, improving the microhardness of the coatings. Compared to the average hardness value of 183 HV0.5 for the CoCrFeNiMn HEA coating, the composite coating with 60 wt% WC particle content exhibited the highest average hardness value of 679 HV0.5. The addition of WC particles significantly enhanced the wear resistance of the composite coating, with wear mechanisms including adhesive wear, abrasive wear, fatigue wear and oxidation wear. The composite coating with 60 wt% WC particle content demonstrated outstanding wear resistance, with a specific wear rate value of 0.491 × 10-6 mm3N-1 m-1, representing a reduction of approximately 670 times compared to the CoCrFeNiMn HEA coating. However, the addition of WC particles caused uneven potential distribution within the composite coatings, leading to galvanic corrosion. The WC particles and precipitated carbides increased the defects in the passive film, thus reducing the corrosion resistance of the composite coatings. | In this study, CoCrFeNiMn high entropy alloy (HEA) composite coatings reinforced with different WC particle contents were prepared by induction cladding technology for the first time. The effects of WC particle contents (0-70 wt%) on the microstructure, hardness, wear resistance and corrosion resistance of the coatings were analyzed. The results showed that the coatings prepared by induction cladding exhibited good metallurgical bonding with the substrate. The addition of WC particles led to grain refinement in the CoCrFeNiMn HEA together with second-phase strengthening and solid solution strengthening, improving the microhardness of the coatings. Compared to the average hardness value of 183 HV0.5 for the CoCrFeNiMn HEA coating, the composite coating with 60 wt% WC particle content exhibited the highest average hardness value of 679 HV0.5. The addition of WC particles significantly enhanced the wear resistance of the composite coating, with wear mechanisms including adhesive wear, abrasive wear, fatigue wear and oxidation wear. The composite coating with 60 wt% WC particle content demonstrated outstanding wear resistance, with a specific wear rate value of 0.491 × 10-6 mm3N-1 m-1, representing a reduction of approximately 670 times compared to the CoCrFeNiMn HEA coating. However, the addition of WC particles caused uneven potential distribution within the composite coatings, leading to galvanic corrosion. The WC particles and precipitated carbides increased the defects in the passive film, thus reducing the corrosion resistance of the composite coatings. | Nanoindentation results in Fig. 11. | /home/shared/llm-extraction-pipeline/articles_all/10.1016.j.surfcoat.2024.130938/tables/Table 2.csv |  | [ { "original": "WC particle", "standardized": "WC", "confidence": "High" } ]
./10.1016.j.surfcoat.2024.130938 | Cr-rich carbide | Microstructure evolution, wear and corrosion behavior of WC reinforced CoCrFeNiMn high-entropy alloy composite coatings by induction cladding | The EDS results in Table 1 showed that the CoCrFeNiMn HEA region elements exhibited nearly equimolar ratios (Detailed results of the EDS patterns are given in the supplementary materials). The Fe element content in the CoCrFeNiMn HEA region of all coatings increased slightly, indicating Fe element diffused from the Q235 substrate to the coating during induction cladding. The fishbone, strip and point precipitates presented similar elemental compositions, which were all W-rich phases. The maze-like precipitates were Cr-rich phases. Cr element, as a readily segregating element, readily combined with the C element between dendrites to form Cr-rich carbides. The Fe content of the precipitation phases in the composite coatings with 70 wt% WC particle content was significantly higher, indicating the dilution effect severely affected the microstructure of the precipitated phases in the composite coating. | In this study, CoCrFeNiMn high entropy alloy (HEA) composite coatings reinforced with different WC particle contents were prepared by induction cladding technology for the first time. The effects of WC particle contents (0-70 wt%) on the microstructure, hardness, wear resistance and corrosion resistance of the coatings were analyzed. The results showed that the coatings prepared by induction cladding exhibited good metallurgical bonding with the substrate. The addition of WC particles led to grain refinement in the CoCrFeNiMn HEA together with second-phase strengthening and solid solution strengthening, improving the microhardness of the coatings. Compared to the average hardness value of 183 HV0.5 for the CoCrFeNiMn HEA coating, the composite coating with 60 wt% WC particle content exhibited the highest average hardness value of 679 HV0.5. The addition of WC particles significantly enhanced the wear resistance of the composite coating, with wear mechanisms including adhesive wear, abrasive wear, fatigue wear and oxidation wear. The composite coating with 60 wt% WC particle content demonstrated outstanding wear resistance, with a specific wear rate value of 0.491 × 10-6 mm3N-1 m-1, representing a reduction of approximately 670 times compared to the CoCrFeNiMn HEA coating. However, the addition of WC particles caused uneven potential distribution within the composite coatings, leading to galvanic corrosion. The WC particles and precipitated carbides increased the defects in the passive film, thus reducing the corrosion resistance of the composite coatings. | Nanoindentation results in Fig. 11. | /home/shared/llm-extraction-pipeline/articles_all/10.1016.j.surfcoat.2024.130938/tables/Table 2.csv |  | [ { "original": "Cr-rich carbide", "standardized": "Cr-rich carbide", "confidence": "Low" } ]
./10.1016.j.surfcoat.2024.130938 | W-rich carbide | Microstructure evolution, wear and corrosion behavior of WC reinforced CoCrFeNiMn high-entropy alloy composite coatings by induction cladding | To further analyze the effect of WC particles and carbides precipitated in the composite coating on the wear performance of the composite coatings, nanoindentation tests were conducted on the W-rich carbide and Cr-rich carbide of the composite coating with 40 wt% WC particle content, as well as the WC particles and CoCrFeNiMn HEA of the composite coating with 60 wt% WC particle content. The nanoindentations of different phases are shown in Fig. 11(a) . When the same load is applied, a shallower depth of penetration by the indenter indicates a stronger resistance to deformation for that phase. As shown in Fig. 11(b) , the load-depth curve indicated that the WC particles have the highest resistance to deformation, followed by W-rich carbide and Cr-rich carbide. Fig. 11(c) shows the nanohardness of each phase. Higher hardness (H) indicates stronger resistance to indentation by the indenter. As shown in Fig. 11(d) , the elastic modulus (E) is used to express the strength of atomic bonding in materials, and a higher elastic modulus indicates better wear resistance, while a lower elastic modulus can help reduce tensile stresses generated during abrasive contact. Table 2 presents the nanoindentation test parameters for each phase. WC particle has the largest nanohardness and elastic modulus. The ratio ofH/Edescribes the mechanical behavior of the coating in terms of elastic strain failure and fracture toughness, and a higherH/Eratio indicates good wear resistance.ηis the ratio of the total energy (Etotal) to the rebound capacity (Eelastic), larger value ofηindicated a greater share of elastic deformation during loading and increased crack propagation resistance. | In this study, CoCrFeNiMn high entropy alloy (HEA) composite coatings reinforced with different WC particle contents were prepared by induction cladding technology for the first time. The effects of WC particle contents (0-70 wt%) on the microstructure, hardness, wear resistance and corrosion resistance of the coatings were analyzed. The results showed that the coatings prepared by induction cladding exhibited good metallurgical bonding with the substrate. The addition of WC particles led to grain refinement in the CoCrFeNiMn HEA together with second-phase strengthening and solid solution strengthening, improving the microhardness of the coatings. Compared to the average hardness value of 183 HV0.5 for the CoCrFeNiMn HEA coating, the composite coating with 60 wt% WC particle content exhibited the highest average hardness value of 679 HV0.5. The addition of WC particles significantly enhanced the wear resistance of the composite coating, with wear mechanisms including adhesive wear, abrasive wear, fatigue wear and oxidation wear. The composite coating with 60 wt% WC particle content demonstrated outstanding wear resistance, with a specific wear rate value of 0.491 × 10-6 mm3N-1 m-1, representing a reduction of approximately 670 times compared to the CoCrFeNiMn HEA coating. However, the addition of WC particles caused uneven potential distribution within the composite coatings, leading to galvanic corrosion. The WC particles and precipitated carbides increased the defects in the passive film, thus reducing the corrosion resistance of the composite coatings. | Nanoindentation results in Fig. 11. | /home/shared/llm-extraction-pipeline/articles_all/10.1016.j.surfcoat.2024.130938/tables/Table 2.csv |  | [ { "original": "W-rich carbide", "standardized": "W-rich carbide", "confidence": "High" } ]
./10.1016.j.surfcoat.2024.130949 | S3 ¦ S1 ¦ S2 ¦ S4 | An investigation on the wear and corrosion resistance of AlCoCrFeNi high-entropy alloy coatings enhanced by Ti and Si | High-purity elemental powders of Al, Co, Cr, Fe, Ni, Ti, and Si, each with equimolar ratios and particle sizes ranging from 45 to 105 μm, served as raw materials for laser cladding. These powders were thoroughly mixed and uniformly pre-deposited onto the surfaces of Q235 steel plates (dimensions: 60 mm × 60 mm × 8 mm), forming a layer approximately 1 mm thick. Prior to powder pre-deposition, the test plate surfaces underwent drying, polishing, and rinsing with anhydrous ethanol to eliminate oxides or oil contaminants that could interfere with experimental outcomes. The resulting HEA coatings, namely AlCoCrFeNi (S1), AlCoCrFeNiTi (S2), AlCoCrFeNiSi (S3), and AlCoCrFeNiTiSi (S4), were prepared using a solid-state fiber laser system (HL-CM-10000) with a maximum power of 10 kW. After optimization, laser cladding parameters were set as follows: a laser power of 1000 W, a scanning speed of 18 mm/s, a beam diameter of 2.5 mm, a defocus distance of +35 mm, and an overlap rate of 30 %. | Ti and Si are commonly used elements in the design of high-entropy alloy (HEA) systems, and their targeted regulation has significant implications for HEA performance. The combined action mechanism of Ti and Si on HEA is worth exploring. Thus, this study examines the influence of Ti and Si, both individually and in combination, on the microstructural evolution, wear resistance, and corrosion resistance of AlCoCrFeNi HEA coatings. Results indicate that the inclusion of Ti and Si consistently maintains the BCC structure of the AlCoCrFeNi HEA coatings, with the exclusive addition of Ti resulting in the BCC2 phase. Concurrent doping of both elements leads to a coating comprising a BCC + Laves phase, characterized by a notably refined phase structure. The introduction of Ti and Si to varying extents enhances the microhardness and wear resistance of the coating. Optimal enhancement is observed when both are co-doped, resulting in a reduction in wear rate by approximately 25.3 % and 31.2 %, respectively, compared to individual doping of Ti and Si. The inclusion of Ti establishes a stable passive film on the coating, while subsequent addition of Si decreases the width of the passivation region without compromising its stability. Moreover, the reduction in phase size and weaker galvanic corrosion effect, observed in the co-doping of Ti and Si compared to Ti doping alone, lay the groundwork for superior corrosion resistance. | Chemical compositions in different regions of HEA coatings (at. %). | /home/shared/llm-extraction-pipeline/articles_all/10.1016.j.surfcoat.2024.130949/tables/Table 1.csv |  | [ { "original": "S3", "standardized": "AlCoCrFeNiSi", "confidence": "high" }, { "original": "S1", "standardized": "AlCoCrFeNi", "confidence": "high" }, { "original": "S2", "standardized": "AlCoCrFeNiTi", "confidence": "high" }, { "original": "S4", "standardized": "AlCoCrFeNiTiSi", "confidence": "high" } ]
./10.1016.j.surfcoat.2024.130953 | Cr0.5Ta0.5 N | Role of nitrogen and tantalum in the high-temperature oxidation behavior of AlCoCr0.5NiTaxTi(N) alloys synthesized by laser in situ synthesis | Table 2 presents the powder mix proportions before cladding. Thereafter, each alloy coating will be designated by the following names: (i) Cr0.5Ta0.2 = AlCoCr0.5NiTa0.2Ti, (ii) Cr0.5Ta0.5 = AlCoCr0.5NiTa0.5Ti, (iii) Cr0.5Ta0.8 = AlCoCr0.5NiTa0.8Ti, and (iv) Cr0.5Ta0.5 N = AlCoCr0.5NiTa0.5Ti + N. | Laser cladding was used to synthesize the coatings of the AlCoCr0.5NiTaxTi (N) alloys on a Ti-6Al-4 V substrate. As the Ta content increased, the alloy evolved from columnar crystals composed of dendritic face-centered cubic (FCC)/L12 phases and interdendritic Laves phases to a eutectic structure. The high-valence state of Ta diminished oxygen vacancies in TiO2, which reduced the diffusion rate, so an appropriate Ta content improved high-temperature oxidation resistance. In the cladding process, nitrogen from the protective gas was partially dissolved in the alloy and partially formed Ti2N, both of which act as diffusion barriers for titanium, inhibiting the formation of titanium oxide and promoting the formation of continuous single aluminum oxide, thereby improving oxidation resistance at high temperatures. | Chemical composition of the corresponding regions in Fig. 3, Fig. 4, and Fig. 5. | /home/shared/llm-extraction-pipeline/articles_all/10.1016.j.surfcoat.2024.130953/tables/Table 3.csv |  | [ { "original": "Cr0.5Ta0.5 N", "standardized": "AlCoCr0.5NiTa0.5TiN", "confidence": "High" } ]
./10.1016.j.surfcoat.2024.130967 | HEA coating | Study on the structure, growth pattern and corrosion behavior of CoCrFeNiAl high entropy alloy coatings - base on hollow cathode effect | The surface of TC18 titanium alloy was coated with a CoCrFeNiAl HEA coating using double-glow plasma surface metallurgy. The structure, phase, and growth mode of the coating were investigated, along with its electrochemical corrosion behavior. The prepared HEA coating, under the influence of the hollow cathode effect and non-equilibrium diffusion, exhibits a composite structure consisting of a deposited layer and an interdiffused layer. It demonstrates robust metallurgical bonding with the substrate, and it exhibits a hardness of 12.66 GPa and an elastic modulus of 158.52 GPa, along with exceptional hardness and high elastic modulus. The primary phase of the coating consists of an FCC solid solution, with a minor presence of Ni3Al and Al8Cr5 phases. TEM results demonstrate that hollow cathode enhanced sputtering effectively refines the grain structure on the substrate surface. The high entropy alloy coating, characterized by a significant abundance of nanocrystalline and amorphous structures, is obtained under the bombardment of high-energy particles. Gradually increasing from the interface to the deposited layer, there is an augmentation in the content of nanocrystals. The transition from the substrate to the sedimentary layer comprises three distinct regions: a surface fine crystal region, a nanocrystalline structure region, and a nanocrystalline and amorphous precipitated phase-rich region. In 3.5 wt% NaCl solution, the electrochemical corrosion rate of the coating is 1.36 × 10-1 μm·year-1, which is about ten times lower than that of the substrate. Moreover, pre-soaking forms a stable oxide film on the coating's surface, effectively preventing corrosion and demonstrating its remarkable corrosion resistance. | The surface of TC18 titanium alloy was coated with a CoCrFeNiAl HEA coating using double-glow plasma surface metallurgy. The structure, phase, and growth mode of the coating were investigated, along with its electrochemical corrosion behavior. The prepared HEA coating, under the influence of the hollow cathode effect and non-equilibrium diffusion, exhibits a composite structure consisting of a deposited layer and an interdiffused layer. It demonstrates robust metallurgical bonding with the substrate, and it exhibits a hardness of 12.66 GPa and an elastic modulus of 158.52 GPa, along with exceptional hardness and high elastic modulus. The primary phase of the coating consists of an FCC solid solution, with a minor presence of Ni3Al and Al8Cr5 phases. TEM results demonstrate that hollow cathode enhanced sputtering effectively refines the grain structure on the substrate surface. The high entropy alloy coating, characterized by a significant abundance of nanocrystalline and amorphous structures, is obtained under the bombardment of high-energy particles. Gradually increasing from the interface to the deposited layer, there is an augmentation in the content of nanocrystals. The transition from the substrate to the sedimentary layer comprises three distinct regions: a surface fine crystal region, a nanocrystalline structure region, and a nanocrystalline and amorphous precipitated phase-rich region. In 3.5 wt% NaCl solution, the electrochemical corrosion rate of the coating is 1.36 × 10-1 μm·year-1, which is about ten times lower than that of the substrate. Moreover, pre-soaking forms a stable oxide film on the coating's surface, effectively preventing corrosion and demonstrating its remarkable corrosion resistance. | polarization curve fitting calculation results in 3.5 % NaCl solution. | /home/shared/llm-extraction-pipeline/articles_all/10.1016.j.surfcoat.2024.130967/tables/Table 1.csv |  | [ { "original": "HEA coating", "standardized": "CoCrFeNiAl", "confidence": "high" } ]
./10.1016.j.surfcoat.2024.131100 | HEA cladded layer | Tribological behavior and characteristics of TIG surface cladded AlCoCrFeNi high-entropy alloy on 304L stainless steel | The cross-sectional macrograph of the cladded layer is shown in Fig. 3 a. The degree of dilution was calculated by dividing the measured melted area of the base material by the total melted area of the cladded layer, which was about 15 %. Fig. 3 b and c show various areas of the clad zone. As can be seen clearly, the microstructure of the clad zone mainly consists of equiaxed dendrites from the top to middle areas (see Fig. 3 b and c), maintaining this microstructure up to its interface with the substrate ( Fig. 3 d). Quantitative image analysis revealed that dendritic phases constitute 80 % of the cladding. Due to the relatively high cooling rate of the cladding process, planar growth is noticed by blue arrows at the interface of the substrate and cladding zone ( Fig. 3 d). Fereidouni et al. [43] also observed planar growth at the substrate/HEA cladded layer interface. As shown in Fig. 3 d, a heat-affected zone (HAZ) is evident near the interface of the clad zone/304L substrate and it's visible within the area outlined by black dots. The observed delta ferrites stringers in 304L stainless steel microstructure ( Fig. 1 a), whose presence was confirmed by XRD ( Fig. 1 b), undergo a morphological transformation to the lathy at the interface within the HAZ as it is evident in Fig. 3 d. During hot rolling process for fabricating 304L stainless steel plate when Creq/Nieqratio ( Table 1 ) is high, δ ferrites form in a string shape along the rolling direction between austenite grains ( Fig. 1 a). By heating the 304L stainless steel during the cladding process and subsequent fast cooling, the morphology of δ ferrites in the HAZ changes to lathy or Widmanstatten ( Fig. 3 d). In the cladding process, certain regions experience partial melting due to insufficient heat for complete fusion. This partially melted zone (PMZ) is visible within the area marked by the white dashed lines. | The present study examines the tribological properties of AlCoCrFeNi high-entropy alloy (HEA) surface cladded on 304L stainless steel via a Tungsten Inert Gas (TIG) heat source. Commercially pure powders of aluminum, cobalt, chromium, and nickel were ball-milled, mixed in specific ratios, and applied onto the substrate with polyvinyl alcohol as a binder. Cladding was performed with optimized parameters to create layers of HEA. Microstructural and EDS analysis revealed equiaxial dendrites rich in aluminum and nickel in dendritic (DI) areas, and rich in iron, chromium, and cobalt in interdendritic (ID) areas. Mixing entropy was calculated by consideration of EDS analysis of the cladding and based on the initial definition of a high-entropy alloy, the high-entropy nature of the cladding was confirmed. XRD analysis showed the presence of FCC, A2/B2, and hard σ phases. Surface alloyed material exhibited higher hardness compared to the base material, with an average of 540 HV versus 200 HV. A pin-on-disc wear test machine was used to assess tribological properties under different loads of 10, 20, and 40 N. The wear rates of the high-entropy cladded material were 36 and 50 % less than those of the 304L stainless steel under applied loads of 10 and 40 N, respectively, while their wear rates were almost similar at 20 N. Friction coefficients of HEA pins were notably lower than 304L at 10 and 20 N, with smoother profiles. Wear mechanisms of the HEA material varied with load: oxidative wear at 10 and 20 N due to the formation of an oxide layer, and abrasion and spallation at 40 N, resulting in a threefold increase in wear rate at this load. Overall, the study highlights the effectiveness of HEA cladding in improving tribological properties, especially under high applied load. | EDS results of different regions of the worn surface and cross-section of the HEA cladded layer under the applied load of 10 N. | /home/shared/llm-extraction-pipeline/articles_all/10.1016.j.surfcoat.2024.131100/tables/Table 4.csv |  | [ { "original": "HEA cladded layer", "standardized": "AlCoCrFeNi", "confidence": "medium" } ]
./10.1016.j.surfcoat.2024.131100 | HEA | Tribological behavior and characteristics of TIG surface cladded AlCoCrFeNi high-entropy alloy on 304L stainless steel | The present study examines the tribological properties of AlCoCrFeNi high-entropy alloy (HEA) surface cladded on 304L stainless steel via a Tungsten Inert Gas (TIG) heat source. Commercially pure powders of aluminum, cobalt, chromium, and nickel were ball-milled, mixed in specific ratios, and applied onto the substrate with polyvinyl alcohol as a binder. Cladding was performed with optimized parameters to create layers of HEA. Microstructural and EDS analysis revealed equiaxial dendrites rich in aluminum and nickel in dendritic (DI) areas, and rich in iron, chromium, and cobalt in interdendritic (ID) areas. Mixing entropy was calculated by consideration of EDS analysis of the cladding and based on the initial definition of a high-entropy alloy, the high-entropy nature of the cladding was confirmed. XRD analysis showed the presence of FCC, A2/B2, and hard σ phases. Surface alloyed material exhibited higher hardness compared to the base material, with an average of 540 HV versus 200 HV. A pin-on-disc wear test machine was used to assess tribological properties under different loads of 10, 20, and 40 N. The wear rates of the high-entropy cladded material were 36 and 50 % less than those of the 304L stainless steel under applied loads of 10 and 40 N, respectively, while their wear rates were almost similar at 20 N. Friction coefficients of HEA pins were notably lower than 304L at 10 and 20 N, with smoother profiles. Wear mechanisms of the HEA material varied with load: oxidative wear at 10 and 20 N due to the formation of an oxide layer, and abrasion and spallation at 40 N, resulting in a threefold increase in wear rate at this load. Overall, the study highlights the effectiveness of HEA cladding in improving tribological properties, especially under high applied load. | The present study examines the tribological properties of AlCoCrFeNi high-entropy alloy (HEA) surface cladded on 304L stainless steel via a Tungsten Inert Gas (TIG) heat source. Commercially pure powders of aluminum, cobalt, chromium, and nickel were ball-milled, mixed in specific ratios, and applied onto the substrate with polyvinyl alcohol as a binder. Cladding was performed with optimized parameters to create layers of HEA. Microstructural and EDS analysis revealed equiaxial dendrites rich in aluminum and nickel in dendritic (DI) areas, and rich in iron, chromium, and cobalt in interdendritic (ID) areas. Mixing entropy was calculated by consideration of EDS analysis of the cladding and based on the initial definition of a high-entropy alloy, the high-entropy nature of the cladding was confirmed. XRD analysis showed the presence of FCC, A2/B2, and hard σ phases. Surface alloyed material exhibited higher hardness compared to the base material, with an average of 540 HV versus 200 HV. A pin-on-disc wear test machine was used to assess tribological properties under different loads of 10, 20, and 40 N. The wear rates of the high-entropy cladded material were 36 and 50 % less than those of the 304L stainless steel under applied loads of 10 and 40 N, respectively, while their wear rates were almost similar at 20 N. Friction coefficients of HEA pins were notably lower than 304L at 10 and 20 N, with smoother profiles. Wear mechanisms of the HEA material varied with load: oxidative wear at 10 and 20 N due to the formation of an oxide layer, and abrasion and spallation at 40 N, resulting in a threefold increase in wear rate at this load. Overall, the study highlights the effectiveness of HEA cladding in improving tribological properties, especially under high applied load. | EDS results of different regions of the worn surface of the HEA layer under the applied load of 40 N. | /home/shared/llm-extraction-pipeline/articles_all/10.1016.j.surfcoat.2024.131100/tables/Table 6.csv |  | [ { "original": "HEA", "standardized": "AlCoCrFeNi", "confidence": "High" } ]
./10.1016.j.surfcoat.2024.131129 | SS 304 | Tailoring microstructure and corrosion behavior of CoNiCrFeMoBSi high-entropy alloy coatings via Mo addition | Table 1 lists the corresponding electrochemical parameter values of the HEA coatings, SS 316 L and SS 304 alloys, such as corrosion potential (Ecorr), current density (Icorr), passive current density (Ip) and passive region (V). With increasing Mo content,Ecorrshifts positive first and then negative, whileIcorrfirst decreases significantly and then increases slightly. When the Mo content reaches to 8 at.%, the HEA coating displays the widest passive region (1.117 V) and the lowestIcorrvalue of 2.755 μA cm-2among the tested samples, indicating exceptional corrosion resistance. Compared with the HEA coatings, SS 316 L and SS 304 alloy have the lowerEcorrvalues of -0.368 V and - 0.355 V, revealing a high corrosion possibility. For SS 304, theIcorrvalue is 57.79 μA cm-2, which is approximately twenty times more than the Mo8HEA coating. Similarly,Icorrvalue of SS 316 L enlarges by two orders of magnitude to 124.7 μA cm-2, demonstrating detrimental corrosion resistance in sulfuric acid solution. It is concluded that the proper Mo content is beneficial to enhance the anti-corrosion of the HEA coatings. | In this paper, Fe was strategically replaced by Mo in the laser cladded Co20Ni20Cr16Fe19-xMoxB15Si10 (x = 0, 4, 8, 12, 16 at.%) high-entropy alloy (HEA) coatings via tuning Mo content and their corrosion behaviors were explored in 1 M H2SO4 solution. As Mo content increases, the microstructures of the coatings evolve from BCC, FCC and (Co, Cr, Ni, Fe)2B phases to BCC and FCC phases, followed by BCC, FCC and σ phases, and finally transform to BCC, FCC, σ and (Co, Cr, Ni, Fe, Mo) Si2 phases. The addition of Mo triggers the following evolutions in the order of Cr-deplete regions, uniform distribution of constituents and (Mo, Si)-rich regions. The corrosion resistance of the HEA coatings firstly enhances and then slightly decreases as a function of Mo content. The HEA coating with 8 at.% Mo demonstrates the utmost passive region of 1.117 V, the minimal Icorr of 2.755 μA cm-2, the minimum Ip of 5.164 μA cm-2, and the maximum passive film thickness of 13.4 nm. The exceptionally high corrosion resistance of the coating is due to the formation of less defective and denser passive films enriched with Cr2O3 and Mo6+ oxides. Significant evolutions in microstructure, corrosion behavior, and the corresponding corrosion mechanisms of the HEA coatings as a function of the Mo content were discussed. | Electrochemical parameters of the HEA coatings, SS 316 L and SS 304 obtained from Tafel curves. | /home/shared/llm-extraction-pipeline/articles_all/10.1016.j.surfcoat.2024.131129/tables/Table 1.csv |  | [ { "original": "SS 304", "standardized": "SS 304", "confidence": "High" } ]
./10.1016.j.surfcoat.2024.131129 | CoCrFeNi HEA | Tailoring microstructure and corrosion behavior of CoNiCrFeMoBSi high-entropy alloy coatings via Mo addition | Molybdenum is one of the doping elements to improve strength and plasticity of various alloys, especially in terms of corrosion resistance [6,7]. It not only enlarges the entropy and negative mixing enthalpy (∆Hmix) of the alloy systems but also facilitates the passivity and pitting resistance [6-9]. Recently, enhanced corrosion resistance by Mo alloying to HEA has been extensively investigated. For instance, Wang et al. reported that adding Mo up to 10 at.% to the CrFeCoNi alloy displays a superior resistance to local corrosion in Cl-environment than that of the traditional alloys [10]. Dai et al. provided insights into protection mechanism of the CoCrFeNi HEA from pitting corrosion by Mo addition in 3.5 wt% NaCl solution [11]. Hu et al. proposed that Mo addition promotes the competition between FCC phase selective dissolution and Cr2O3enrichment in the CoCrFeNiMoxin 5 mM H2SO4solution [12]. Although the precipitation of σ phase, the corrosion resistance of CoNiV medium entropy alloys was significantly improved by 4 at.% Mo alloying in 0.5 M H2SO4solution [13]. Inman et al. concluded that Mo content increases the pitting and repassivation potentials and local corrosion resistance initiated at FCC-L21phase interfaces of the Al0.3Cr0.5Fe2MoxNi1.5Ti0.3HEAs in 0.1 M NaCl solutions [14]. Yen et al. found that the addition of Mo can stabilize Cr-rich passivation film and expand passivation region I of the CoCrFeNiMoxHEA in 3.5 wt% NaCl solutions [15]. The same influences of Mo alloying have been detected for the HEAs coatings. For example, corrosion resistance of the HEA coatings prepared by laser cladding [16,17], magnetron sputtering [18], and thermal spraying process [19,20] was remarkably enhanced by Mo addition. Nevertheless, the excessive Mo addition will induce σ or Laves phase precipitation. The preferentially localized galvanic couple corrosion will arise in these multiphase interface regions, especially in the regions depleted in Mo/Cr [21-23]. Pitting impairs the corrosion resistance of the HEAs with a high Mo concentration. The Mo doping can be expected to enhance the corrosion resistance of alloys. Nevertheless, the precise amount applied varies depending on the alloy and is uncertain. On the other hand, an elevated Mo concentration can promote the formation of the second phase in alloys. It can alter the phase structures and microstructure uniformity and affect the nature of the passive film, which further affects or deteriorates corrosion resistance [24,25]. The optimal Mo addition is highly effective in enhancing the properties of the HEAs, especially corrosion resistance. It provides a pathway for developing HEAs compositions with desirable corrosion resistance. Therefore, it is extremely critical to determine the range of Mo content for HEAs regarding corrosion resistance. In the previous work, the threshold Cr content for the corrosion behavior of laser-cladded (FeCoNi)75-xCrxB15Si10coating has been explored [26]. However, the effect of the Mo content on phase structure and corrosion behavior of this HEA coating remains a fundamental and challenging issue. It is of prime importance especially for designing high-performance coatings under harsh service conditions. | In this paper, Fe was strategically replaced by Mo in the laser cladded Co20Ni20Cr16Fe19-xMoxB15Si10 (x = 0, 4, 8, 12, 16 at.%) high-entropy alloy (HEA) coatings via tuning Mo content and their corrosion behaviors were explored in 1 M H2SO4 solution. As Mo content increases, the microstructures of the coatings evolve from BCC, FCC and (Co, Cr, Ni, Fe)2B phases to BCC and FCC phases, followed by BCC, FCC and σ phases, and finally transform to BCC, FCC, σ and (Co, Cr, Ni, Fe, Mo) Si2 phases. The addition of Mo triggers the following evolutions in the order of Cr-deplete regions, uniform distribution of constituents and (Mo, Si)-rich regions. The corrosion resistance of the HEA coatings firstly enhances and then slightly decreases as a function of Mo content. The HEA coating with 8 at.% Mo demonstrates the utmost passive region of 1.117 V, the minimal Icorr of 2.755 μA cm-2, the minimum Ip of 5.164 μA cm-2, and the maximum passive film thickness of 13.4 nm. The exceptionally high corrosion resistance of the coating is due to the formation of less defective and denser passive films enriched with Cr2O3 and Mo6+ oxides. Significant evolutions in microstructure, corrosion behavior, and the corresponding corrosion mechanisms of the HEA coatings as a function of the Mo content were discussed. | Corrosion parameters of HEAs and other alloys in sulfuric acid solution from this work and the references. | /home/shared/llm-extraction-pipeline/articles_all/10.1016.j.surfcoat.2024.131129/tables/Table 3.csv |  | [ { "original": "CoCrFeNi HEA", "standardized": "CoCrFeNi", "confidence": "medium" } ]
./10.1016.j.surfcoat.2024.131129 | 304 stainless steel | Tailoring microstructure and corrosion behavior of CoNiCrFeMoBSi high-entropy alloy coatings via Mo addition | The effect of the Mo content on the corrosive behavior of LDED Co20Ni20Cr16Fe19-xMoxB15Si10HEA in 1 M H2SO4solution was explored. The main findings are summarized as follows:1.As the Mo content increases, the morphology of the HEA coatings evolves from dendritic and strip-like structures to dendritic structure, and finally develops into dendritic and petal-like structures. The microstructures evolve from BCC, FCC and (Co, Cr, Ni, Fe)2B phases to BCC and FCC phases, followed by BCC, FCC and σ phases, and finally transform to BCC, FCC, σ and (Co, Cr, Ni, Fe, Mo) Si2phases.2.Microstructural observation showed that the Mo content is the critical factor for triggering the following evolution in the order of Cr-deplete regions → uniform distribution of constituents → (Mo, Si)-rich regions. The uniformly refined dendritic microstructure and no Cr-deplete regions are displayed in the HEA coating with the Mo content of 8 at.%.3.Based on potentiodynamic evaluation, the addition of Mo improves the corrosion resistance of the HEA coating. Compared to the Mo-free HEA coating, 316 L and 304 stainless steels, theIcorrvalue of the Mo-containing HEA coatings decreases by two and one order of magnitude, respectively. As a function of the Mo content, the corrosion resistance of the HEA coatings initially enhances and then aggravates slightly. The correct Mo addition is beneficial to improve the corrosion resistance of the HEA coatings. When the Mo content is 8 at.%, the HEA coating demonstrates the utmost passive region of 1.117 V, the minimalIcorrof 2.755 μA cm-2, the minimumIpof 5.164 μA cm-2, and the maximum passive film thickness of 13.4 nm. It shows exceptionally high corrosion resistance in 1 M sulfuric acid solution.4.Mott-Schottky analysis reveals that passive film demonstrates ann-type semiconductor nature.NDvalue drops tremendously at first, reaches a minimum value, and then increases marginally as a function of the Mo content. Combining XPS analysis, the ratios of Cr2O3to Cr(OH)2and Mo6+to Mo4+oxides show an increasing and then a decreasing trend with increasing Mo content. The significantly enhanced corrosion resistance of the HEA coating with 8 at.% Mo is due to the formation of less defect and denser passive films enriched with Cr2O3and Mo6+oxides. | In this paper, Fe was strategically replaced by Mo in the laser cladded Co20Ni20Cr16Fe19-xMoxB15Si10 (x = 0, 4, 8, 12, 16 at.%) high-entropy alloy (HEA) coatings via tuning Mo content and their corrosion behaviors were explored in 1 M H2SO4 solution. As Mo content increases, the microstructures of the coatings evolve from BCC, FCC and (Co, Cr, Ni, Fe)2B phases to BCC and FCC phases, followed by BCC, FCC and σ phases, and finally transform to BCC, FCC, σ and (Co, Cr, Ni, Fe, Mo) Si2 phases. The addition of Mo triggers the following evolutions in the order of Cr-deplete regions, uniform distribution of constituents and (Mo, Si)-rich regions. The corrosion resistance of the HEA coatings firstly enhances and then slightly decreases as a function of Mo content. The HEA coating with 8 at.% Mo demonstrates the utmost passive region of 1.117 V, the minimal Icorr of 2.755 μA cm-2, the minimum Ip of 5.164 μA cm-2, and the maximum passive film thickness of 13.4 nm. The exceptionally high corrosion resistance of the coating is due to the formation of less defective and denser passive films enriched with Cr2O3 and Mo6+ oxides. Significant evolutions in microstructure, corrosion behavior, and the corresponding corrosion mechanisms of the HEA coatings as a function of the Mo content were discussed. | Corrosion parameters of HEAs and other alloys in sulfuric acid solution from this work and the references. | /home/shared/llm-extraction-pipeline/articles_all/10.1016.j.surfcoat.2024.131129/tables/Table 3.csv |  | [ { "original": "304 stainless steel", "standardized": "304 stainless steel", "confidence": "High" } ]
./10.1016.j.surfcoat.2024.131141 | HEAN | AlCrTaTiZr-based high entropy alloy nitride coatings on stainless steel substrates: Characterization and microscale tension testing | Inspired by the conception of multiple principal element alloys or the so-called high entropy alloys (HEAs) [1,2], high entropy ceramics have become of recent research interest because of their prospects for different applications, from batteries and supercapacitors to water splitting and environmental protection [3]. Besides bulk materials, thin films and coatings of multielement ceramics have been a subject of research since the study of Chen et al. on high entropy alloy nitride (HEAN) coatings synthesized by reactive sputtering of FeCoNiCrCuAlMn and FeCoNiCrCuAl0.5HEA targets [4]. Different applications of HEAN coatings have been explored, including high temperature oxidation resistance [5], protective coating for nuclear applications [6,7], diffusion barriers [8,9], solar absorber coatings [10], as well as high hardness and wear resistance [11,12]. Despite such studies, it was noted recently that fundamental understanding regarding multi-component nitrides is still lacking, and the number of existing studies hardly cover the available compositional space [13]. | High entropy alloy nitride coatings promise improved mechanical properties and are under current investigation for a range of applications. In this work, we report deposition of high entropy alloy nitride coatings on 316 stainless steel substrates by inductively coupled plasma assisted dc magnetron reactive sputtering of nominally equiatomic AlCrTaTiZr alloy targets. Characterization of coating composition and structure was carried out through X-ray photoelectron spectroscopy, Rutherford backscattering spectrometry, X-ray diffraction, and scanning/transmission electron microscopy. Mechanical testing was conducted through instrumented nanoindentation, interfacial shear loading through micropillar compression, and tension loading of coated microscale tensile bars in a scanning electron microscope. Microscale tension testing offers a potential avenue to assess the limiting shear strength of the coating/substrate interface, as well as the level of cohesion within the coating. The present study indicates that microscale tension tests yield results consistent with macroscale testing, while avoiding the need for multiple macroscale specimens. The present results suggest that cohesion of the high entropy alloy nitride coating and limiting shear strength of the coating/steel interface both increase with increasing substrate bias voltage during deposition, and that these coatings may be more adaptive to increased levels of ion bombardment during deposition without inducing excessive residual stresses. | Results of residual stress determination, tensile fracture strain, and minimum transverse crack spacing, together with other relevant quantities, for the TiN/316SS specimen deposited at -50 V bias and the HEAN/316SS specimens deposited at substrate bias voltages of -50 V, -100 V, and -150 V. | /home/shared/llm-extraction-pipeline/articles_all/10.1016.j.surfcoat.2024.131141/tables/Table 1.csv |  | [ { "original": "HEAN", "standardized": "HEAN", "confidence": "high" } ]
./10.1016.j.surfcoat.2024.131147 | Ni20 HEA | Wear and high-temperature oxidation resistance of (AlCrFeTiV)100-xNix high-entropy alloy coatings prepared by laser cladding on Ti6Al4V alloy | A series of novel (AlCrFeTiV)100-xNix (x = 0, 10, 20, and 30) high-entropy alloy (HEA) coatings were prepared via laser cladding on Ti6Al4V. The microstructure evolution, hardness, wear behavior, and high-temperature oxidation resistance were systematically studied. The results indicate that the microstructure of the (AlCrFeTiV)100-xNix HEA coatings gradually transition from BCC1 (enriched Ti, Al) + BCC2 (enriched V, Cr) + Laves phases to BCC + NiAl-type B2 + Laves phases with increasing x content. Ni addition gradually increased the hardness and wear resistance of the HEA; however, the formation of the B2 phase led to a slight decrease in hardness. Among the studied compositions, the Ni30 HEA coating exhibited the best wear resistance, with a wear mass loss of 8 mg·mm-2 and a wear mass loss of only 13.6 % for Ti6Al4V. The wear mechanism of the (AlCrFeTiV)70Ni30 HEA coating is a comprehensive effect of abrasive wear, oxidative wear, and adhesive wear. Compared with those of Ti6Al4V, the oxidation rates of the AlCrFeTiV, Ni0, Ni10, Ni20, and Ni30 HEA coatings decreased by 65 %, 62 %, 55 %, and 61 %, respectively. The improved oxidation resistance is attributed to the formation of a dense NiXO4 spinel oxide layer. The Ni20 HEA coating exhibited excellent oxidation resistance at 800 °C, and the oxidation mechanism was further investigated via first-principle calculations. The results indicate that there is strong charge transfer between O atoms and Ni and Al, which tends to form NiAlO4-type spinel oxides. | A series of novel (AlCrFeTiV)100-xNix (x = 0, 10, 20, and 30) high-entropy alloy (HEA) coatings were prepared via laser cladding on Ti6Al4V. The microstructure evolution, hardness, wear behavior, and high-temperature oxidation resistance were systematically studied. The results indicate that the microstructure of the (AlCrFeTiV)100-xNix HEA coatings gradually transition from BCC1 (enriched Ti, Al) + BCC2 (enriched V, Cr) + Laves phases to BCC + NiAl-type B2 + Laves phases with increasing x content. Ni addition gradually increased the hardness and wear resistance of the HEA; however, the formation of the B2 phase led to a slight decrease in hardness. Among the studied compositions, the Ni30 HEA coating exhibited the best wear resistance, with a wear mass loss of 8 mg·mm-2 and a wear mass loss of only 13.6 % for Ti6Al4V. The wear mechanism of the (AlCrFeTiV)70Ni30 HEA coating is a comprehensive effect of abrasive wear, oxidative wear, and adhesive wear. Compared with those of Ti6Al4V, the oxidation rates of the AlCrFeTiV, Ni0, Ni10, Ni20, and Ni30 HEA coatings decreased by 65 %, 62 %, 55 %, and 61 %, respectively. The improved oxidation resistance is attributed to the formation of a dense NiXO4 spinel oxide layer. The Ni20 HEA coating exhibited excellent oxidation resistance at 800 °C, and the oxidation mechanism was further investigated via first-principle calculations. The results indicate that there is strong charge transfer between O atoms and Ni and Al, which tends to form NiAlO4-type spinel oxides. | The surface energy of (1 0 0), (1 1 0), and (1 1 1) planes of Ni20 HEA. | /home/shared/llm-extraction-pipeline/articles_all/10.1016.j.surfcoat.2024.131147/tables/Table 5.csv |  | [ { "original": "Ni20 HEA", "standardized": "(AlCrFeTiV)80Ni20", "confidence": "high" } ]
./10.1016.j.surfin.2017.06.012 | Q235 | High-entropy alloy coatings with excellent mechanical, corrosion resistance and magnetic properties prepared by mechanical alloying and hot pressing sintering | The microstructures and microhardness, wear resistance, corrosion resistance, and magnetic properties of CoCrFeNi and CoCrFeNiCu high entropy alloy coatings (HEACs) prepared by mechanical alloying (MA) and vacuum hot pressing sintering (VHPS) technique on Q235 substrate were studied in detail. Results show that the final milling products are the single face-centered cubic (FCC) solid solution phase for both as-milled HEA powders. The VHPS-ed CoCrFeNi HEAC consists of a single FCC phase, presenting a uniform distribution of principal elements. However, duplex FCC phases are found for CoCrFeNiCu coating with severely component segregation of Cu element. Both HEACs bear a good metallurgical bonding with the substrate. Compared with Q235 substrate, it indicates the higher hardness, superior wear and corrosion resistance in the 3.5% NaCl solution for the two VHPS-ed coatings. Moreover, the microhardness of CoCrFeNi HEAC reaches 450 HV, which is about 12.5% higher than that with Cu addition. And it even displays more excellent wear resistance under the same conditions. Besides, the average corrosion rates in potentiodynamic polarization measurement are greatly reduced for both HEACs, indicating a good corrosion resistance. The magnetization loops show that CoCrFeNi HEAC possesses a good soft magnetic property, however, Cu addition HEAC shows a typical paramagnetic property. | The microstructures and microhardness, wear resistance, corrosion resistance, and magnetic properties of CoCrFeNi and CoCrFeNiCu high entropy alloy coatings (HEACs) prepared by mechanical alloying (MA) and vacuum hot pressing sintering (VHPS) technique on Q235 substrate were studied in detail. Results show that the final milling products are the single face-centered cubic (FCC) solid solution phase for both as-milled HEA powders. The VHPS-ed CoCrFeNi HEAC consists of a single FCC phase, presenting a uniform distribution of principal elements. However, duplex FCC phases are found for CoCrFeNiCu coating with severely component segregation of Cu element. Both HEACs bear a good metallurgical bonding with the substrate. Compared with Q235 substrate, it indicates the higher hardness, superior wear and corrosion resistance in the 3.5% NaCl solution for the two VHPS-ed coatings. Moreover, the microhardness of CoCrFeNi HEAC reaches 450 HV, which is about 12.5% higher than that with Cu addition. And it even displays more excellent wear resistance under the same conditions. Besides, the average corrosion rates in potentiodynamic polarization measurement are greatly reduced for both HEACs, indicating a good corrosion resistance. The magnetization loops show that CoCrFeNi HEAC possesses a good soft magnetic property, however, Cu addition HEAC shows a typical paramagnetic property. | Electrochemical corrosion parameters of Q235 substrate and VHPS-ed CoCrFeNi(Cu) HEACs. | /home/shared/llm-extraction-pipeline/articles_all/10.1016.j.surfin.2017.06.012/tables/Table 5.csv |  | [ { "original": "Q235", "standardized": "Q235", "confidence": "High" } ]
./10.1016.j.surfin.2019.02.004 | Q235 ¦ CrMnFeCoNi coating | Microstructure and corrosion property of CrMnFeCoNi high entropy alloy coating on Q235 substrate via mechanical alloying method | The CrMnFeCoNi high entropy alloys with equal atomic ratio is one of the most notable and promising alloys that has been studied by researchers so far. However, there are only a few papers that has been published on CrMnFeCoNi high entropy alloy coating. In this paper, the equal atomic ratio CrMnFeCoNi alloy coating was synthesized on the Q235 steel substrate by mechanical alloying method. The experiment for preparing CrMnFeCoNi HEA coating involved two steps: First, high-entropy alloy powder was prepared. Then the Q235 substrate was put into the prepared powder and followed by a milling process for 10 h, after that the high entropy alloy coating was successfully prepared. The microstructures of the coating were characterized by scanning electron microscope (SEM), the phase structure and chemical composition of which were analyzed by X-ray diffraction (XRD) and energy dispersive spectrometer (EDS) respectively. The as prepared CrMnFeCoNi powder and the final coating are both single face-centered cubic (FCC) solid solutions. The thickness of the coating is 180 μm and showed a good bonding performance with the substrate. The elements in the coating were evenly distributed without component segregation. The corrosion behaviour was tested by the dynamic potential polarization method. The results showed that the CrMnFeCoNi coating has better corrosion resistance than the substrate in 3.5 wt % NaCl solution. | The CrMnFeCoNi high entropy alloys with equal atomic ratio is one of the most notable and promising alloys that has been studied by researchers so far. However, there are only a few papers that has been published on CrMnFeCoNi high entropy alloy coating. In this paper, the equal atomic ratio CrMnFeCoNi alloy coating was synthesized on the Q235 steel substrate by mechanical alloying method. The experiment for preparing CrMnFeCoNi HEA coating involved two steps: First, high-entropy alloy powder was prepared. Then the Q235 substrate was put into the prepared powder and followed by a milling process for 10 h, after that the high entropy alloy coating was successfully prepared. The microstructures of the coating were characterized by scanning electron microscope (SEM), the phase structure and chemical composition of which were analyzed by X-ray diffraction (XRD) and energy dispersive spectrometer (EDS) respectively. The as prepared CrMnFeCoNi powder and the final coating are both single face-centered cubic (FCC) solid solutions. The thickness of the coating is 180 μm and showed a good bonding performance with the substrate. The elements in the coating were evenly distributed without component segregation. The corrosion behaviour was tested by the dynamic potential polarization method. The results showed that the CrMnFeCoNi coating has better corrosion resistance than the substrate in 3.5 wt % NaCl solution. | Electrochemical parameters derived from the potentiodynamic polarization curve of the investigated specimens in 1.5 wt % NaCl. | /home/shared/llm-extraction-pipeline/articles_all/10.1016.j.surfin.2019.02.004/tables/Table 2.csv |  | [ { "original": "Q235", "standardized": "Q235", "confidence": "high" }, { "original": "CrMnFeCoNi coating", "standardized": "CrMnFeCoNi", "confidence": "high" } ]
./10.1016.j.surfin.2019.100392 | S9 | Electro spark deposition of WC-TiC-Co-Ni cermet coatings on St52 steel | Fig. 4shows FESEM images of S3 and S9 samples before and after corrosion which belong to the sample with the highest efficiency and the highest spark energy samples, respectively. FromFig. 4a, high efficiency sample surface does not show narrow cracks and no discontinuities, the structure of the composite coating is compact and has no holes. In contrast, it could be seen fromFig. 4c that the sample with higher spark energy has holes, discontinuities and cracks. These holes and cracks are expected to decrease corrosion resistance of coating. FESEM images of S3 and S9 samples after corrosion were shown atFig. 4b and d. as it could be seen from theFig. 4b and d, crack and pits were revealed at the surface. Furthermore, even after corrosion, the sample S3 shows lower pits as compared to the sample S9. | The electro spark deposition (ESD) technique has been successfully applied to deposit a cermet layer of WC/TiC/Co/Ni at room temperature on a St52 carbon steel substrate and the electrochemical properties of the bare and coated samples were evaluated. Influence of ESD process parameters on electrochemical properties of coatings were examined by using of potentiodynamic polarization and impedance spectroscopy (EIS) techniques. It has been possible to obtain a dense coating with adjusting the ESD process as the current limit of 15 A, frequency of 11 KHz, duty cycle of 50%, rotating speed of 200 rpm and spark energy of 1.46 mJ. The results confirmed that the sample with these fabrication parameters had higher ESD efficiency with the value of 64% and the dense coating without holes and micro cracks could be fabricated through the process. The electrochemical tests also confirm the good quality of the optimized coated sample. According to the results, the largest corrosion resistance with maximum Rcoat 76.16 Ω cm2 was observed in optimized coating condition. | Coatings' micro hardness and thickness. | /home/shared/llm-extraction-pipeline/articles_all/10.1016.j.surfin.2019.100392/tables/Table 3.csv |  | [ { "original": "S9", "standardized": "S9", "confidence": "High" } ]
./10.1016.j.surfin.2019.100392 | S3 | Electro spark deposition of WC-TiC-Co-Ni cermet coatings on St52 steel | FromTable 1andFig. 3, it is seen that although efficiency increased by rising the spark energy, after 1.46 mJ, decreasing in coating process efficiencies is obvious. It could be a result of anode material dispersion to surroundings at high spark energies. As the results show, for effective coating process, the optimize spark energy could be selected for S3 sample. | The electro spark deposition (ESD) technique has been successfully applied to deposit a cermet layer of WC/TiC/Co/Ni at room temperature on a St52 carbon steel substrate and the electrochemical properties of the bare and coated samples were evaluated. Influence of ESD process parameters on electrochemical properties of coatings were examined by using of potentiodynamic polarization and impedance spectroscopy (EIS) techniques. It has been possible to obtain a dense coating with adjusting the ESD process as the current limit of 15 A, frequency of 11 KHz, duty cycle of 50%, rotating speed of 200 rpm and spark energy of 1.46 mJ. The results confirmed that the sample with these fabrication parameters had higher ESD efficiency with the value of 64% and the dense coating without holes and micro cracks could be fabricated through the process. The electrochemical tests also confirm the good quality of the optimized coated sample. According to the results, the largest corrosion resistance with maximum Rcoat 76.16 Ω cm2 was observed in optimized coating condition. | Coatings' micro hardness and thickness. | /home/shared/llm-extraction-pipeline/articles_all/10.1016.j.surfin.2019.100392/tables/Table 3.csv |  | [ { "original": "S3", "standardized": "S3", "confidence": "High" } ]
./10.1016.j.surfin.2019.100392 | S5 | Electro spark deposition of WC-TiC-Co-Ni cermet coatings on St52 steel | Hardness also increases like thickness coating efficiency with the increasing spark energy up to 1.46 mJ and then reduces (Table 3). The highest measured hardness (710 HV0.05) is for sample S5, which has one of the highest efficiencies. As the thickness increases, the amount of hard carbide deposited on the surface phase increases, so it is expected that surface hardness also increases. As thickness reduces after 1.46 mJ energy, hardness reduction is expected. Since that Tungsten exits as carbide in surface, with the increasing Tungsten in the surface, hardness of the surface increases and with reduction of Tungsten the hardness of surface decreases. As spark energy increases the amount of Tungsten in the surface increases and then reduces. With the quick solidification of melted material at the surface, size of surface grains becomes finer. According to the Hall-Petch equation, this causes the hardness to be higher than the substrate. Also, the high amount of Tungsten in the areas near the surface (Fig. 5) causes the hardness of the areas near the surface to be higher than the hardness of the substrate. Also, as noted before, with the increasing of spark energy melt dispersion increases in the surface and the possibility of formation of surface porosities enhances. Especially at high spark energy, the high temperature area is large and the cooling rate is low which provides ample time for the grains to grow up, thus the grains grow obviously[28]. | The electro spark deposition (ESD) technique has been successfully applied to deposit a cermet layer of WC/TiC/Co/Ni at room temperature on a St52 carbon steel substrate and the electrochemical properties of the bare and coated samples were evaluated. Influence of ESD process parameters on electrochemical properties of coatings were examined by using of potentiodynamic polarization and impedance spectroscopy (EIS) techniques. It has been possible to obtain a dense coating with adjusting the ESD process as the current limit of 15 A, frequency of 11 KHz, duty cycle of 50%, rotating speed of 200 rpm and spark energy of 1.46 mJ. The results confirmed that the sample with these fabrication parameters had higher ESD efficiency with the value of 64% and the dense coating without holes and micro cracks could be fabricated through the process. The electrochemical tests also confirm the good quality of the optimized coated sample. According to the results, the largest corrosion resistance with maximum Rcoat 76.16 Ω cm2 was observed in optimized coating condition. | Coatings' micro hardness and thickness. | /home/shared/llm-extraction-pipeline/articles_all/10.1016.j.surfin.2019.100392/tables/Table 3.csv |  | [ { "original": "S5", "standardized": "S5", "confidence": "High" } ]
./10.1016.j.surfin.2019.100392 | S1 | Electro spark deposition of WC-TiC-Co-Ni cermet coatings on St52 steel | The measured values for micro harness and thickness of samples are given inTable 3. It could be noted that with the increasing of spark energy up to 1.46 mJ (S3 sample), the coating thickness increases to 16.2 μm and then reduces (S9 sample. This is because of splashing of metal droplets at higher energies. In other words, sample S3 has the most and sample S1 has the least thickness. As mentioned, with high spark energy the dispersion of separated particles is also high. Therefore, with high spark energy the coating has not a high thickness. | The electro spark deposition (ESD) technique has been successfully applied to deposit a cermet layer of WC/TiC/Co/Ni at room temperature on a St52 carbon steel substrate and the electrochemical properties of the bare and coated samples were evaluated. Influence of ESD process parameters on electrochemical properties of coatings were examined by using of potentiodynamic polarization and impedance spectroscopy (EIS) techniques. It has been possible to obtain a dense coating with adjusting the ESD process as the current limit of 15 A, frequency of 11 KHz, duty cycle of 50%, rotating speed of 200 rpm and spark energy of 1.46 mJ. The results confirmed that the sample with these fabrication parameters had higher ESD efficiency with the value of 64% and the dense coating without holes and micro cracks could be fabricated through the process. The electrochemical tests also confirm the good quality of the optimized coated sample. According to the results, the largest corrosion resistance with maximum Rcoat 76.16 Ω cm2 was observed in optimized coating condition. | Coatings' micro hardness and thickness. | /home/shared/llm-extraction-pipeline/articles_all/10.1016.j.surfin.2019.100392/tables/Table 3.csv |  | [ { "original": "S1", "standardized": "S1", "confidence": "High" } ]
./10.1016.j.surfin.2019.100392 | Ref. | Electro spark deposition of WC-TiC-Co-Ni cermet coatings on St52 steel | Typical example of potentiodynamic polarization curves (as Tafel plots) for bare St52 carbon steel (Ref. sample), and WC-TiC-Co-Ni coatings (S1-S9 samples) in 3.5%wt NaCl solution were shown inFig. 7. Curve RE depicts the uncoated (Ref.) sample, while curves1-(9)correspond to the samples with different ESD coating efficiencies. Various parameters of metal corrosion were extracted from potentiodynamic polarization curves and were summarized inTable 4. As mentioned before (fromTable 2), S3 sample is representative of the sample with maximum efficiency. AsTable 4, the corrosion potential of S3 shifted slightly towards negative values and the corrosion current density of S3 decreased down to 2.41 μA cm-2. As expected, the St52 bare sample (RE) has maximum corrosion rate because of lacking protecting coat and it shows a characteristic active peak. Corrosion rates of samples as milligrams per year (mpy) were calculated as follow:(3)mpy=543×M×icorrZ×D×FWhere,Mis the molecular mass of the metal (for Iron 55.845 g/mol atoms) (the numerical value of M is the atomic weight of the metal),Dis density of the metal (for Iron 7.87 g/cm3),icorris corrosion current density (A/cm2),Zis number of electrons in the anodic reaction (estimated about 2) (per atom of the dissolving metal), andFis Faraday's constant = =96,485 coulombs/mole electrons. As the results show, corrosion rate of RE and S3 is the maximum and minimum value respectively. | The electro spark deposition (ESD) technique has been successfully applied to deposit a cermet layer of WC/TiC/Co/Ni at room temperature on a St52 carbon steel substrate and the electrochemical properties of the bare and coated samples were evaluated. Influence of ESD process parameters on electrochemical properties of coatings were examined by using of potentiodynamic polarization and impedance spectroscopy (EIS) techniques. It has been possible to obtain a dense coating with adjusting the ESD process as the current limit of 15 A, frequency of 11 KHz, duty cycle of 50%, rotating speed of 200 rpm and spark energy of 1.46 mJ. The results confirmed that the sample with these fabrication parameters had higher ESD efficiency with the value of 64% and the dense coating without holes and micro cracks could be fabricated through the process. The electrochemical tests also confirm the good quality of the optimized coated sample. According to the results, the largest corrosion resistance with maximum Rcoat 76.16 Ω cm2 was observed in optimized coating condition. | Coatings' micro hardness and thickness. | /home/shared/llm-extraction-pipeline/articles_all/10.1016.j.surfin.2019.100392/tables/Table 3.csv |  | [ { "original": "Ref.", "standardized": "Ref.", "confidence": "High" } ]
./10.1016.j.surfin.2020.100742 | MA-61-500 | Microstructure and thermal conductivity of Cu-Cu2AlNiZnAg/diamond coatings on pure copper substrate via high-energy mechanical alloying method | During the preparation of coatings, both the powder and coating will be severely impacted by grinding balls due to the the characteristics of mechanical alloying, resulting in the appearance of lattice distortion and a large amount of residual stress. Also, through the microstructure analysis of the coatings, it can be seen that the bonding between large diamond particles and Cu-Cu2AlNiZnAg composites were not very tight. In this case, annealing treatment was considered to improve the microstructure of coatings. The annealing temperature was 500 °C and the annealing time was appropriately extended to 1.5 h due to the serious lattice distortion effect and hysteresis diffusion effect of high entropy alloys[32]. On the basis of the former work, the MA-61 sample with milling duration of 5 h was annealed with 500 °C for 1.5 h, which will be labeled as MA-61-500.Fig. 10provides the XRD patterns of MA-61-500 coating. The crystal structures is same with MA-61 sample composed of FCC, Cu and diamond, indicating that the structures of coating remain stable at 500 °C without producing other phases during annealing treatment, which is corresponded with previous researches [6,7]. | In the present work, a novel system of Cu2AlNiZnAg high entropy alloys (HEAs) powder was successfully synthesized and Cu-Cu2AlNiZnAg/diamond coatings were fabricated on T2 pure Cu substrate via mechanical alloying method. Characterization of the Cu2AlNiZnAg HEA powder indicated that a single FCC solid solution phase was formed and no indication of any amorphous phase or intermetallic compound was found in the microstructure. The FCC phase was Cu-rich phase. The coatings exhibit a microstructure composed of black particles of diamonds and gray areas of Cu2AlNiZnAg HEA reinforced Cu matrix composites. The effects of Cu-Cu2AlNiZnAg/diamond ratio and milling time on the fabrication of coatings were investigated. The effect of annealing treatment on the microstructure of coatings was discussed. The microhardness of the coating was far higher than that of copper substrate whether it was annealed or not. The thermal conductivity of the fully coated sample was improved greatly after annealing, reaching 358.53W•m-1•K-1, which was superior to the T2 pure copper with the same annealing treatment. | The results of thermal conductivity at room temperature. | /home/shared/llm-extraction-pipeline/articles_all/10.1016.j.surfin.2020.100742/tables/Table 2.csv |  | [ { "original": "MA-61-500", "standardized": "MA-61-500", "confidence": "high" } ]
./10.1016.j.surfin.2020.100742 | MA-61 | Microstructure and thermal conductivity of Cu-Cu2AlNiZnAg/diamond coatings on pure copper substrate via high-energy mechanical alloying method | Fig. 6a shows the optical micrograph of the cross section of the MA-61 sample with 60 wt.% Cu, 10 wt.% Cu2AlNiZnAg and 30 wt.% diamond. The coating is completely continuous with a typical wavy shape of uneven thickness. The roughness of its surface is very large, which is caused by the repeated impact of the grinding balls and uneven deposition of the powder particles. The roughness of the coating cannot be reduced effectively by adjusting the parameters in mechanical alloying process. Therefore, the coatings should be mechanical smoothed and polished before performance testing or practical application. | In the present work, a novel system of Cu2AlNiZnAg high entropy alloys (HEAs) powder was successfully synthesized and Cu-Cu2AlNiZnAg/diamond coatings were fabricated on T2 pure Cu substrate via mechanical alloying method. Characterization of the Cu2AlNiZnAg HEA powder indicated that a single FCC solid solution phase was formed and no indication of any amorphous phase or intermetallic compound was found in the microstructure. The FCC phase was Cu-rich phase. The coatings exhibit a microstructure composed of black particles of diamonds and gray areas of Cu2AlNiZnAg HEA reinforced Cu matrix composites. The effects of Cu-Cu2AlNiZnAg/diamond ratio and milling time on the fabrication of coatings were investigated. The effect of annealing treatment on the microstructure of coatings was discussed. The microhardness of the coating was far higher than that of copper substrate whether it was annealed or not. The thermal conductivity of the fully coated sample was improved greatly after annealing, reaching 358.53W•m-1•K-1, which was superior to the T2 pure copper with the same annealing treatment. | The results of thermal conductivity at room temperature. | /home/shared/llm-extraction-pipeline/articles_all/10.1016.j.surfin.2020.100742/tables/Table 2.csv |  | [ { "original": "MA-61", "standardized": "60 wt% Cu, 10 wt% Cu2AlNiZnAg, 30 wt% diamond", "confidence": "High" } ]
./10.1016.j.surfin.2021.100956 | W0.6 ¦ W0.0 ¦ W0.2 ¦ W0.4 ¦ W0.8 ¦ W1.0 | Effects of W addition on the Corrosion Behaviors of FeCoNiCrMn High Entropy Alloy Composites in the 3.5 wt.% NaCl solution | Fig. 1shows the XRD patterns of as-cast Wx-HEAs (x=0.0, 0.2, 0.4, 0.6, 0.8, 1, hereinafter, they were marked as W0.0, W0.2, W0.4, W0.6, W0.8 and W1.0, respectively.) HEAs. Only FCC phase is observed in the W0.0-HEAs. Nevertheless, with increasing W content, the diffraction peaks which can be assigned to the W element appear in each W-added specimen and the intensity was enhanced remarkably with the quantity of W particles. In addition, two peaks, at 35.1 ° and 37.8 °, that are not part of base metal, W and their compounds can be found, which may be due to the formation of new phase in this complex alloys. Noticeably, the diffraction peaks (200) of FCC phase for the specimens, with the ≤ 0.8 (molar ratio) of W, are improved with the increasing quantity of W, but the diffraction peak slightly decreases which may be attributed to the solution limitation of W element in the FeCoNiCrMn HEA matrix. The microstructures of as-cast Wx-HEAs are shown inFig. 2(a-f)respectively. Specifically, W0.2 indicates the dendritic matrix (Fig. 2b), which is similar to the base HEA (Fig. 2a) and tiny and uniform dispersed particles can be found in the dendrite arms (the inset inFig. 2b). On the other hand, with the increasing quantity of W element, the growing number of particles can be observed and particle size is also increased (Fig. 2c-f), which is in accordance with the results of XRD. It is worth noticing that, in the W1.0, large amount of cohesionless feathery phases cover the matrix. | The effects of W addition on the corrosion behaviors of FeCoNiCrMn high entropy alloy composites in 3.5 wt.%NaCl solution are investigated in this study. The X-ray diffraction and scanning electron microscopy suggest that the quantity of added W particles results in the increasing quantity of particles in the composites and large amount of cohesionless phases covering the matrix occur in the alloy with 1.0 molar ratio of W element. The trend of corrosion potential current density means that all W-added high entropy alloy composites have a better corrosion resistance referring to the base high entropy alloy composites and 0.8 molar ratio of W element into base generates a best corrosion resistance in the current work. The Electrochemical impedance spectra and compositional analysis of corroded surface of as-cast high entropy alloys demonstrate that W particles act as anode in the composites and Fe-Mn-Cr is as the cathode. | Electrochemical parameters of Wx-HEAs in the 3.5 wt.% NaCl solution with a scan rate of 0.5 mV/s at room temperature. | /home/shared/llm-extraction-pipeline/articles_all/10.1016.j.surfin.2021.100956/tables/Table 1..csv |  | [ { "original": "W0.0", "standardized": "(FeCoNiCrMn)1.0(W)0.0", "confidence": "high" }, { "original": "W0.2", "standardized": "(FeCoNiCrMn)0.8(W)0.2", "confidence": "high" }, { "original": "W0.4", "standardized": "(FeCoNiCrMn)0.6(W)0.4", "confidence": "high" }, { "original": "W0.6", "standardized": "(FeCoNiCrMn)0.4(W)0.6", "confidence": "high" }, { "original": "W0.8", "standardized": "(FeCoNiCrMn)0.2(W)0.8", "confidence": "high" }, { "original": "W1.0", "standardized": "(FeCoNiCrMn)0.0(W)1.0", "confidence": "high" } ]
./10.1016.j.surfin.2021.100956 | Wx-HEA | Effects of W addition on the Corrosion Behaviors of FeCoNiCrMn High Entropy Alloy Composites in the 3.5 wt.% NaCl solution | The Wx-FeCoNiCrMn HEAs (x =0.0, 0.2, 0.4, 0.6, 0.8 and 1.0, respectively) were prepared by the melting of mixture of high pure Fe, Co, Ni, Cr and Mn (≥99.9%), and W powders as raw materials by vacuum arc melting. The HEAs ingots were flipped and remelted at least six times to ensure the solution of elements in the melt. Subsequently, the φ 6 mm × 70 mm Wx-HEA rods were obtained through suction casting. | The effects of W addition on the corrosion behaviors of FeCoNiCrMn high entropy alloy composites in 3.5 wt.%NaCl solution are investigated in this study. The X-ray diffraction and scanning electron microscopy suggest that the quantity of added W particles results in the increasing quantity of particles in the composites and large amount of cohesionless phases covering the matrix occur in the alloy with 1.0 molar ratio of W element. The trend of corrosion potential current density means that all W-added high entropy alloy composites have a better corrosion resistance referring to the base high entropy alloy composites and 0.8 molar ratio of W element into base generates a best corrosion resistance in the current work. The Electrochemical impedance spectra and compositional analysis of corroded surface of as-cast high entropy alloys demonstrate that W particles act as anode in the composites and Fe-Mn-Cr is as the cathode. | Compositional analyses of the Wx-HEAsafter electrochemical corrosion of matrix. | /home/shared/llm-extraction-pipeline/articles_all/10.1016.j.surfin.2021.100956/tables/Table 3..csv |  | [ { "original": "Wx-HEA", "standardized": "Wx-FeCoNiCrMn", "confidence": "high" } ]
./10.1016.j.surfin.2021.101481 | AlNiCoFeCu HEA ¦ AlCrNiCoFeCu HEA | Corrosion behavior and protective film constitution of AlNiCoFeCu and AlCrNiCoFeCu high entropy alloy coatings | Corrosion behavior and protective film constitution of electrodeposited AlNiCoFeCu and AlCrNiCoFeCu high entropy alloy (HEA) coatings were investigated. The corrosion parameters determined using the potentiodynamic polarization and weight loss measurement techniques showed that the corrosion resistance of Cr-containing AlCrNiCoFeCu HEA coating is higher than that of AlNiCoFeCu HEA coating in 3.5 wt.% NaCl solution. The surface analysis showed that the Cr in AlCrNiCoFeCu HEA coating enhanced the formation of metallic oxides film, over the coating surface, that reduced ionic diffusion and improved the coating corrosion resistance of AlCrNiCoFeCu HEA when compared to the AlNiCoFeCu HEA coating. | Corrosion behavior and protective film constitution of electrodeposited AlNiCoFeCu and AlCrNiCoFeCu high entropy alloy (HEA) coatings were investigated. The corrosion parameters determined using the potentiodynamic polarization and weight loss measurement techniques showed that the corrosion resistance of Cr-containing AlCrNiCoFeCu HEA coating is higher than that of AlNiCoFeCu HEA coating in 3.5 wt.% NaCl solution. The surface analysis showed that the Cr in AlCrNiCoFeCu HEA coating enhanced the formation of metallic oxides film, over the coating surface, that reduced ionic diffusion and improved the coating corrosion resistance of AlCrNiCoFeCu HEA when compared to the AlNiCoFeCu HEA coating. | Relative contents of Al, Cr, Ni, Co, Fe, and Cu in various states in the surface passive film formed in pristine HEA coatings and 3.5 wt.% NaCl solution. | /home/shared/llm-extraction-pipeline/articles_all/10.1016.j.surfin.2021.101481/tables/Table 4.csv | {'NA': 'BC: before corrosion, AC: after corrosion in 3.5 wt.% NaCl solution'} | [ { "original": "AlNiCoFeCu HEA", "standardized": "AlNiCoFeCu", "confidence": "high" }, { "original": "AlCrNiCoFeCu HEA", "standardized": "AlCrNiCoFeCu", "confidence": "high" } ]
./10.1016.j.surfin.2021.101558 | 304SS | Microstructure and corrosion behavior of AlCrTiV-X (X = Cu, Mo, CuMo) high-entropy alloy films in 3.5 wt.% NaCl solution | In this work, the microstructure and corrosion behavior in 3.5 wt.% NaCl solution, of AlCrTiV-based high-entropy alloy (HEA) films with Cu, Mo, and Cu/Mo, prepared by DC magnetron sputtering, are investigated. The results indicate that all these HEA films are composed of a single BCC phase, but with different lattice constant and different surface topographies. The AlCrTiV, AlCrTiVCu, and AlCrTiVMo HEA films display the surface with tetrahedral nanoparticles, but the AlCrTiVCuMo HEA film shows the surface with near-spherical nanoparticles. Among these HEA films, the AlCrTiVCu HEA film shows the best corrosion-resistance, owing to the dense surface morphology and relatively small surface feature size, but the AlCrTiVCuMo HEA film with the minimum surface feature size has the worst corrosion-resistance, which is due to the obvious holes on its surface and the relatively low content of Al and Cr elements. However, these four HEA films all show a better corrosion-resistance than 304SS, explained by the formation of stable oxides comprising of Al2O3, Cr2O3, etc. | In this work, the microstructure and corrosion behavior in 3.5 wt.% NaCl solution, of AlCrTiV-based high-entropy alloy (HEA) films with Cu, Mo, and Cu/Mo, prepared by DC magnetron sputtering, are investigated. The results indicate that all these HEA films are composed of a single BCC phase, but with different lattice constant and different surface topographies. The AlCrTiV, AlCrTiVCu, and AlCrTiVMo HEA films display the surface with tetrahedral nanoparticles, but the AlCrTiVCuMo HEA film shows the surface with near-spherical nanoparticles. Among these HEA films, the AlCrTiVCu HEA film shows the best corrosion-resistance, owing to the dense surface morphology and relatively small surface feature size, but the AlCrTiVCuMo HEA film with the minimum surface feature size has the worst corrosion-resistance, which is due to the obvious holes on its surface and the relatively low content of Al and Cr elements. However, these four HEA films all show a better corrosion-resistance than 304SS, explained by the formation of stable oxides comprising of Al2O3, Cr2O3, etc. | Corrosion parameters of AlCrTiV-X (X = Cu, Mo, CuMo) HEA films and 304SS extracted from the linear polarization curves. | /home/shared/llm-extraction-pipeline/articles_all/10.1016.j.surfin.2021.101558/tables/Table 7.csv |  | [ { "original": "304SS", "standardized": "304SS", "confidence": "high" } ]
./10.1016.j.surfin.2021.101591 | HAP | Zn based hydroxyapatite based coatings deposited on a novel FeMoTaTiZr high entropy alloy used for bone implants | In this paper, a novel biocompatible alloy defined as FeMoTaTiZr was obtained and functionalized by hydroxyapatite-based coatings (HAP) in order to increase their biocompatibility, bioactivity, and resistance to corrosion for to be used as bone implants. To obtain the surface with antibacterial properties, the HAP coatings were doped with small amount of Zn. The alloy was prepared using the VAR (Vacuum Arc Remelting) equipment, while the coatings by RF magnetron sputtering method. The EDS analysis confirmed the presence of Ca and P in the case of all developed coatings, having Ca/P ratio ranged from 1.69 (undoped HAP) to 1.96 (Zn doped HAP). The (Ca+Zn)/P ration was of about 2.15 for the Zn doped HAP coatings. The XRD and ATR-FTIR investigations confirmed the presence of calcium phosphate phases. After coating with HAP, the roughness of uncoated substrates increased with 1.4 times, and it was considerably increased by the Zn addition with 2.4 times. The electrochemical tests showed that the un-doped HAP exhibited good corrosion behavior, while Zn doped HAP coatings have a high dissolution rate in fetal bovine serum, being more proper as a biodegradable material. | In this paper, a novel biocompatible alloy defined as FeMoTaTiZr was obtained and functionalized by hydroxyapatite-based coatings (HAP) in order to increase their biocompatibility, bioactivity, and resistance to corrosion for to be used as bone implants. To obtain the surface with antibacterial properties, the HAP coatings were doped with small amount of Zn. The alloy was prepared using the VAR (Vacuum Arc Remelting) equipment, while the coatings by RF magnetron sputtering method. The EDS analysis confirmed the presence of Ca and P in the case of all developed coatings, having Ca/P ratio ranged from 1.69 (undoped HAP) to 1.96 (Zn doped HAP). The (Ca+Zn)/P ration was of about 2.15 for the Zn doped HAP coatings. The XRD and ATR-FTIR investigations confirmed the presence of calcium phosphate phases. After coating with HAP, the roughness of uncoated substrates increased with 1.4 times, and it was considerably increased by the Zn addition with 2.4 times. The electrochemical tests showed that the un-doped HAP exhibited good corrosion behavior, while Zn doped HAP coatings have a high dissolution rate in fetal bovine serum, being more proper as a biodegradable material. | The kinetic corrosion parameters. | /home/shared/llm-extraction-pipeline/articles_all/10.1016.j.surfin.2021.101591/tables/Table 4.csv | {'NA': 'Ecorr - corrosion potential, icorr - corrosion current, ba - anodic and bc - cathodic Tafel slopes, Rp - polarization resistance, ncorr - corrosion rate.'} | [ { "original": "HAP", "standardized": "HAP", "confidence": "High" } ]
./10.1016.j.surfin.2021.101591 | HAP+Zn | Zn based hydroxyapatite based coatings deposited on a novel FeMoTaTiZr high entropy alloy used for bone implants | The Zn ions addition in HAP matric lead to defects in the lattice structure. Based on XRD, both cell parameters “a” and “c” were calculated as following: HAP:a= 9.340 Å;c= 6.941 Å; HAP+Zn:a= 9.232 Å;c= 6.990 Å. According to JCPDS 09-0432, HAP hasa= 9.4180 Å andc= 6.8840 Å. Firstly, one may observe that our HAP has cell parameters different then HAP of standard, indicating that we have some lattice distortions. Probably this result is due to some defects. Secondly, one may see an increase on the c-axis and a contraction on the a-axis in the unit cell length after Zn addition. This finding can be a result of replace of carbonate anion for the phosphate anion. This result was also reported by Borum-Nicholas and Wilson and Ofudje et al.[42].. | In this paper, a novel biocompatible alloy defined as FeMoTaTiZr was obtained and functionalized by hydroxyapatite-based coatings (HAP) in order to increase their biocompatibility, bioactivity, and resistance to corrosion for to be used as bone implants. To obtain the surface with antibacterial properties, the HAP coatings were doped with small amount of Zn. The alloy was prepared using the VAR (Vacuum Arc Remelting) equipment, while the coatings by RF magnetron sputtering method. The EDS analysis confirmed the presence of Ca and P in the case of all developed coatings, having Ca/P ratio ranged from 1.69 (undoped HAP) to 1.96 (Zn doped HAP). The (Ca+Zn)/P ration was of about 2.15 for the Zn doped HAP coatings. The XRD and ATR-FTIR investigations confirmed the presence of calcium phosphate phases. After coating with HAP, the roughness of uncoated substrates increased with 1.4 times, and it was considerably increased by the Zn addition with 2.4 times. The electrochemical tests showed that the un-doped HAP exhibited good corrosion behavior, while Zn doped HAP coatings have a high dissolution rate in fetal bovine serum, being more proper as a biodegradable material. | The kinetic corrosion parameters. | /home/shared/llm-extraction-pipeline/articles_all/10.1016.j.surfin.2021.101591/tables/Table 4.csv | {'NA': 'Ecorr - corrosion potential, icorr - corrosion current, ba - anodic and bc - cathodic Tafel slopes, Rp - polarization resistance, ncorr - corrosion rate.'} | [ { "original": "HAP+Zn", "standardized": "HAP+Zn", "confidence": "high" } ]
./10.1016.j.surfin.2021.101617 | RHEA | Investigation of microstructure, mechanical properties, and biocorrosion behavior of Ti1.5ZrTa0.5Nb0.5W0.5 refractory high-entropy alloy film doped with Ag nanoparticles | Even though metallic biomaterials have long been utilized as the key materials in biomedical applications due to their exceptional mechanical properties, corrosion and bacterial infection problems place a limit on their prolonged clinical applications. In order to overcome such problems, surface modification of the implants via exerting a durable and protective coating containing antibacterial agents is crucial. In this study, undoped and Ag-doped Ti1.5ZrTa0.5Nb0.5W0.5 refractory high-entropy alloy (RHEA) films with a thickness of 1.10 μm were deposited on Ti6Al4V alloys through RF magnetron sputtering technique. The influence of the deposited film and embedding Ag nanoparticles on microstructure, mechanical properties, and electrochemical behavior was investigated. The microstructural findings revealed an amorphous structure with cauliflower-like morphology for deposited films. Coated specimens showed a significant improvement in surface mechanical properties such as elastic modulus and hardness. Doping Ag nanoparticles in the deposited film increased the roughness and contact angle of the specimens due to the evolution of Ag nanoparticles. Furthermore, electrochemical investigations revealed that undoped and Ag-doped deposited films remarkably improved the corrosion resistance of uncoated substrate; after the films deposition process, the corrosion rate of the specimens decreased 2.3-2.8 orders of magnitude compared to the uncoated substrate. Also, embedding Ag nanoparticles notably increased the polarization resistance of deposited films. | Even though metallic biomaterials have long been utilized as the key materials in biomedical applications due to their exceptional mechanical properties, corrosion and bacterial infection problems place a limit on their prolonged clinical applications. In order to overcome such problems, surface modification of the implants via exerting a durable and protective coating containing antibacterial agents is crucial. In this study, undoped and Ag-doped Ti1.5ZrTa0.5Nb0.5W0.5 refractory high-entropy alloy (RHEA) films with a thickness of 1.10 μm were deposited on Ti6Al4V alloys through RF magnetron sputtering technique. The influence of the deposited film and embedding Ag nanoparticles on microstructure, mechanical properties, and electrochemical behavior was investigated. The microstructural findings revealed an amorphous structure with cauliflower-like morphology for deposited films. Coated specimens showed a significant improvement in surface mechanical properties such as elastic modulus and hardness. Doping Ag nanoparticles in the deposited film increased the roughness and contact angle of the specimens due to the evolution of Ag nanoparticles. Furthermore, electrochemical investigations revealed that undoped and Ag-doped deposited films remarkably improved the corrosion resistance of uncoated substrate; after the films deposition process, the corrosion rate of the specimens decreased 2.3-2.8 orders of magnitude compared to the uncoated substrate. Also, embedding Ag nanoparticles notably increased the polarization resistance of deposited films. | Corrosion-related parameters obtained and calculated for Ti6Al4V, RHEA, and RHEA-9Ag NPs specimens from potentiodynamic tests at 37 +- 1 degC in PBS electrolyte. | /home/shared/llm-extraction-pipeline/articles_all/10.1016.j.surfin.2021.101617/tables/Table 3.csv |  | [ { "original": "RHEA", "standardized": "Ti1.5ZrTa0.5Nb0.5W0.5", "confidence": "high" } ]
./10.1016.j.surfin.2021.101617 | RHEA-9Ag NPs | Investigation of microstructure, mechanical properties, and biocorrosion behavior of Ti1.5ZrTa0.5Nb0.5W0.5 refractory high-entropy alloy film doped with Ag nanoparticles | In order to dope silver (Ag) nanoparticles, the RHEA target was amended with circular holes that were filled with nuggets of Ag by utilizing a mechanical press. These holes were machined in the circumference of the highest sputter erosion area of the target. The number of Ag-filled holes used during the deposition process was altered to embed desired doses of the Ag nanoparticles (9 at%) in the structure of the RHEA film. The undoped and Ag-doped RHEA films deposited on the substrates were designated as RHEA, and RHEA-9Ag NPs, respectively. | Even though metallic biomaterials have long been utilized as the key materials in biomedical applications due to their exceptional mechanical properties, corrosion and bacterial infection problems place a limit on their prolonged clinical applications. In order to overcome such problems, surface modification of the implants via exerting a durable and protective coating containing antibacterial agents is crucial. In this study, undoped and Ag-doped Ti1.5ZrTa0.5Nb0.5W0.5 refractory high-entropy alloy (RHEA) films with a thickness of 1.10 μm were deposited on Ti6Al4V alloys through RF magnetron sputtering technique. The influence of the deposited film and embedding Ag nanoparticles on microstructure, mechanical properties, and electrochemical behavior was investigated. The microstructural findings revealed an amorphous structure with cauliflower-like morphology for deposited films. Coated specimens showed a significant improvement in surface mechanical properties such as elastic modulus and hardness. Doping Ag nanoparticles in the deposited film increased the roughness and contact angle of the specimens due to the evolution of Ag nanoparticles. Furthermore, electrochemical investigations revealed that undoped and Ag-doped deposited films remarkably improved the corrosion resistance of uncoated substrate; after the films deposition process, the corrosion rate of the specimens decreased 2.3-2.8 orders of magnitude compared to the uncoated substrate. Also, embedding Ag nanoparticles notably increased the polarization resistance of deposited films. | Corrosion-related parameters obtained and calculated for Ti6Al4V, RHEA, and RHEA-9Ag NPs specimens from potentiodynamic tests at 37 +- 1 degC in PBS electrolyte. | /home/shared/llm-extraction-pipeline/articles_all/10.1016.j.surfin.2021.101617/tables/Table 3.csv |  | [ { "original": "RHEA-9Ag NPs", "standardized": "Ti1.5ZrTa0.5Nb0.5W0.5Ag9", "confidence": "high" } ]
./10.1016.j.surfin.2023.103068 | EHEA | Novel eutectic high-entropy alloy surfacing of flower-pot structure with outstanding wear resistance manufactured by laser cladding | Eutectic-high entropy alloys (EHEA) have been a hot topic of study in recent years due to their excellent thermal stability and great potential for industrial applications. In this study, a novel “flowerpot-seed” structure 19Al-24Cr-19Ti-37Ni-1Y eutectic high-entropy surfacing, which was manufactured by laser cladding successfully, is reported. The structure of EHEA surfacing consists of stable Heusler-type order phase (L21 phase) and B2 phase (interlamellar spacing of ∼320 nm). The structure near the interface resembles a "flowerpot-seed" with a large number of uniform rod-like nanoprecipitates inside the "seed", while the structure away from the interface resembles a "flower". The nanoprecipitates and low lattice misfit eutectic-phase interface with a lattice misfit of only 2.51% has the effect of strengthening and improving the hardness and wear resistance (WR) of EHEA surfacing. This alloy displays higher hot hardness and WR than most reported high-entropy alloys, EHEAs, and conventional Ni- and Co-based alloys widely used in industry. | Eutectic-high entropy alloys (EHEA) have been a hot topic of study in recent years due to their excellent thermal stability and great potential for industrial applications. In this study, a novel “flowerpot-seed” structure 19Al-24Cr-19Ti-37Ni-1Y eutectic high-entropy surfacing, which was manufactured by laser cladding successfully, is reported. The structure of EHEA surfacing consists of stable Heusler-type order phase (L21 phase) and B2 phase (interlamellar spacing of ∼320 nm). The structure near the interface resembles a "flowerpot-seed" with a large number of uniform rod-like nanoprecipitates inside the "seed", while the structure away from the interface resembles a "flower". The nanoprecipitates and low lattice misfit eutectic-phase interface with a lattice misfit of only 2.51% has the effect of strengthening and improving the hardness and wear resistance (WR) of EHEA surfacing. This alloy displays higher hot hardness and WR than most reported high-entropy alloys, EHEAs, and conventional Ni- and Co-based alloys widely used in industry. | The elemental composition of block substrate material of P92 steel and the various powders for laser cladding. | /home/shared/llm-extraction-pipeline/articles_all/10.1016.j.surfin.2023.103068/tables/Table 1.csv |  | [ { "original": "EHEA", "standardized": "Al19Cr24Ti19Ni37Y1", "confidence": "High" } ]
./10.1016.j.surfin.2023.103068 | Stellite 6# | Novel eutectic high-entropy alloy surfacing of flower-pot structure with outstanding wear resistance manufactured by laser cladding | Stellite 6#, as the most widely used turbine seal surface surfacing material at present, some of its prepared workpieces may crack or even peel off during service [26,27], so it is in urgent need of upgrading. And FeCoNiCrMn is the first generation of high entropy alloy developed by Prof. Yeh[6]in 2004, which has a single-phase FCC structure and is very representative among the high entropy alloys. Although this material is good in toughness and plasticity, its wear resistance and hardness, especially at high temperatures, are not performing well. | Eutectic-high entropy alloys (EHEA) have been a hot topic of study in recent years due to their excellent thermal stability and great potential for industrial applications. In this study, a novel “flowerpot-seed” structure 19Al-24Cr-19Ti-37Ni-1Y eutectic high-entropy surfacing, which was manufactured by laser cladding successfully, is reported. The structure of EHEA surfacing consists of stable Heusler-type order phase (L21 phase) and B2 phase (interlamellar spacing of ∼320 nm). The structure near the interface resembles a "flowerpot-seed" with a large number of uniform rod-like nanoprecipitates inside the "seed", while the structure away from the interface resembles a "flower". The nanoprecipitates and low lattice misfit eutectic-phase interface with a lattice misfit of only 2.51% has the effect of strengthening and improving the hardness and wear resistance (WR) of EHEA surfacing. This alloy displays higher hot hardness and WR than most reported high-entropy alloys, EHEAs, and conventional Ni- and Co-based alloys widely used in industry. | The elemental composition of block substrate material of P92 steel and the various powders for laser cladding. | /home/shared/llm-extraction-pipeline/articles_all/10.1016.j.surfin.2023.103068/tables/Table 1.csv |  | [ { "original": "Stellite 6#", "standardized": "Stellite 6#", "confidence": "high" } ]
./10.1016.j.surfin.2023.103068 | P92 | Novel eutectic high-entropy alloy surfacing of flower-pot structure with outstanding wear resistance manufactured by laser cladding | The block substrate material studied in this work was P92 martensitic heat-resistant steel. The compositions of the P92 steel for laser cladding were shown inTable 1, which were measured by quantitative elemental chemical analysis methods. The FeCoNiCrMn, Stellite 6# and the designed 19Al-24Cr-19Ti-37Ni-1Y EHEA powders showed inFig. 1(a-f), which were prepared by gas atomization. The raw materials used were pure metal blocks with high purity constituent elements (better than 99.99%, wt.%). In this study, inductively coupled plasma mass spectrometry (ICP-MS) and instrumental gas analysis (IGA) were used to analyze metallic elements and non-metallic light elements, respectively, and the chemical compositions of the substrate and the LC surfacing were shown inTable 1. | Eutectic-high entropy alloys (EHEA) have been a hot topic of study in recent years due to their excellent thermal stability and great potential for industrial applications. In this study, a novel “flowerpot-seed” structure 19Al-24Cr-19Ti-37Ni-1Y eutectic high-entropy surfacing, which was manufactured by laser cladding successfully, is reported. The structure of EHEA surfacing consists of stable Heusler-type order phase (L21 phase) and B2 phase (interlamellar spacing of ∼320 nm). The structure near the interface resembles a "flowerpot-seed" with a large number of uniform rod-like nanoprecipitates inside the "seed", while the structure away from the interface resembles a "flower". The nanoprecipitates and low lattice misfit eutectic-phase interface with a lattice misfit of only 2.51% has the effect of strengthening and improving the hardness and wear resistance (WR) of EHEA surfacing. This alloy displays higher hot hardness and WR than most reported high-entropy alloys, EHEAs, and conventional Ni- and Co-based alloys widely used in industry. | The elemental composition of block substrate material of P92 steel and the various powders for laser cladding. | /home/shared/llm-extraction-pipeline/articles_all/10.1016.j.surfin.2023.103068/tables/Table 1.csv |  | [ { "original": "P92", "standardized": "P92", "confidence": "high" } ]
./10.1016.j.surfin.2023.103288 | MAOed Ti ¦ MAOed TNZS MEA | Microstructure and surface performance of hydroxyapatite-modified multilayer amorphous coating on Ti-rich TiNbZrSn medium entropy alloy: A comparative study | The present study focuses on the formation of a hydroxyapatite-modified amorphous micro-arc oxidized (MAO) coating on the TiNbZrSn medium entropy alloy (TNZS MEA) through micro-arc oxidation and microwave hydrothermal treatment (MHT). The TNZS MEA primarily consists of a body-centered cubic (bcc) and hexagonal closed-packed (hcp) structure, exhibiting a low elastic modulus and high yield strength. A porous coating with an amorphous structure was obtained after MAO treatment, displaying superior corrosion resistance to MAOed Ti. After MHT, the MAOed TNZS MEA exhibited a multilayered structure consisting of three layers: an external growth layer (hydroxyapatite nanorods), an inner layer (amorphous and crystalline structures), and a substrate layer. This composite structure demonstrated enhanced superior apatite-inducing ability and corrosion resistance compared to MHTed Ti. The improvement in bioactivity and a slight decrease in corrosion resistance can be attributed to the incomplete structure of hydroxyapatite nanorods when compared to MHTed Ti. Consequently, this work successfully achieved a hydroxyapatite-modified multilayered oxidized coating with gradient performance in term of bioactivity and corrosion resistance, establishing it as a promising candidate material for hard tissue repair. | The present study focuses on the formation of a hydroxyapatite-modified amorphous micro-arc oxidized (MAO) coating on the TiNbZrSn medium entropy alloy (TNZS MEA) through micro-arc oxidation and microwave hydrothermal treatment (MHT). The TNZS MEA primarily consists of a body-centered cubic (bcc) and hexagonal closed-packed (hcp) structure, exhibiting a low elastic modulus and high yield strength. A porous coating with an amorphous structure was obtained after MAO treatment, displaying superior corrosion resistance to MAOed Ti. After MHT, the MAOed TNZS MEA exhibited a multilayered structure consisting of three layers: an external growth layer (hydroxyapatite nanorods), an inner layer (amorphous and crystalline structures), and a substrate layer. This composite structure demonstrated enhanced superior apatite-inducing ability and corrosion resistance compared to MHTed Ti. The improvement in bioactivity and a slight decrease in corrosion resistance can be attributed to the incomplete structure of hydroxyapatite nanorods when compared to MHTed Ti. Consequently, this work successfully achieved a hydroxyapatite-modified multilayered oxidized coating with gradient performance in term of bioactivity and corrosion resistance, establishing it as a promising candidate material for hard tissue repair. | Polarization parameter derived from the polarization curves in Fig. 11(a). | /home/shared/llm-extraction-pipeline/articles_all/10.1016.j.surfin.2023.103288/tables/Table 1.csv |  | [ { "original": "MAOed Ti", "standardized": "MAOed Ti", "confidence": "Low" }, { "original": "MAOed TNZS MEA", "standardized": "TiNbZrSn", "confidence": "High" } ]
./10.1016.j.surfin.2023.103541 | HEA thin film | Phase decomposition of AlCrFeCoNiCu0.5 HEA thin films by vacuum annealing | The most attractive advantages of high entropy alloy (HEA) thin films are their excellent properties, such as high strength and high corrosion and oxidation resistance, with a lower material cost. However, the thermal stability of the HEA thin films is always controversial. This is critical since the thermal stability of metals and alloys is closely related to the material's performance at high temperatures and also determines the application field of the material. The question of how will the nanocrystalline high entropy alloy thin film perform in terms of thermal stability needs to be clarified urgently. In this research, the thermal stability of AlCrFeCoNiCu0.5 HEA thin film fabricated by cathodic arc deposition was investigated at 500 °C as a function of time during vacuum annealing. X-Ray Diffraction (XRD), High-Resolution Transmission Electron Microscopy (HRTEM) and Transmission Kikuchi Diffraction (TKD) were applied to analyze the chemistry and microstructure of HEA thin films in detail. The results showed that there was no obvious change in the elemental compositions of the films after annealing, but the elemental distribution of the annealed films was different from the as-deposited film, especially at the film surface and film-substrate interface for the 24 h-annealed sample. The existence of the FeCo phase with B2 structure was a significant sign to demonstrate that the spinodal decomposition occurred in the single face-centered-cubic (FCC) phase matrix of the film during annealing. Simultaneously, the segregation of Cu and Cr near the film-substrate interface and the penetration of Ni and Cu towards the Si substrate were clearly observed. These unusual phenomena indicated that the thermal stability of HEA was not always excellent. Also, it was noticed that a few Kirkendall voids forming at the film-substrate interface after 24 h of annealing would affect the adhesion of the film. Additionally, heat recovery and recrystallization were achieved by 500 °C annealing, which were confirmed by the decrease of lattice parameter and the increase of grain size in the 24 h-annealed thin film. Furthermore, the hardness and elastic modulus of the thin films before and after annealing were measured by nanoindentation. The results showed all the thin films exhibited excellent mechanical properties, and the optimal hardness and elastic modulus of 7.7 ± 0.3 GPa and 183.9 ± 4.4 GPa were obtained after 3 h-annealing. | The most attractive advantages of high entropy alloy (HEA) thin films are their excellent properties, such as high strength and high corrosion and oxidation resistance, with a lower material cost. However, the thermal stability of the HEA thin films is always controversial. This is critical since the thermal stability of metals and alloys is closely related to the material's performance at high temperatures and also determines the application field of the material. The question of how will the nanocrystalline high entropy alloy thin film perform in terms of thermal stability needs to be clarified urgently. In this research, the thermal stability of AlCrFeCoNiCu0.5 HEA thin film fabricated by cathodic arc deposition was investigated at 500 °C as a function of time during vacuum annealing. X-Ray Diffraction (XRD), High-Resolution Transmission Electron Microscopy (HRTEM) and Transmission Kikuchi Diffraction (TKD) were applied to analyze the chemistry and microstructure of HEA thin films in detail. The results showed that there was no obvious change in the elemental compositions of the films after annealing, but the elemental distribution of the annealed films was different from the as-deposited film, especially at the film surface and film-substrate interface for the 24 h-annealed sample. The existence of the FeCo phase with B2 structure was a significant sign to demonstrate that the spinodal decomposition occurred in the single face-centered-cubic (FCC) phase matrix of the film during annealing. Simultaneously, the segregation of Cu and Cr near the film-substrate interface and the penetration of Ni and Cu towards the Si substrate were clearly observed. These unusual phenomena indicated that the thermal stability of HEA was not always excellent. Also, it was noticed that a few Kirkendall voids forming at the film-substrate interface after 24 h of annealing would affect the adhesion of the film. Additionally, heat recovery and recrystallization were achieved by 500 °C annealing, which were confirmed by the decrease of lattice parameter and the increase of grain size in the 24 h-annealed thin film. Furthermore, the hardness and elastic modulus of the thin films before and after annealing were measured by nanoindentation. The results showed all the thin films exhibited excellent mechanical properties, and the optimal hardness and elastic modulus of 7.7 ± 0.3 GPa and 183.9 ± 4.4 GPa were obtained after 3 h-annealing. | Elemental compositions of the as-deposited and the 24 h-annealed HEA thin films. | /home/shared/llm-extraction-pipeline/articles_all/10.1016.j.surfin.2023.103541/tables/Table 1.csv |  | [ { "original": "HEA thin film", "standardized": "AlCrFeCoNiCu0.5", "confidence": "high" } ]
./10.1016.j.surfin.2023.103683 | CoCrFeNiMoSi-0.5 % La2O3 | Effect of rare earth La2O3 on the microstructure and corrosion resistance of CoCrFeNiMoSi high entropy alloys | This study systematically investigated the effect of incorporating trace amounts of La2O3 into the CoCrFeNiMoSi high-entropy alloy (HEA) system on its corrosion resistance in neutral chloride ionic salt solutions. The CoCrFeNiMoSi HEA coatings and CoCrFeNiMoSi-0.5 % La2O3 HEA coatings were prepared using the laser melting technique. The microstructure, phase composition, and electrochemical corrosion performance were characterized using X-ray diffraction, scanning electron microscopy, electrochemical workstation, and X-ray photoelectron spectroscopy. The experimental results revealed that the microstructure primarily comprised face-centered cubic structure (FCC), body-centered cubic structure (BCC), and Si-rich intermetallic compounds. Notably, the addition of La2O3 facilitated the formation of the FCC phase. Electrochemical tests demonstrated that the CoCrFeNiMoSi-0.5 % La2O3 HEA coating exhibited an elevated corrosion potential and a reduced self-corrosion current density when compared to the CoCrFeNiMoSi HEA coating. The X-ray photoelectron spectroscopy (XPS) data revealed a notable increase in the Cr content and oxide content of the passive film when La2O3 was present in the HEA. This resulted in the formation of a more protective passivated film. Consequently, the potential utilization of rare earth lanthanum oxide to enhance the corrosion resistance of HEA coatings is promising. | This study systematically investigated the effect of incorporating trace amounts of La2O3 into the CoCrFeNiMoSi high-entropy alloy (HEA) system on its corrosion resistance in neutral chloride ionic salt solutions. The CoCrFeNiMoSi HEA coatings and CoCrFeNiMoSi-0.5 % La2O3 HEA coatings were prepared using the laser melting technique. The microstructure, phase composition, and electrochemical corrosion performance were characterized using X-ray diffraction, scanning electron microscopy, electrochemical workstation, and X-ray photoelectron spectroscopy. The experimental results revealed that the microstructure primarily comprised face-centered cubic structure (FCC), body-centered cubic structure (BCC), and Si-rich intermetallic compounds. Notably, the addition of La2O3 facilitated the formation of the FCC phase. Electrochemical tests demonstrated that the CoCrFeNiMoSi-0.5 % La2O3 HEA coating exhibited an elevated corrosion potential and a reduced self-corrosion current density when compared to the CoCrFeNiMoSi HEA coating. The X-ray photoelectron spectroscopy (XPS) data revealed a notable increase in the Cr content and oxide content of the passive film when La2O3 was present in the HEA. This resulted in the formation of a more protective passivated film. Consequently, the potential utilization of rare earth lanthanum oxide to enhance the corrosion resistance of HEA coatings is promising. | Composition (wt%) of high entropy alloys from SEM-EDS analysis as shown in Fig. 6 (a and b). | /home/shared/llm-extraction-pipeline/articles_all/10.1016.j.surfin.2023.103683/tables/Table 2.csv |  | [ { "original": "CoCrFeNiMoSi-0.5 % La2O3", "standardized": "CoCrFeNiMoSi-0.5 % La2O3", "confidence": "Low" } ]
./10.1016.j.surfin.2023.103683 | 0.5 % La2O3 | Effect of rare earth La2O3 on the microstructure and corrosion resistance of CoCrFeNiMoSi high entropy alloys | This study systematically investigated the effect of incorporating trace amounts of La2O3 into the CoCrFeNiMoSi high-entropy alloy (HEA) system on its corrosion resistance in neutral chloride ionic salt solutions. The CoCrFeNiMoSi HEA coatings and CoCrFeNiMoSi-0.5 % La2O3 HEA coatings were prepared using the laser melting technique. The microstructure, phase composition, and electrochemical corrosion performance were characterized using X-ray diffraction, scanning electron microscopy, electrochemical workstation, and X-ray photoelectron spectroscopy. The experimental results revealed that the microstructure primarily comprised face-centered cubic structure (FCC), body-centered cubic structure (BCC), and Si-rich intermetallic compounds. Notably, the addition of La2O3 facilitated the formation of the FCC phase. Electrochemical tests demonstrated that the CoCrFeNiMoSi-0.5 % La2O3 HEA coating exhibited an elevated corrosion potential and a reduced self-corrosion current density when compared to the CoCrFeNiMoSi HEA coating. The X-ray photoelectron spectroscopy (XPS) data revealed a notable increase in the Cr content and oxide content of the passive film when La2O3 was present in the HEA. This resulted in the formation of a more protective passivated film. Consequently, the potential utilization of rare earth lanthanum oxide to enhance the corrosion resistance of HEA coatings is promising. | This study systematically investigated the effect of incorporating trace amounts of La2O3 into the CoCrFeNiMoSi high-entropy alloy (HEA) system on its corrosion resistance in neutral chloride ionic salt solutions. The CoCrFeNiMoSi HEA coatings and CoCrFeNiMoSi-0.5 % La2O3 HEA coatings were prepared using the laser melting technique. The microstructure, phase composition, and electrochemical corrosion performance were characterized using X-ray diffraction, scanning electron microscopy, electrochemical workstation, and X-ray photoelectron spectroscopy. The experimental results revealed that the microstructure primarily comprised face-centered cubic structure (FCC), body-centered cubic structure (BCC), and Si-rich intermetallic compounds. Notably, the addition of La2O3 facilitated the formation of the FCC phase. Electrochemical tests demonstrated that the CoCrFeNiMoSi-0.5 % La2O3 HEA coating exhibited an elevated corrosion potential and a reduced self-corrosion current density when compared to the CoCrFeNiMoSi HEA coating. The X-ray photoelectron spectroscopy (XPS) data revealed a notable increase in the Cr content and oxide content of the passive film when La2O3 was present in the HEA. This resulted in the formation of a more protective passivated film. Consequently, the potential utilization of rare earth lanthanum oxide to enhance the corrosion resistance of HEA coatings is promising. | The main electrochemical parameters were obtained by the Tafel method. Values within parenthesis are standard deviations. | /home/shared/llm-extraction-pipeline/articles_all/10.1016.j.surfin.2023.103683/tables/Table 3.csv |  | [ { "original": "0.5 % La2O3", "standardized": "0.5 % La2O3", "confidence": "low" } ]
./10.1016.j.susc.2005.06.022 | Ag-Ti | Bulk and surface properties of liquid Ag-X (X=Ti, Hf) compound forming alloys | The thermodynamic data of the Ag-Ti and Ag-Hf systems as well as their phase diagrams are still incomplete. Moreover, up to now the phase diagram of the Ag-Hf system is not yet assessed. As concerns their thermophysical properties, a complete lack of experimental data is evident. Such a state of the art results from the experimental difficulties involved in high temperature measurements on highly reactive systems. Based on the experimental data on the existence of the AgTi, AgTi2, AgHf and AgHf2 intermetallic compounds in the Ag-Ti and Ag-Hf systems, respectively and our recently reported theoretical results on the Ag-Zr compound forming system, it is reasonable to expect similar mixing behaviour in these three alloy systems. The mixing behaviour of Ag-Ti and Ag-Hf has been analysed through the study of surface properties (surface tension and surface composition), transport properties (chemical diffusion and viscosity) and microscopic functions (concentration fluctuations in the long-wavelength limit and chemical short-range order parameter) in the frame of Quasi Lattice Theory (QLT) combined with a statistical mechanical theory. | The thermodynamic data of the Ag-Ti and Ag-Hf systems as well as their phase diagrams are still incomplete. Moreover, up to now the phase diagram of the Ag-Hf system is not yet assessed. As concerns their thermophysical properties, a complete lack of experimental data is evident. Such a state of the art results from the experimental difficulties involved in high temperature measurements on highly reactive systems. Based on the experimental data on the existence of the AgTi, AgTi2, AgHf and AgHf2 intermetallic compounds in the Ag-Ti and Ag-Hf systems, respectively and our recently reported theoretical results on the Ag-Zr compound forming system, it is reasonable to expect similar mixing behaviour in these three alloy systems. The mixing behaviour of Ag-Ti and Ag-Hf has been analysed through the study of surface properties (surface tension and surface composition), transport properties (chemical diffusion and viscosity) and microscopic functions (concentration fluctuations in the long-wavelength limit and chemical short-range order parameter) in the frame of Quasi Lattice Theory (QLT) combined with a statistical mechanical theory. | Calculated values of the excess entropy of mixing (SMxs) and the excess energy (GMxs) of Ag-Ti liquid alloys with the enthalpy of mixing (HM) experimental data [22] and the excess volume (Vxs) data [1] at T=1473K, obtained by the free volume theory [3] | /home/shared/llm-extraction-pipeline/articles_all/10.1016.j.susc.2005.06.022/tables/Table 1.csv | {'NA': 'The meaning of symbols reported here is given in Appendix A.'} | [ { "original": "Ag-Ti", "standardized": "Ag-Ti", "confidence": "Low" } ]
./10.1016.j.tafmec.2021.102948 | HEA-F ¦ HEA-B | Underlying mechanisms for deformation and fracture behaviour of some BCC and FCC high entropy alloys | The values of activation volume for plastic deformation in the two selected alloys were estimated using stress relaxation (SR) and strain rate change (SRC) tests following an earlier report by some of the present authors[46]using compressive loading of 3 mm diameter cylindrical specimens ofd/hratio 0.5. In brief, a sample is strained up to a pre-determined strain level when the cross-head movement is stopped in SR tests. At this point the stress relaxes, and the relaxation is allowed to continue for almost 600 s when the specimen is further reloaded to another strain level and the relaxation is carried out in an identical manner; the process is repeated for six strain levels for the low Al-containing alloy whereas this could be iterated only at two strain levels for the high Al-containing alloy. The imposed cross-head speed in compression was 0.36 mm/min which correspond to nominal strain rate of 10-3s-1. In SRC tests, the specimens were loaded at the same nominal strain rate of 10-3s-1, and the tests were done between the initial imposed strain rate and 10-2s-1at different strain/stress levels. The number of different strain levels at which SRC tests could be done for the two alloys is depended upon the compressive deformation range of the materials. Six activation volume measurements have been carried out for the HEA-F at different strain/stress levels, whereas only two such measurements could be carried out for the HEA-B which exhibited only ~ 2.1% nominal engineering fracture strain. | In this investigation synergistic assessments of fracture toughness and activation volume for plastic deformation of two typical body centered crystalline (bcc) and face centered crystalline (fcc) high entropy alloys containing Al, Cr, Co, Cu, Fe and Ni have been made by standard practices; these experiments together with the assessment of conventional mechanical properties were carried out to understand the underlying mechanisms responsible for the deformation and fracture response of high entropy alloys. The estimations of the mechanical properties are supplemented by micro- and sub-structural examinations using optical, scanning and electron microscopy as well as X-ray diffraction analyses. The major results indicate that the bcc alloy exhibits higher hardness and strength with inferior fracture toughness compared to the fcc alloy. This characteristic observation has been explained with the nature of the constituent phases in the two alloys, the magnitudes of the activation volume which dictate the underlying deformation mechanisms and some limited qualitative signatures of the dislocation characteristics. The exploration and the understanding of the underlying mechanisms for deformation and fracture would assist the technologists to evaluate the potential of high entropy alloys for structural applications. | Summary of the obtained results from the different experimental investigations for HEA-B and HEA-F alloys. | /home/shared/llm-extraction-pipeline/articles_all/10.1016.j.tafmec.2021.102948/tables/Table 1.csv |  | [ { "original": "HEA-F", "standardized": "HEA-F", "confidence": "low" }, { "original": "HEA-B", "standardized": "HEA-B", "confidence": "low" } ]
./10.1016.j.tca.2010.10.005 | B2 | Thermodynamics of the Al3Ni phase and revision of the Al-Ni system | The phase diagram of the Al-Ni system is rather well established and even thermodynamic modeling has been conducted by a number of investigators[1-4]. The early work of Ansara et al.[2]gave a first attempt to describe order-disorder transition. Following that work and using the Al-Ni system as the example, Ansara and Dupin[5-7]put great efforts in the modeling of the order-disorder transition between fcc_A1 and L12and that between bcc_A2 and B2. As a result, the thermodynamic description of the Al-Ni system had been updated several times. The latest description due to Dupin et al.[7]reproduces both the phase equilibrium data and thermodynamic properties of the Al-Ni system well. However, some aspects concerning the B2 phase and Al-rich phases prompted a revision as detailed below. | The heat capacity of the Al3Ni phase had been measured for the first time, by means of relaxation method over the low temperature range 2-323K and by measuring heat content increments using drop calorimetry over the higher temperature range of 583-1073K. The Debye function was employed to fit the low-temperature heat capacities, and from the function, the absolute entropy was evaluated, S 298 ∘ = 25.4 J/mol-atoms K . A three-term polynomial representation, a + b·T + c·T -2, was used for describing heat capacity above 298.15K. The Gibbs energy function of the Al3Ni phase was derived with a fixed reference state by incorporating the polynomial expression of the heat capacity, the recently reported enthalpy of formation and the related phase equilibria in the Al-Ni system. A revised thermodynamic description of the entire Al-Ni system together with the calculated phase diagram is also presented. | Phase diagram data used in the thermodynamic revision. | /home/shared/llm-extraction-pipeline/articles_all/10.1016.j.tca.2010.10.005/tables/Table 3.csv |  | [ { "original": "B2", "standardized": "B2", "confidence": "high" } ]
./10.1016.j.triboint.2018.11.025 | 15TiB2-HEA | Effect of TiB2 addition on wear behavior of (AlCrFeMnV)90Bi10 high entropy alloy composite | Fig. 1 shows the XRD patterns of the sintered composites. XRD pattern of Bi-HEA compact elucidates the peaks due to the BCC phase (φ,lm3 ̄m, a = 0.2869 nm), pure Bi phase (R3 ̄m, a = 0.4525 nm, c = 1.184 nm) along with low-intensity peaks of intermetallic AlV3(Pm3 ̄n, a = 0.4829 nm). Formation of AlV3can be attributed to the following reasons: (i) large negative enthalpy of mixing between Al and V and (ii) compared with the covalent bonded intermetallic phase a, solid solution with octahedral interstices and tetrahedral interstices, especially BCC structure, can accommodate other elements with a some lattice expansion easily [22]. The XRD pattern of 10TiB2-HEA, as well as 15TiB2-HEA samples, show the presence of TiB2phase (P6/mmm, a = 0.3029 nm, c = 0.3229 nm) in the HEA matrix as confirmed by the presence of distinct peaks in the pattern. It can be clearly seen from the XRD pattern that TiB2reinforcement to the HEA matrix does not lead to any undesired phase formation. However, the intensity of peaks due to BCC and Bi phases decrease as a TiB2concentration in the composite is increased. A similar behavior has also been reported by other researchers [23,24]. Back scattered electron (BSE) micrographs of the sintered HEA and 15TiB2-HEA composites are shown in Fig. 2 a-d. Low magnification BSE micrographs show the morphology of the phases in the microstructure. The sintered 15 TiB2-HEA composite reveal bright Bi particles, grey BCC phase and dark and blocky shaped TiB2(marked in Fig. 2 d). Higher magnification BSE images (shown in the inset Fig. 2 d) exhibit that TiB2grains are homogeneously dispersed in the HEA matrix. No significant porosity and shrinkage can be observed in the SEM images indicating that sufficiently good densification has been achieved by sintering. From Fig. 2 d, it is also clearly evident that TiB2grains are surrounded with Bi particles forming the neckless-type microstructure. Local temperature rise during the sintering and the presence of liquid Bi help in the good bonding of TiB2particles to HEA matrix. The presence of Bi particles surrounding TiB2grains will significantly influence the wear behavior. The average particle size of TiB2grains is 3-4 μm. Fine particle size of TiB2can be attributed to sluggish grain growth and presence of surrounding Bi particles and HEA matrix. Relative density (See in Table 2 ) of the sintered alloys is measured using Archimedes principal while theoretical density was calculated by the rule of mixture. It can be seen that the relative density of HEA composites decreases with TiB2addition which can be attributed to poor sinterability of TiB2particles. EDS map of 10%TiB2-HEA composite was shown in Fig. 2 c’, which displays uniform distribution of TiB2and Bi particles throughout the HEA matrix. | The present investigation reports development of a novel self-lubricating high entropy alloy composite; AlCrFeMnV BCC alloy as a matrix along with Bi and TiB2 as a solid lubricants, synthesized using spark plasma sintering. In particular, synergistic effect of soft Bi and hard TiB2 on tribological behavior of the HEA composite has been correlated with microstructure. TiB2 addition leads to 85% decrease in wear rate compared to base alloy. Exceptional decrease in wear rate is due to high hardness of TiB2 and uniformly dispersed Bi particles, which undergo softening and melting during sliding acting as a lubricating film between the sliding bodies. Computational modeling of contact stress and temperature during wear was performed to study surface and subsurface deformation and temperature rise during wear. | Materials properties used for contact stress calculation HEA-composite. | /home/shared/llm-extraction-pipeline/articles_all/10.1016.j.triboint.2018.11.025/tables/Table 4.csv |  | [ { "original": "15TiB2-HEA", "standardized": "15TiB2-HEA", "confidence": "Low" } ]
./10.1016.j.triboint.2019.01.018 | BM | Exceptional cavitation erosion-corrosion behavior of dual-phase bimodal structure in austenitic stainless steel | Fig. 2 shows a schematic of SFSP and SSFSP used in this study for obtaining two different microstructures in SS316L: (1) ultra-fine grain structure obtained using SFSP (hereafter referred as UFG) and (2) bimodal grain structure obtained using SSFSP (hereafter referred as BM). Severe plastic deformation during linear traversing on the surface concurrent with forced cooling from the submerging liquid resulted in restricted grain growth of recrystallized grains resulting in ultra-fine grain structure. In contrast, prolonged rotation of the tool at a particular location on the work-piece resulted in bimodal structure, likely due to partial recrystallization. Fig. 2(a) and(b)shows the EBSD map of BM and UFG specimen respectively. The bimodal specimen had fine grains embedded in the matrix of coarse grains (∼10 μm) with an average grain size of nearly 3.5 μm. In contrast, UFG had fine equiaxed grain structure with an average grain size of nearly 0.9 μm compared to 22 μm for the as-received steel. The processing depth was found to be nearly 250-300 μm in both the cases. TEM images of the bimodal specimen ( Fig. 3(a) and (b)) showed fine grains of the order of 200-400 nm, fine deformation bands and sub-grains. EBSD phase map and XRD analysis for all the specimens are given inFig. S1. | In this study, we demonstrate a novel pathway to engineer the properties of metallic alloys for limiting their cavitation erosion-corrosion. A facile single-step processing technique was used to develop bimodal grain structure in stainless steel. The bimodal steel was tested in cavitation erosion and erosion-corrosion conditions. In both the cases, bimodal steel showed exceptionally high degradation resistance, nearly 7 times higher compared to as-received steel. The remarkable cavitation erosion resistance demonstrated by bimodal steel is attributed to its high yield strength along with high work-hardening rate. In addition, the bimodal steel showed significantly low corrosion rate of 0.001 mm/year in 3.5 wt % NaCl solution compared to 0.088 mm/year for as-received stainless steel. | Open-circuit potential (OCP), corrosion current (Icorr), corrosion potential (Ecorr) and corrosion rate per year for the as-received steel, UFG and BM specimens in 3.5% NaCl solution. | /home/shared/llm-extraction-pipeline/articles_all/10.1016.j.triboint.2019.01.018/tables/Table 3.csv |  | [ { "original": "BM", "standardized": "BM", "confidence": "high" } ]
./10.1016.j.triboint.2019.01.018 | UFG | Exceptional cavitation erosion-corrosion behavior of dual-phase bimodal structure in austenitic stainless steel | Primary failure during cavitation occurs through propagation of fatigue cracks from cyclic stresses caused by micro-jet and shock waves [6,13,15-17]. Increasing grain boundary area enhances a material's yield strength and may help arrest the propagation of these fatigue cracks. This makes ultra-fine grain structures effective in enhancing cavitation resistance [6,18-22]. Further, the strain hardenability of a material also plays a vital role in circumventing degradation by cavitation [23,24]. A recent study on Al0.1CoCrFeNi single phase HEA with grain size of nearly 2 mm showed significantly higher cavitation resistance compared to stainless steel (SS316L) [10]. Exceptional cavitation resistance of the HEA was attributed to its high strain-hardening index. Thus, a microstructure that results in a combination of high yield strength and large strain-hardening rate could be promising for the cavitation environment. Typically, ultrafine grain (UFG) structure lacks work-hardening ability due to limited accommodation of dislocations [25,26]. Bimodal grain structures comprising of fine grains in the matrix of coarse grains are promising in this regard. Fine grains in the bimodal microstructure increase the yield strength while coarse grains provide high ductility and strain-hardening ability. However, the coarser grains in bimodal structure lowers the yield strength compared to UFG microstructure of the same alloy composition [27-29]. Therefore, materials with a bimodal grain structure with yield strength comparable or better than the UFG microstructure could be potentially transformative for applications demanding high cavitation resistance. Realization of a bimodal grain structure is challenging and is limited by the multiple complex processing steps. These may involve a combination of severe plastic deformation processing, heat treatment and/or cryogenic processing [29-31]. Here, we demonstrate a facile processing route for achieving dual-phase bimodal grain structure in marine grade stainless steel with exceptional resistance against cavitation erosion. The bimodal steel also showed superior corrosion and erosion-corrosion resistance. | In this study, we demonstrate a novel pathway to engineer the properties of metallic alloys for limiting their cavitation erosion-corrosion. A facile single-step processing technique was used to develop bimodal grain structure in stainless steel. The bimodal steel was tested in cavitation erosion and erosion-corrosion conditions. In both the cases, bimodal steel showed exceptionally high degradation resistance, nearly 7 times higher compared to as-received steel. The remarkable cavitation erosion resistance demonstrated by bimodal steel is attributed to its high yield strength along with high work-hardening rate. In addition, the bimodal steel showed significantly low corrosion rate of 0.001 mm/year in 3.5 wt % NaCl solution compared to 0.088 mm/year for as-received stainless steel. | Open-circuit potential (OCP), corrosion current (Icorr), corrosion potential (Ecorr) and corrosion rate per year for the as-received steel, UFG and BM specimens in 3.5% NaCl solution. | /home/shared/llm-extraction-pipeline/articles_all/10.1016.j.triboint.2019.01.018/tables/Table 3.csv |  | [ { "original": "UFG", "standardized": "UFG", "confidence": "high" } ]
./10.1016.j.triboint.2020.106436 | CoCrFeNiMn-10% Cr3C2 | Microstructure, mechanical and tribological properties of CoCrFeNiMn high entropy alloy matrix composites with addition of Cr3C2 | CoCrFeNiMn high-entropy alloy (HEA) matrix composites with different mass fraction of Cr3C2 are produced by spark plasma sintering. The composites are composed of HEA's face-centered-cubic and Cr7C3 phases. When addition of Cr3C2 increases, the hardness and yield strength of composites increase. The friction coefficients at room temperature (RT), 200 and 800 °C exhibit a decreasing tendency with the increase of Cr3C2 content. The wear rates decrease from RT to 800 °C when adding 10% Cr3C2 in CoCrFeNiMn HEA. The wear mechanisms of CoCrFeNiMn HEA matrix composites are governed by abrasion and adhesive wear from RT to 400 °C, and change to oxidation wear above 400 °C. Combined the mechanical and tribological properties, CoCrFeNiMn-10% Cr3C2 composite possesses the best comprehensive properties. | CoCrFeNiMn high-entropy alloy (HEA) matrix composites with different mass fraction of Cr3C2 are produced by spark plasma sintering. The composites are composed of HEA's face-centered-cubic and Cr7C3 phases. When addition of Cr3C2 increases, the hardness and yield strength of composites increase. The friction coefficients at room temperature (RT), 200 and 800 °C exhibit a decreasing tendency with the increase of Cr3C2 content. The wear rates decrease from RT to 800 °C when adding 10% Cr3C2 in CoCrFeNiMn HEA. The wear mechanisms of CoCrFeNiMn HEA matrix composites are governed by abrasion and adhesive wear from RT to 400 °C, and change to oxidation wear above 400 °C. Combined the mechanical and tribological properties, CoCrFeNiMn-10% Cr3C2 composite possesses the best comprehensive properties. | Chemical compositions of CoCrFeNiMn-10% Cr3C2 composite. | /home/shared/llm-extraction-pipeline/articles_all/10.1016.j.triboint.2020.106436/tables/Table 4.csv |  | [ { "original": "CoCrFeNiMn-10% Cr3C2", "standardized": "CoCrFeNiMn+10%Cr3C2", "confidence": "high" } ]
./10.1016.j.triboint.2020.106444 | AlCoCrFeNi HEA | Microstructure, mechanical and vacuum high temperature tribological properties of AlCoCrFeNi high entropy alloy based solid-lubricating composites | High-entropy alloys (HEAs) that have revolutionized the alloy design of strength-ductility trade-off, provide a pathway for the development of high strength solid-lubricating composites. Herein, a high performance AlCoCrFeNi HEA based composite reinforced with different contents of solid lubricant Ag was prepared by Spark Plasma Sintering technique. The composites retain the structure of nano-coupling network matrix and uniformly disperse Ag particles located at the grain boundaries, thereby exhibiting high strength of above 1917 MPa. Meanwhile, Ag particles render the composites excellent lubricity and significantly reduce the adhesion and wear of the frictional interface at temperature from room temperature to 800 °C in vacuum. | High-entropy alloys (HEAs) that have revolutionized the alloy design of strength-ductility trade-off, provide a pathway for the development of high strength solid-lubricating composites. Herein, a high performance AlCoCrFeNi HEA based composite reinforced with different contents of solid lubricant Ag was prepared by Spark Plasma Sintering technique. The composites retain the structure of nano-coupling network matrix and uniformly disperse Ag particles located at the grain boundaries, thereby exhibiting high strength of above 1917 MPa. Meanwhile, Ag particles render the composites excellent lubricity and significantly reduce the adhesion and wear of the frictional interface at temperature from room temperature to 800 °C in vacuum. | Yield strength s0.2, fracture strength sb and plastic strain ep of the AlCoCrFeNi HEA, composite 5A and 10A. | /home/shared/llm-extraction-pipeline/articles_all/10.1016.j.triboint.2020.106444/tables/Table 2.csv |  | [ { "original": "AlCoCrFeNi HEA", "standardized": "AlCoCrFeNi HEA", "confidence": "High" } ]
./10.1016.j.triboint.2020.106444 | composite 5A | Microstructure, mechanical and vacuum high temperature tribological properties of AlCoCrFeNi high entropy alloy based solid-lubricating composites | The argon-atomized AlCoCrFeNi HEA powder with a particle size of less than 50 μm (Jiangsu Weilali New Material Technology Co., China) and Ag powder (300 meshes) were used as the starting materials. Two weight fractions of Ag particles, 5 and 10 wt %, were chosen to study the effects of Ag content on the microstructure, mechanical and tribological properties of the AlCoCrFeNi HEA. At first, AlCoCrFeNi HEA powder and Ag powder with the designed weight ratio were mixed uniformly in a planetary ball milling (QM-3SP4, Nanjing Nanda Yiqi Co., China) under the protective Ar atmosphere with a duration of 4 h, a speed of 300 r/min and a stainless steel ball to powder ratio of 1.5 : 1. Then, both the pure AlCoCrFeNi HEA powder and as-milled mixture powders were put into a graphite die with a diameter of 50 mm and consolidated by Spark Plasma Sintering technique at a sintering temperature of 1100 °C and a pressure of 35 MPa holding for 8 min (SPS, LABOX-3010KF, Japan). It is noted that the average heating rate and pressure loading rate were 75°C/min and 3 MPa/min, respectively. Finally, the bulk AlCoCrFeNi HEA, AlCoCrFeNi-5 wt. % Ag and AlCoCrFeNi-10 wt % Ag composites (designated as AlCoCrFeNi HEA, composite 5A and 10A, respectively) were taken out when the furnace was cooled, and machined into the required specimens for the following characterization and test. | High-entropy alloys (HEAs) that have revolutionized the alloy design of strength-ductility trade-off, provide a pathway for the development of high strength solid-lubricating composites. Herein, a high performance AlCoCrFeNi HEA based composite reinforced with different contents of solid lubricant Ag was prepared by Spark Plasma Sintering technique. The composites retain the structure of nano-coupling network matrix and uniformly disperse Ag particles located at the grain boundaries, thereby exhibiting high strength of above 1917 MPa. Meanwhile, Ag particles render the composites excellent lubricity and significantly reduce the adhesion and wear of the frictional interface at temperature from room temperature to 800 °C in vacuum. | Yield strength s0.2, fracture strength sb and plastic strain ep of the AlCoCrFeNi HEA, composite 5A and 10A. | /home/shared/llm-extraction-pipeline/articles_all/10.1016.j.triboint.2020.106444/tables/Table 2.csv |  | [ { "original": "composite 5A", "standardized": "AlCoCrFeNi-5 wt. % Ag", "confidence": "high" } ]
./10.1016.j.triboint.2020.106444 | composite 10A | Microstructure, mechanical and vacuum high temperature tribological properties of AlCoCrFeNi high entropy alloy based solid-lubricating composites | The compressive fracture strength (σb), yield strength (σ0.2) and plastic strain limit (εp) of AlCoCrFeNi HEA, composite 5A and 10A are listed in Table 2 . It can be seen that the ultimate fracture strength decreases slightly from 2184.5 MPa for the AlCoCeFeNi HEA to 1917.8 MPa for composite 10A, and the yield strength decreases from 1353.1 MPa to 1040.5 MPa accordingly. Besides, the plastic strain εpslightly decreases from 22.2% to 19.4% with the Ag content increasing from 0 to 10 wt %. It is worth noting that the yield strength of AlCoCrFeNi HEA based solid-lubricating composites in this work are comparable to some reported pure AlCoCrFeNi HEA [22,25,39]. The Vickers’hardness values of the AlCoCrFeNi HEA, composite 5A, 10A and Inconel 718 alloy at temperature from RT to 800 °C are shown in Fig. 3 . The hardness of the AlCoCrFeNi HEA, composite 5A, 10A and Inconel 718 alloy at temperature from RT to 800 °C are in the range of 378-624 HV, 330-601 HV, 310-510 HV and 203-445 HV, respectively. The hardness of all the materials decrease with increasing temperature, and the values are reduced by about 39%, 45%, 39% and 54% for the AlCoCrFeNi HEA, composite 5A, 10A and Inconel 718 alloy from RT to 800 °C, respectively. The hardness of composite 5A is comparable to that of the AlCoCrFeNi HEA from RT to 400 °C and slightly lower within temperature range 600-800 °C. For composite 10A, its hardness is lower than that of the AlCoCrFeNi HEA. Compared with the AlCoCrFeNi HEA, its composites not only maintain high strength, but also have outstanding softening resistance. It is found that composite 5A and 10A have high yield strength and hardness, which are higher than many traditional Ag-containing solid-lubricating composites [40-42]. | High-entropy alloys (HEAs) that have revolutionized the alloy design of strength-ductility trade-off, provide a pathway for the development of high strength solid-lubricating composites. Herein, a high performance AlCoCrFeNi HEA based composite reinforced with different contents of solid lubricant Ag was prepared by Spark Plasma Sintering technique. The composites retain the structure of nano-coupling network matrix and uniformly disperse Ag particles located at the grain boundaries, thereby exhibiting high strength of above 1917 MPa. Meanwhile, Ag particles render the composites excellent lubricity and significantly reduce the adhesion and wear of the frictional interface at temperature from room temperature to 800 °C in vacuum. | Yield strength s0.2, fracture strength sb and plastic strain ep of the AlCoCrFeNi HEA, composite 5A and 10A. | /home/shared/llm-extraction-pipeline/articles_all/10.1016.j.triboint.2020.106444/tables/Table 2.csv |  | [ { "original": "composite 10A", "standardized": "composite 10A", "confidence": "low" } ]
./10.1016.j.triboint.2020.106470 | H1 | Microstructure and tribological behavior of a novel atmospheric plasma sprayed AlCoCrFeNi high entropy alloy matrix self-lubricating composite coatings | Fig. 5 displays the XRD patterns of the as-sprayed HEA matrix composite coatings. H0 coating maintains simple BCC diffraction peaks, which is similar to HEA powders. Results of XRD and EDS reveal that no obvious phase precipitation and macroscopic element segregation generated in AlCoCrFeNi HEAs during the quickly melting and cooling process. No complex phases are formed between HEA, Ag and BaF2/CaF2during the spraying process. The lubricating phases are ideally retained and dispersed in the dense HEA matrix, which is mainly owing to the following factors: (i) Ag keeps low mixing enthalpy and chemical inertness with Al, Co, Cr, Fe and Ni [33]; (ii) AlCoCrFeNi HEAs consisting of fine AlNi phase and FeCr phase are chemically stable [34]; (iii) Rapid cooling rate of sprayed powder restricts the undesired responses [35]. Elemental mappings reveal that H1 and H3 coatings contain a great deal of BaF2/CaF2eutectic ( Fig. 4 , H3 coating), while there are no obvious peaks of CaF2in XRD pattern. This can be ascribed to the amorphous state of BaF2/CaF2owing to a rapid cooling rate in the spraying process [36]. | In this study, AlCoCrFeNi high-entropy alloy (HEA) matrix coatings with Ag and BaF2/CaF2 eutectic were successfully fabricated by atmospheric plasma spray. Tribological properties of as-sprayed coatings at varying temperatures were investigated. The results revealed that lubricating phases were evenly distributed in the dense HEA matrix coatings with typical lamellar structures. The HEA coatings exhibited excellent wear-resistance, which was further improved with the increasing temperatures. The addition of Ag and BaF2/CaF2 eutectic alleviated the abrasion behavior and eminently decreased the wear rate by 10 times at room temperature. Meanwhile the lubricating additives changed oxidation products and inhibited the delamination of oxide layers at 800 °C. | Composition, hardness and adhesive strength of the HEA matrix composite coatings. | /home/shared/llm-extraction-pipeline/articles_all/10.1016.j.triboint.2020.106470/tables/Table 1.csv |  | [ { "original": "H1", "standardized": "H1", "confidence": "High" } ]
./10.1016.j.triboint.2020.106470 | H2 | Microstructure and tribological behavior of a novel atmospheric plasma sprayed AlCoCrFeNi high entropy alloy matrix self-lubricating composite coatings | Table 1 shows the Vickers’ micro-hardness and adhesive strengths of coatings. The addition of lubricating phase reduces both hardness and adhesive strength of coatings. In the composite coatings, H3 coating with the highest hardness displays relative lower adhesive strength. The hardness of H2 coating is lower than H1 and H3 coatings. Fig. 6 shows the coefficient of friction (COF) and wear rate changes of HEA matrix coatings with temperature. Temperature obviously affects the tribological properties of coatings. The COF of all coatings decreases with rising temperature. The friction coefficient of H0 HEA coating is 0.79, 0.67, and 0.50 at 25, 400, and 800 °C, respectively. The wear rates keep lower than 2.5 × 10-4mm3N-1m-1in a wide temperature range, indicating that the AlCoCrFeNi HEA has potential applications as anti-wear coatings. The wear rate of H0 HEA coating decreases gradually as the temperature increases, but the wear rates of H1, H2, and H3 coatings increase at 400 °C then decrease at 800 °C ( Fig. 6 b). | In this study, AlCoCrFeNi high-entropy alloy (HEA) matrix coatings with Ag and BaF2/CaF2 eutectic were successfully fabricated by atmospheric plasma spray. Tribological properties of as-sprayed coatings at varying temperatures were investigated. The results revealed that lubricating phases were evenly distributed in the dense HEA matrix coatings with typical lamellar structures. The HEA coatings exhibited excellent wear-resistance, which was further improved with the increasing temperatures. The addition of Ag and BaF2/CaF2 eutectic alleviated the abrasion behavior and eminently decreased the wear rate by 10 times at room temperature. Meanwhile the lubricating additives changed oxidation products and inhibited the delamination of oxide layers at 800 °C. | Composition, hardness and adhesive strength of the HEA matrix composite coatings. | /home/shared/llm-extraction-pipeline/articles_all/10.1016.j.triboint.2020.106470/tables/Table 1.csv |  | [ { "original": "H2", "standardized": "H2", "confidence": "High" } ]
./10.1016.j.triboint.2020.106470 | H3 ¦ H0 | Microstructure and tribological behavior of a novel atmospheric plasma sprayed AlCoCrFeNi high entropy alloy matrix self-lubricating composite coatings | The microstructure of as-sprayed coatings ( Fig. 3 ) exhibits lamellar structures. The overall thickness of coatings is about 370-430 μm. Dispersed pores, voids, oxide phases and inter-lamellar cracks were rarely observed in the layered structure of the composites. The dense AlCoCrFeNi matrix composite coatings were successfully prepared through high flight speed and kinetic energy of molten or semi-molten powders [32]. Fig. 4 shows the EDS elemental mappings of H0 coating (HEA matrix) and H3 coating (HEA-10%BaF2/CaF2-10%Ag). It can be seen that Al, Co, Cr, Fe and Ni elements distributed evenly in the H0 HEA coating. EDS mappings and chemical compositions of H3 composited coating ( Fig. 4 ) display clear boundaries between additions (Ag, Ba, Ca and F) and HEA matrix. According to EDS analysis, the phase in bright contrast corresponds to the Ag phase, the deep gray phase is the BCC HEA matrix, and the gray phase is BaF2/CaF2phase as shown in Fig. 3 . | In this study, AlCoCrFeNi high-entropy alloy (HEA) matrix coatings with Ag and BaF2/CaF2 eutectic were successfully fabricated by atmospheric plasma spray. Tribological properties of as-sprayed coatings at varying temperatures were investigated. The results revealed that lubricating phases were evenly distributed in the dense HEA matrix coatings with typical lamellar structures. The HEA coatings exhibited excellent wear-resistance, which was further improved with the increasing temperatures. The addition of Ag and BaF2/CaF2 eutectic alleviated the abrasion behavior and eminently decreased the wear rate by 10 times at room temperature. Meanwhile the lubricating additives changed oxidation products and inhibited the delamination of oxide layers at 800 °C. | Composition, hardness and adhesive strength of the HEA matrix composite coatings. | /home/shared/llm-extraction-pipeline/articles_all/10.1016.j.triboint.2020.106470/tables/Table 1.csv |  | [ { "original": "H3", "standardized": "AlCoCrFeNi-10%BaF2/CaF2-10%Ag", "confidence": "high" }, { "original": "H0", "standardized": "AlCoCrFeNi", "confidence": "high" } ]
./10.1016.j.triboint.2020.106599 | GCr15 ¦ EHEA | Tribological behavior of an AlCoCrFeNi2.1 eutectic high entropy alloy sliding against different counterfaces | Tribological behavior of the model AlCoCrFeNi2.1 eutectic high-entropy alloy (EHEA) sliding against different counterfaces including Al2O3, Si3N4, SiC ceramics and GCr15 steel at room temperature (RT), and particularly SiC at elevated temperatures were investigated. Our EHEA was found to maintain high hardness (>197 HV) up to 900 °C. The RT tribology tests show that the friction and wear of the EHEA are slightest when against SiC. The wear rates of the EHEA increases monotonously from RT to 900 °C, but the friction coefficient drops sharply (<0.35) when the temperature exceeds 600 °C. This is attributed to the enhancing in the oxidative wear and the formation of deformed fine-grained layer beneath the worn surface. | Tribological behavior of the model AlCoCrFeNi2.1 eutectic high-entropy alloy (EHEA) sliding against different counterfaces including Al2O3, Si3N4, SiC ceramics and GCr15 steel at room temperature (RT), and particularly SiC at elevated temperatures were investigated. Our EHEA was found to maintain high hardness (>197 HV) up to 900 °C. The RT tribology tests show that the friction and wear of the EHEA are slightest when against SiC. The wear rates of the EHEA increases monotonously from RT to 900 °C, but the friction coefficient drops sharply (<0.35) when the temperature exceeds 600 °C. This is attributed to the enhancing in the oxidative wear and the formation of deformed fine-grained layer beneath the worn surface. | RT mechanical properties of the AlCoCrFeNi2.1 EHEA and the counterface materials. | /home/shared/llm-extraction-pipeline/articles_all/10.1016.j.triboint.2020.106599/tables/Table 1.csv | {'a': "Elastic modulus and Poisson's ratio of the EHEA were determined by tensile test according to ASTM E8/E8M-16a."} | [ { "original": "GCr15", "standardized": "GCr15", "confidence": "high" }, { "original": "EHEA", "standardized": "AlCoCrFeNi2.1", "confidence": "high" } ]
./10.1016.j.triboint.2020.106662 | HEA | Nano-coupled heterostructure induced excellent mechanical and tribological properties in AlCoCrFeNi high entropy alloy | High strength, ductile and wear-resistant alloys are required for engineering applications. This work reports a good combination of mechanical and tribological properties in (NiAl)x(FeCr)yCo(x+y)/2 high-entropy alloys (HEAs) via adjusting A2/B2 nano-coupled heterostructure. The A2/B2 heterostructure switches from weave to network structure by increasing x:y ratio from 1:1.3 to 1:1, and eventually forms an island structure when x:y ratio is 1.3:1. Concurrently, the grain boundary FCC phase transforms from continuous to discontinuous as its fraction decreases. The island-like A2/B2 heterostructure provides (NiAl)1.3(FeCr)Co1.15 HEA a good compressive yield strength of 1.7 GPa and plasticity of 23.4%. Additionally, (NiAl)1.3(FeCr)Co1.15 HEA has the promising wear-resistance from room temperature to 800 °C, ascribing to its excellent strength and the protective tribo-layer at high temperatures. | High strength, ductile and wear-resistant alloys are required for engineering applications. This work reports a good combination of mechanical and tribological properties in (NiAl)x(FeCr)yCo(x+y)/2 high-entropy alloys (HEAs) via adjusting A2/B2 nano-coupled heterostructure. The A2/B2 heterostructure switches from weave to network structure by increasing x:y ratio from 1:1.3 to 1:1, and eventually forms an island structure when x:y ratio is 1.3:1. Concurrently, the grain boundary FCC phase transforms from continuous to discontinuous as its fraction decreases. The island-like A2/B2 heterostructure provides (NiAl)1.3(FeCr)Co1.15 HEA a good compressive yield strength of 1.7 GPa and plasticity of 23.4%. Additionally, (NiAl)1.3(FeCr)Co1.15 HEA has the promising wear-resistance from room temperature to 800 °C, ascribing to its excellent strength and the protective tribo-layer at high temperatures. | Chemical compositions (at. %) of the marked area on the cross-sections morphologies for the three HEAs. | /home/shared/llm-extraction-pipeline/articles_all/10.1016.j.triboint.2020.106662/tables/Table 6.csv |  | [ { "original": "HEA", "standardized": "HEA", "confidence": "low" } ]
./10.1016.j.triboint.2021.106857 | Ni0.3 ¦ Ni0 ¦ Ni0.1 ¦ Ni0.5 | A novel intermediate temperature self-lubricating CoCrCu1-xFeNix high entropy alloy fabricated by direct laser cladding | The commercial gas-atomized prealloyed powders were used for laser cladding of CoCrCu1-xFeNix(x= 0, 0.1, 0.3, 0.5, which abbreviated as Ni0, Ni0.1, Ni0.3 and Ni0.5, respectively) HEA coatings. Co-30Cr-2.4C-1.1Si and Ni-11Cr-2.9Fe-3.9Si-2.3B powders were purchased from Höganäs Co., and Co-28Cr-4.5W and Fe-16Cr-2Ni (all in wt.%) were purchased from Castolin Eutectic Co. These prealloyed powders were used to increase the homogeneity of the samples. The elemental Cu powder was directly used to tailor the desired chemical compositions. The chemical composition of designed alloys are shown in Table 1 . The presence of minor additives such as Si, B and C in the prealloyed powders was already reported to improve the quality and hardness of the coating [34]. All the powders have a spherical morphology with sizes ranging from 40 to 150 μm, as shown in Fig. 1 . The powders were mixed in a rotary mixer for 2 h, and then loaded into direct laser deposition equipment. A 4 kW FL-Clad-R-4 (IPG IRE-Polus, IPG Photonics Corporation, Fryazino, Russia) ytterbium fiber-optics laser machine, which produces radiation at a wavelength of 1065-1075 nm was employed for preparing coatings on the Q235 steel substrate. The surface of the substrate was first grounded and then degreased with acetone followed by washing and dried in air atmosphere. After a series of experiments, the optimized laser cladding parameters were obtained as follow: laser power of 1200 W, scanning speed of 12.5 mm/s, feed rate of 12 g/min, laser spot diameter of 2 mm, and track distance of 1.2 mm. High purity argon gas with a flow rate of about 20 L/min was used as the shielding gas to protect the substrate and coatings from the oxidation during laser deposition. A nearly same thickness of about 1 mm was obtained for all the cladding coatings. | High entropy alloys (HEAs) have provided a unique opportunity to design novel structure-function integrated materials through modulating chemical composition and tailoring microstructural features. In this study, a novel self-lubricating CoCrCu1-xFeNix (x = 0, 0.1, 0.3 and 0.5) HEA coating was in-situ prepared by laser cladding. The adequate amount of nearly pure copper segregated into the interdendritic regions could effectively smear the surface of the alloy and provide a Cu-rich protective oxide layer during dry sliding condition at an intermediate temperature of 400 °C. These findings serve as a proof of concept for the application of laser cladding as a high throughput process to rapidly fabricate self-lubricating HEA coatings through combining the intrinsic features of HEAs and additive manufacturing. | Chemical composition of the Ni0, Ni0.1, Ni.03 and Ni0.5 HEA cladding coatings (in at.%) measured by SEM-EDS point analysis in different regions. | /home/shared/llm-extraction-pipeline/articles_all/10.1016.j.triboint.2021.106857/tables/Table 2.csv |  | [ { "original": "Ni0.3", "standardized": "Ni0.3", "confidence": "medium" }, { "original": "Ni0", "standardized": "Ni0", "confidence": "medium" }, { "original": "Ni0.1", "standardized": "Ni0.1", "confidence": "medium" }, { "original": "Ni0.5", "standardized": "Ni0.5", "confidence": "medium" } ]
./10.1016.j.triboint.2021.106912 | BAHC | Tribological performances of CoCrFeNiAl high entropy alloy matrix solid-lubricating composites over a wide temperature range | The bulk CoCrFeNiAl HEA matrix composites were prepared by Spark Plasma Sintering technique (SPS, LABOX-3010KF, Japan), contains middle-low temperature lubricant silver and high temperature lubricant hexagonal boron nitride. SPS technique was selected as its principle is to cause plastic deformation and electrical diffusion to act on the powder simultaneously, which induces rapid prototyping of bulk samples with fewer defects [28,29]. Commercially available atomized CoCrFeNiAl HEA powders with particle sizes of ≤45 μm (Jiangsu Vilory Technology Co., China), h-BN (99.9% purity, < 3 μm) and Ag (99.9% purity, 300 meshes) powders with spherical shapes were used as original materials. Firstly, the starting CoCrFeNiAl HEA powders and lubricant (h-BN/h-BN + Ag) powders were mixed in argon-filled stainless steel jars with cemented carbide balls at a rotation speed of 250 r/min with a ball to powder mass ratio of 2:1 for 10 h. Subsequently, as-milled powders were sintered and molded by SPS at a preset consolidation temperature of 1200 ± 30 °C held for 10 min. The entire sintering process was operated at the average heating rate of 75 °C/min and the constant pressure of 35 MPa. CoCrFeNiAl HEA without solid lubricants was denoted as HEAM. Besides, BNHC and BAHC represented CoCrFeNiAl HEA matrix solid-lubricating composites with 5 wt % h-BN and 5 wt % h-BN + 5 wt % Ag, respectively. For subsequent characterization and testing, HEAM, BNHC and BAHC sintered samples (φ 50 mm × 4 mm) were processed to various desired dimensions. | The reliable operation of advanced industrial tribo-systems depends on solid-lubricating composites with excellent tribological performances over a wide temperature range. Here, we introduce the CoCrFeNiAl high-entropy alloy matrix solid-lubricating composites that exhibit outstanding wear-resistant and friction-reduced properties at temperature from room temperature to 800 °C. The formation of lamellar h-BN and Ag tribo-film inhibits the three-body abrasion and oxidative wear of the frictional interface below 600 °C, so that both the coefficient of friction and the wear of the composites are low. At 600 °C, high temperature softening of the composites increases its wear. At 800 °C, a protective oxide layer form on the worn surface of the composites, contributing to the low wear. | Chemical compositions in different regions for the HEAM, BNHC and BAHC characterized by EDS. | /home/shared/llm-extraction-pipeline/articles_all/10.1016.j.triboint.2021.106912/tables/Table 1.csv |  | [ { "original": "BAHC", "standardized": "CoCrFeNiAl(0.05BN)(0.05Ag)", "confidence": "high" } ]
./10.1016.j.triboint.2021.106912 | HEAM | Tribological performances of CoCrFeNiAl high entropy alloy matrix solid-lubricating composites over a wide temperature range | The bulk CoCrFeNiAl HEA matrix composites were prepared by Spark Plasma Sintering technique (SPS, LABOX-3010KF, Japan), contains middle-low temperature lubricant silver and high temperature lubricant hexagonal boron nitride. SPS technique was selected as its principle is to cause plastic deformation and electrical diffusion to act on the powder simultaneously, which induces rapid prototyping of bulk samples with fewer defects [28,29]. Commercially available atomized CoCrFeNiAl HEA powders with particle sizes of ≤45 μm (Jiangsu Vilory Technology Co., China), h-BN (99.9% purity, < 3 μm) and Ag (99.9% purity, 300 meshes) powders with spherical shapes were used as original materials. Firstly, the starting CoCrFeNiAl HEA powders and lubricant (h-BN/h-BN + Ag) powders were mixed in argon-filled stainless steel jars with cemented carbide balls at a rotation speed of 250 r/min with a ball to powder mass ratio of 2:1 for 10 h. Subsequently, as-milled powders were sintered and molded by SPS at a preset consolidation temperature of 1200 ± 30 °C held for 10 min. The entire sintering process was operated at the average heating rate of 75 °C/min and the constant pressure of 35 MPa. CoCrFeNiAl HEA without solid lubricants was denoted as HEAM. Besides, BNHC and BAHC represented CoCrFeNiAl HEA matrix solid-lubricating composites with 5 wt % h-BN and 5 wt % h-BN + 5 wt % Ag, respectively. For subsequent characterization and testing, HEAM, BNHC and BAHC sintered samples (φ 50 mm × 4 mm) were processed to various desired dimensions. | The reliable operation of advanced industrial tribo-systems depends on solid-lubricating composites with excellent tribological performances over a wide temperature range. Here, we introduce the CoCrFeNiAl high-entropy alloy matrix solid-lubricating composites that exhibit outstanding wear-resistant and friction-reduced properties at temperature from room temperature to 800 °C. The formation of lamellar h-BN and Ag tribo-film inhibits the three-body abrasion and oxidative wear of the frictional interface below 600 °C, so that both the coefficient of friction and the wear of the composites are low. At 600 °C, high temperature softening of the composites increases its wear. At 800 °C, a protective oxide layer form on the worn surface of the composites, contributing to the low wear. | Compositions (at. %) of the different regions (A-D marked in Fig. 7) on the worn surfaces of HEAM. | /home/shared/llm-extraction-pipeline/articles_all/10.1016.j.triboint.2021.106912/tables/Table 2.csv | {'a': 'These elements were Si and C that came from the SiC counterparts.'} | [ { "original": "HEAM", "standardized": "CoCrFeNiAl", "confidence": "high" } ]
./10.1016.j.triboint.2021.107031 | Al-0.50 ¦ Al-0.25 ¦ Al-0.75 ¦ Al-0 | Effect of Al addition on the microstructure, mechanical and wear properties of TiZrNbHf refractory high entropy alloys | A series of RHEA ingots incorporated with different amount of Al addition, AlxTiZrNbHf (x= 0, 0.25, 0.50, 0.75 and 1 in the molar ratios, hereafter denoted as Al-0, Al-0.25, Al-0.50, Al-0.75 and Al-1, respectively), were prepared using the arc melting technique. The RHEA ingots were made using pure (99.99 wt%) solid metal pieces in the argon environment to avoid unnecessary impurities. To ensure compositional homogeneity, the ingots were overturned and re-melted for five times. Further, button shaped ingots were cut as required using an electric discharge machine (EDM). The possible phase composition and crystalline structure of the as-cast RHEAs were characterized using X-ray diffraction (Bruker D8 Advance) with Cu Kα radiation. The morphology and composition were analyzed using the field emission scanning electron microscope (SEM, FEI, Helios G4CX) coupled with back scattered detector and energy dispersive spectroscopy (EDS). Before using SEM, the samples were mechanically polished using 4000 grit papers followed by 1 μm sized diamond paste on a soft cloth. For imaging the grains, the samples were etched by 15% hydrofluoric solution and then cleaned to wipe off all the impurities. Moreover, the post-mortem morphology and element distributions on the wear tracks were examined by SEM and EDS. The microstructure of Al-1 RHEA was investigated by transmission electron microscopy (TEM, FEI, Talos200X). The sample was prepared using 3 mm circle sheet, which were mechanically grounding up to a thickness of 60 μm and then electro polishing by the twin-jet polishing machine. The electrolyte solution was made of glacial acetic acid, perchloric acid and ethanol in the 4:8:88 volume ratio at 245 K. | A series of Al x TiZrNbHf refractory high entropy alloys (RHEAs) were prepared to investigate the mechanical and wear properties. Despite the different crystal structures of each constituent, the RHEAs exhibited body centered cubic (BCC) phase structures as revealed by X-ray diffraction and transmission electron microscopy. Along with the primary BCC phase, another ordered BCC phase appeared in AlTiZrNbHf, being supported by a high negative mixing enthalpy (<-16.28 kJ-mol-1) and a low valence electron concentration (< 4.04). The improved mechanical properties and wear resistance by the Al addition are ascribed to severe lattice distortion and second phase strengthening. These findings highlight significant alterations in the microstructure, mechanical and wear properties with the Al addition, which are beneficial to the design of alloys for wear applications. | Composition of different elements in dendrite and inter-dendrite regions. | /home/shared/llm-extraction-pipeline/articles_all/10.1016.j.triboint.2021.107031/tables/Table 1.csv |  | [ { "original": "Al-0.50", "standardized": "Al0.5TiZrNbHf", "confidence": "high" }, { "original": "Al-0.25", "standardized": "Al0.25TiZrNbHf", "confidence": "high" }, { "original": "Al-0.75", "standardized": "Al0.75TiZrNbHf", "confidence": "high" }, { "original": "Al-0", "standardized": "TiZrNbHf", "confidence": "high" } ]
./10.1016.j.triboint.2021.107031 | Al-1 | Effect of Al addition on the microstructure, mechanical and wear properties of TiZrNbHf refractory high entropy alloys | A series of RHEA ingots incorporated with different amount of Al addition, AlxTiZrNbHf (x= 0, 0.25, 0.50, 0.75 and 1 in the molar ratios, hereafter denoted as Al-0, Al-0.25, Al-0.50, Al-0.75 and Al-1, respectively), were prepared using the arc melting technique. The RHEA ingots were made using pure (99.99 wt%) solid metal pieces in the argon environment to avoid unnecessary impurities. To ensure compositional homogeneity, the ingots were overturned and re-melted for five times. Further, button shaped ingots were cut as required using an electric discharge machine (EDM). The possible phase composition and crystalline structure of the as-cast RHEAs were characterized using X-ray diffraction (Bruker D8 Advance) with Cu Kα radiation. The morphology and composition were analyzed using the field emission scanning electron microscope (SEM, FEI, Helios G4CX) coupled with back scattered detector and energy dispersive spectroscopy (EDS). Before using SEM, the samples were mechanically polished using 4000 grit papers followed by 1 μm sized diamond paste on a soft cloth. For imaging the grains, the samples were etched by 15% hydrofluoric solution and then cleaned to wipe off all the impurities. Moreover, the post-mortem morphology and element distributions on the wear tracks were examined by SEM and EDS. The microstructure of Al-1 RHEA was investigated by transmission electron microscopy (TEM, FEI, Talos200X). The sample was prepared using 3 mm circle sheet, which were mechanically grounding up to a thickness of 60 μm and then electro polishing by the twin-jet polishing machine. The electrolyte solution was made of glacial acetic acid, perchloric acid and ethanol in the 4:8:88 volume ratio at 245 K. | A series of Al x TiZrNbHf refractory high entropy alloys (RHEAs) were prepared to investigate the mechanical and wear properties. Despite the different crystal structures of each constituent, the RHEAs exhibited body centered cubic (BCC) phase structures as revealed by X-ray diffraction and transmission electron microscopy. Along with the primary BCC phase, another ordered BCC phase appeared in AlTiZrNbHf, being supported by a high negative mixing enthalpy (<-16.28 kJ-mol-1) and a low valence electron concentration (< 4.04). The improved mechanical properties and wear resistance by the Al addition are ascribed to severe lattice distortion and second phase strengthening. These findings highlight significant alterations in the microstructure, mechanical and wear properties with the Al addition, which are beneficial to the design of alloys for wear applications. | Yield strength and theoretical calculated parameters. | /home/shared/llm-extraction-pipeline/articles_all/10.1016.j.triboint.2021.107031/tables/Table 2.csv |  | [ { "original": "Al-1", "standardized": "Al1Ti1Zr1Nb1Hf1", "confidence": "high" } ]
./10.1016.j.triboint.2021.107160 | Nb0.2 ¦ Nb0.1 ¦ Nb0.4 | Mechanical and dry sliding tribological properties of CoCrNiNb x medium-entropy alloys at room temperature | According to the previous studies on eutectic HEA, a new formed reinforcement phase is apt to tangle with the primary phase to create the lamellar eutectic structure[36,37]. Fig. 2 shows the evolution of micro-morphologies with Nb content. In Fig. 2 a, the feature of eutectic structure is not clear, as the tiny Laves phase is formed. With thexvalue rising from 0.1 to 0.385 as shown in Fig. 2 a to d, the typical lamellar eutectic structure composed of FCC and Laves phases becomes gradually integrated. In Fig. 2 d, a complete eutectic structure is obtained in Nb0.385. Hence Nb0.385can be determined as eutectic MEA for the Nb alloyed CoCrNi MEAs. When thexvalue continues to rise, a solitary Laves phase appears, and the more Nb is added, the more Laves phase can be found, as compared the SEM images of Nb0.4with Nb0.5in Fig. 2 e and f. In summary, Nbx(x= 0.1-0.5) can be divided into three categories, i.e., hypo-eutectic MEA (x< 0.385, FCC + eutectic structures), eutectic MEA (x= 0.385) and hyper-eutectic MEA (x> 0.385, Laves + eutectic structures). Here, the FCC phase can be determined as the primary phase in Nb0.1, Nb0.2and Nb0.3, and the primary phase is the Laves phase for Nb0.4and Nb0.5. | The CoCrNiNb x (x = 0, 0.1, 0.2, 0.3, 0.385, 0.4 and 0.5) medium-entropy alloys (MEAs) were successfully prepared by the arc-melting and casting injection technique. Laves phase and typical lamellar eutectic structure were formed in the Nb-alloyed CoCrNi MEAs. There are three categories of CoCrNiNb x MEAs, i.e., hypo-eutectics (x < 0.385), eutectics (x = 0.385) and hyper-eutectics (x > 0.385). Specially, the eutectic CoCrNiNb0.385 MEA attracts most owing to its full lamellar eutectic structure and brilliant combination of mechanical properties. In tribological properties, the CoCrNiNb0.385 MEA without the highest hardness shows the lowest friction coefficient and wear rate. According to the theory of multilayer films, the most uniform co-deformation between the FCC and Laves phases results in the reduction of friction and wear in the eutectic MEA. | Accurate values of the mechanical properties by the compression tests. | /home/shared/llm-extraction-pipeline/articles_all/10.1016.j.triboint.2021.107160/tables/Table 6.csv |  | [ { "original": "Nb0.2", "standardized": "CoCrNiNb0.2", "confidence": "High" }, { "original": "Nb0.1", "standardized": "CoCrNiNb0.1", "confidence": "High" }, { "original": "Nb0.4", "standardized": "CoCrNiNb0.4", "confidence": "High" } ]
./10.1016.j.triboint.2021.107160 | Nb0.3 ¦ Nb0.385 | Mechanical and dry sliding tribological properties of CoCrNiNb x medium-entropy alloys at room temperature | The CoCrNiNb x (x = 0, 0.1, 0.2, 0.3, 0.385, 0.4 and 0.5) medium-entropy alloys (MEAs) were successfully prepared by the arc-melting and casting injection technique. Laves phase and typical lamellar eutectic structure were formed in the Nb-alloyed CoCrNi MEAs. There are three categories of CoCrNiNb x MEAs, i.e., hypo-eutectics (x < 0.385), eutectics (x = 0.385) and hyper-eutectics (x > 0.385). Specially, the eutectic CoCrNiNb0.385 MEA attracts most owing to its full lamellar eutectic structure and brilliant combination of mechanical properties. In tribological properties, the CoCrNiNb0.385 MEA without the highest hardness shows the lowest friction coefficient and wear rate. According to the theory of multilayer films, the most uniform co-deformation between the FCC and Laves phases results in the reduction of friction and wear in the eutectic MEA. | The CoCrNiNb x (x = 0, 0.1, 0.2, 0.3, 0.385, 0.4 and 0.5) medium-entropy alloys (MEAs) were successfully prepared by the arc-melting and casting injection technique. Laves phase and typical lamellar eutectic structure were formed in the Nb-alloyed CoCrNi MEAs. There are three categories of CoCrNiNb x MEAs, i.e., hypo-eutectics (x < 0.385), eutectics (x = 0.385) and hyper-eutectics (x > 0.385). Specially, the eutectic CoCrNiNb0.385 MEA attracts most owing to its full lamellar eutectic structure and brilliant combination of mechanical properties. In tribological properties, the CoCrNiNb0.385 MEA without the highest hardness shows the lowest friction coefficient and wear rate. According to the theory of multilayer films, the most uniform co-deformation between the FCC and Laves phases results in the reduction of friction and wear in the eutectic MEA. | Accurate values of the mechanical properties by the compression tests. | /home/shared/llm-extraction-pipeline/articles_all/10.1016.j.triboint.2021.107160/tables/Table 6.csv |  | [ { "original": "Nb0.3", "standardized": "CoCrNiNb0.3", "confidence": "high" }, { "original": "Nb0.385", "standardized": "CoCrNiNb0.385", "confidence": "high" } ]
./10.1016.j.triboint.2021.107160 | Nb0.5 | Mechanical and dry sliding tribological properties of CoCrNiNb x medium-entropy alloys at room temperature | According to the previous studies on eutectic HEA, a new formed reinforcement phase is apt to tangle with the primary phase to create the lamellar eutectic structure[36,37]. Fig. 2 shows the evolution of micro-morphologies with Nb content. In Fig. 2 a, the feature of eutectic structure is not clear, as the tiny Laves phase is formed. With thexvalue rising from 0.1 to 0.385 as shown in Fig. 2 a to d, the typical lamellar eutectic structure composed of FCC and Laves phases becomes gradually integrated. In Fig. 2 d, a complete eutectic structure is obtained in Nb0.385. Hence Nb0.385can be determined as eutectic MEA for the Nb alloyed CoCrNi MEAs. When thexvalue continues to rise, a solitary Laves phase appears, and the more Nb is added, the more Laves phase can be found, as compared the SEM images of Nb0.4with Nb0.5in Fig. 2 e and f. In summary, Nbx(x= 0.1-0.5) can be divided into three categories, i.e., hypo-eutectic MEA (x< 0.385, FCC + eutectic structures), eutectic MEA (x= 0.385) and hyper-eutectic MEA (x> 0.385, Laves + eutectic structures). Here, the FCC phase can be determined as the primary phase in Nb0.1, Nb0.2and Nb0.3, and the primary phase is the Laves phase for Nb0.4and Nb0.5. | The CoCrNiNb x (x = 0, 0.1, 0.2, 0.3, 0.385, 0.4 and 0.5) medium-entropy alloys (MEAs) were successfully prepared by the arc-melting and casting injection technique. Laves phase and typical lamellar eutectic structure were formed in the Nb-alloyed CoCrNi MEAs. There are three categories of CoCrNiNb x MEAs, i.e., hypo-eutectics (x < 0.385), eutectics (x = 0.385) and hyper-eutectics (x > 0.385). Specially, the eutectic CoCrNiNb0.385 MEA attracts most owing to its full lamellar eutectic structure and brilliant combination of mechanical properties. In tribological properties, the CoCrNiNb0.385 MEA without the highest hardness shows the lowest friction coefficient and wear rate. According to the theory of multilayer films, the most uniform co-deformation between the FCC and Laves phases results in the reduction of friction and wear in the eutectic MEA. | Element composition (at%) of region 1, 2, 3, 4, 5 and 6 marked by red cross in Fig. 8a, b and c. | /home/shared/llm-extraction-pipeline/articles_all/10.1016.j.triboint.2021.107160/tables/Table 7.csv |  | [ { "original": "Nb0.5", "standardized": "CoCrNiNb0.5", "confidence": "high" } ]
./10.1016.j.triboint.2022.107574 | W1.0 | Microstructure and high-temperature wear behavior of CoCrFeNiWx high-entropy alloy coatings fabricated by laser cladding | In this work, CoCrFeNiWxHEA coatings were successfully synthesized on medium carbon steel via laser cladding. The microstructural evolution, the microhardness, and the thermal stability of the CoCrFeNiWxHEA coatings were evaluated. The high-temperature wear behavior of the CoCrFeNiW1.0coating was then discussed in detail. The results may provide a reference for applying CoCrFeNi-based HEAs in high-temperature fields. | High-entropy alloys (HEAs) coatings of CoCrFeNiWx (x = 0, 0.25, 0.5, 0.75, 1.0) were fabricated on AISI1045 steel via laser cladding. The microstructure, microhardness and high-temperature performance of the W-doped HEA coatings were investigated. The results show that the W-doped CoCrFeNiWx HEA coatings are composed of a face-centered cubic (FCC) solid solution matrix with unmelted W phases and FCC/intermetallics eutectic structures. The microhardness of the coatings is improved significantly with the increasing W content. The CoCrFeNiW coating exhibits good wear resistance at an elevated temperature of 600 °C due to the formation of the oxide layer covering the worn surface. However, the sublimation of WO3 in the oxide film reduces the protective ability to wear at 800 °C. | Chemical composition of different micro-zones on the worn surface of W1.0 coating (at%). | /home/shared/llm-extraction-pipeline/articles_all/10.1016.j.triboint.2022.107574/tables/Table 2.csv |  | [ { "original": "W1.0", "standardized": "CoCrFeNiW1.0", "confidence": "high" } ]
./10.1016.j.triboint.2022.107638 | 316 L | Microstructure, mechanical properties and tribo-corrosion mechanism of (CrNbTiAlVMo)xN1-x coated 316 L stainless steel in 3.5 wt% NaCl solution | (CrNbTiAlVMo)xN1-x coatings were deposited on 316 L steel by sputtering method. The structure, mechanical and tribo-corrosion performances of the coating were studied. The results show that all coatings exhibit single FCC structure. With the increase of Mo content, the surface particle size increases, and the orientation changes from (111) to (200). The maximum hardness reaches 44.3 GPa and the corresponding elastic modulus is 405 GPa. Tribo-corrosion test show that the coatings exhibit better resistance to tribo-corrosion than 316 L steel. The coating with 8 at% Mo content has the lowest static current density (7.49 ×10-9 A/cm2) and dynamic current density (9.33 ×10-8 A/cm2), while the coating with 32 at% Mo content shows the smallest wear volume. The related synergistic mechanism of tribo-corrosion was discussed. | (CrNbTiAlVMo)xN1-x coatings were deposited on 316 L steel by sputtering method. The structure, mechanical and tribo-corrosion performances of the coating were studied. The results show that all coatings exhibit single FCC structure. With the increase of Mo content, the surface particle size increases, and the orientation changes from (111) to (200). The maximum hardness reaches 44.3 GPa and the corresponding elastic modulus is 405 GPa. Tribo-corrosion test show that the coatings exhibit better resistance to tribo-corrosion than 316 L steel. The coating with 8 at% Mo content has the lowest static current density (7.49 ×10-9 A/cm2) and dynamic current density (9.33 ×10-8 A/cm2), while the coating with 32 at% Mo content shows the smallest wear volume. The related synergistic mechanism of tribo-corrosion was discussed. | Dynamic polarization results of (CrNbTiAlVMo)xN1-x coatings in 3.5 wt% NaCl solution. | /home/shared/llm-extraction-pipeline/articles_all/10.1016.j.triboint.2022.107638/tables/Table 3.csv |  | [ { "original": "316 L", "standardized": "316 L", "confidence": "High" } ]
./10.1016.j.triboint.2022.107736 | CoCrFeNiV HEA | High-temperature tribological behavior of CoCrFeNiV high-entropy alloys: A parallel comparison with CoCrFeNiMn high-entropy alloys | Based on the research of the above literature, it is found that the tribological behavior of CoCrFeNi-based HEAs in high-temperature is closely related to its phase composition transformation, element addition on the microstructure evolution and mechanical property and the oxidation behavior[15,16,20,22-25]. Nevertheless, only a few studies are available in the literature about the tribological behavior of CoCrFeNiV HEA at elevated temperature. In the present study, the wear mechanisms and tribological performance of dual-phase CoCrFeNiV HEA were investigated from RT-800 °C to systematically investigate the role of tribo-oxidation layer and mechanical properties on the tribological behaviors of the CoCrFeNiV HEA. | The present work investigates the high-temperature tribological behavior of CoCrFeNiV fabricated by vacuum hot pressing sintering, and parallel experiments were conducted with CoCrFeNiMn as a comparison. It was found that the wear rate of CoCrFeNiV is almost an order of magnitude lower than for CoCrFeNiMn. Compared with CoCrFeNiMn of a single FCC, the precipitation of the hard sigma (σ) phase from the addition of V element made CoCrFeNiV possess excellent hardness (975 ± 11 HV) and high-temperature wear-resistance. The detailed characterization of the worn surface revealed that mild adhesion and oxidative wear are the dominant wear mechanisms of CoCrFeNiV. With the increase of temperature, the tribo-oxidation composed of V2O5, NiO and Cr2O3 play an excellent anti-oxidation lubrication role during the friction process. The higher volume fraction of the hard σ phase and the dense oxide glaze layer resulted in wear of approximately 0.289 × 10-4 mm3/Nm at 800 °C. | Mechanical properties of the CoCrFeNiV and CoCrFeNiMn HEA at room temperature. | /home/shared/llm-extraction-pipeline/articles_all/10.1016.j.triboint.2022.107736/tables/Table 3.csv |  | [ { "original": "CoCrFeNiV HEA", "standardized": "CoCrFeNiV", "confidence": "high" } ]
./10.1016.j.triboint.2022.107736 | CoCrFeNiMn HEA | High-temperature tribological behavior of CoCrFeNiV high-entropy alloys: A parallel comparison with CoCrFeNiMn high-entropy alloys | Fig. 6(a) presents the compressive and tensile curves of CoCrFeNiV at room temperature. As shown in Table 3 , the compressive yield strength, compressive strength and ultimate plasticity strain of CoCrFeNiV were 712 MPa, 726 MPa and 8.81 % (fractured), respectively. It can be intuitively seen that the alloy has high compressive yield strength and low plasticity. The CoCrFeNiV exhibits higher brittleness, yields in a small range during compression and then directly fractures. In light of the above analysis, it can be inferred that the synergistically strengthening between precipitated hard phase and the formation of twins can improve the compressive strength of CoCrFeNiV. For tensile properties, when the alloys reach the yield point in the tensile stage, the stress quickly reaches the maximum value of 319 MPa and then directly fractures. Therefore, it can be speculated that the brittleness of the alloys in the tensile test is consistent with the trend of the compressive strength in the compression test. The fragmentation of the hard brittle phases in alloy significantly reduces the toughness of the material. A similar conclusion happened in Al5Cr32Fe35Ni22Ti6, the formation of the σ phase matrix hardened the alloy to 950 HV at the expense of ~5KIC[38]. Although the precipitated σ phase makes the plasticity exhibited by excessive brittleness unsatisfactory, its high hardness is more important for the subsequent tribological study of the CoCrFeNiV HEA. In the tensile test, dislocation slip is the main factor at low deformation. With the increase of deformation, dislocation begins to appear and gradually plays a dominant role, resulting in the mixed deformation mode of dislocation and twins, which leads to the improvement of strength and toughness. According to Fig. 6(b) , the CoCrFeNiMn HEA with a single FCC phase presents the excellent ductility characterized by the ultimate tensile and compressive plasticity strain of above 57 % and 49 %, respectively. It is attributed to the severe lattice distortion effect and the lower stacking fault energy of FCC phase endow CoCrFeNiMn with excellent strength and plastic deformability[34]. | The present work investigates the high-temperature tribological behavior of CoCrFeNiV fabricated by vacuum hot pressing sintering, and parallel experiments were conducted with CoCrFeNiMn as a comparison. It was found that the wear rate of CoCrFeNiV is almost an order of magnitude lower than for CoCrFeNiMn. Compared with CoCrFeNiMn of a single FCC, the precipitation of the hard sigma (σ) phase from the addition of V element made CoCrFeNiV possess excellent hardness (975 ± 11 HV) and high-temperature wear-resistance. The detailed characterization of the worn surface revealed that mild adhesion and oxidative wear are the dominant wear mechanisms of CoCrFeNiV. With the increase of temperature, the tribo-oxidation composed of V2O5, NiO and Cr2O3 play an excellent anti-oxidation lubrication role during the friction process. The higher volume fraction of the hard σ phase and the dense oxide glaze layer resulted in wear of approximately 0.289 × 10-4 mm3/Nm at 800 °C. | Mechanical properties of the CoCrFeNiV and CoCrFeNiMn HEA at room temperature. | /home/shared/llm-extraction-pipeline/articles_all/10.1016.j.triboint.2022.107736/tables/Table 3.csv |  | [ { "original": "CoCrFeNiMn HEA", "standardized": "CoCrFeNiMn", "confidence": "high" } ]
./10.1016.j.triboint.2022.107743 | X11 | Tribological performance of a cost-effective CrFeNiAl0.3Ti0.3 high entropy alloy based self-lubricating composite in a wide temperature range | At 750 °C, micro-pits and a dense oxide layer are detected on the worn surface of HEA-Ag specimens, as shown in Fig. 8 (e1-e3). Extremely intense patterns are observed at 900 °C since the oxides cover entirely the worn surface. Some fatigue cracks are also visible in Fig. 8 (f2), as marked on the worn surface. These phenomena suggest that oxidation is the dominant wear mechanism at 900 °C. According to the results in Table 3 , O, Cr, and Fe concentrations at the points X12 and X11 are much higher, indicating that Fe and Cr are able to diffuse outward forming the outermost oxide scale layer at 900 °C. Additionally, SEM/EDS results indicate that Ag solid lubricant is difficult to be detected on the worn surface at 900 °C, possibly due to Ag losing its stability and being dispersed at temperatures nearly approaching its melting point (960 °C)[4]. Thus, it might contribute to a significant rise in specific wear rate at 900 °C, as displayed in Fig. 6(c) . | A cost-effective HEA based self-lubricating composite was fabricated using CrFeNiAl0.3Ti0.3 as matrix and Ag as solid lubricant by hot pressing sintering (HPS), with Ag particles uniformly dispersed along grain boundaries of HEA matrix. Tribological tests revealed a remarkable impact of Ag tribo-film in reducing coefficient of friction and wear of the composites, from RT to 600 °C. 750 °C was a turning point for the change in wear mechanism from abrasive to oxidative wear. The formation of a subsurface tribo-layer and a protective oxide layer on the worn surface of CrFeNiAl0.3Ti0.3 HEA led to low wear. At 900 °C, associated with the absence of subsurface tribo-layer, Ag is not found in the oxide layer, causing an increase in the wear of composite. | SEM/EDS analysis of chemical compositions at positions X1-X12 labeled in Fig. 8 (at%). | /home/shared/llm-extraction-pipeline/articles_all/10.1016.j.triboint.2022.107743/tables/Table 3.csv | {'a': 'These elements were Si and N that came from the Si3N4 counterparts.'} | [ { "original": "X11", "standardized": "X11", "confidence": "High" } ]
./10.1016.j.triboint.2022.107743 | X1 ¦ X12 | Tribological performance of a cost-effective CrFeNiAl0.3Ti0.3 high entropy alloy based self-lubricating composite in a wide temperature range | Fig. 8 illustrates the 3D profilometry images and SEM worn surface morphologies of HEA-Ag after sliding wear from RT to 900 °C. SEM/EDS chemical composition analysis of selected positions labelled as X1-X12 on the worn surface of HEA-Ag specimens has been done, and the results are listed in Table 3 . Compared with HEA samples, HEA-Ag samples have much shallower and narrower wear tracks when sliding wear temperature is RT and 300 °C, indicating that HEA-Ag specimens have much higher wear resistance. In addition, the 3D wear tracks of HEA-Ag samples also exhibit much smoother worn surfaces with less wear debris, which indicates that severe abrasion wear between CrFeNiAl0.3Ti0.3alloy and Si3N4ceramic is effectively restrained by adding Ag solid lubricant, which contributes to significantly lower specific wear rates ( Fig. 6 c). While the sliding test is done at 600 °C, the worn surfaces of HEA-Ag specimens are still mainly characterized by slight grooves, suggesting a wear mechanism of slight abrasive wear. Moreover, some scattered patches containing high oxygen concentration along the wear tracks are also visible, indicating the occurrences of adhesive and oxidative wear. | A cost-effective HEA based self-lubricating composite was fabricated using CrFeNiAl0.3Ti0.3 as matrix and Ag as solid lubricant by hot pressing sintering (HPS), with Ag particles uniformly dispersed along grain boundaries of HEA matrix. Tribological tests revealed a remarkable impact of Ag tribo-film in reducing coefficient of friction and wear of the composites, from RT to 600 °C. 750 °C was a turning point for the change in wear mechanism from abrasive to oxidative wear. The formation of a subsurface tribo-layer and a protective oxide layer on the worn surface of CrFeNiAl0.3Ti0.3 HEA led to low wear. At 900 °C, associated with the absence of subsurface tribo-layer, Ag is not found in the oxide layer, causing an increase in the wear of composite. | SEM/EDS analysis of chemical compositions at positions X1-X12 labeled in Fig. 8 (at%). | /home/shared/llm-extraction-pipeline/articles_all/10.1016.j.triboint.2022.107743/tables/Table 3.csv | {'a': 'These elements were Si and N that came from the Si3N4 counterparts.'} | [ { "original": "X1", "standardized": "X1", "confidence": "high" }, { "original": "X12", "standardized": "X12", "confidence": "high" } ]
./10.1016.j.triboint.2022.107743 | X3 ¦ X5 ¦ X7 | Tribological performance of a cost-effective CrFeNiAl0.3Ti0.3 high entropy alloy based self-lubricating composite in a wide temperature range | In accordance with the SEM/EDS results in Table 3 , the points X1, X3, X5, and X7 located in the patches ( Fig. 8 (a3-d3)) have higher Ag contents, compared with the other points. These results suggest the formation of Ag tribo film during sliding wear when the temperature is in the range from RT to 600 °C. Under the combined influences of the frictional heat from reciprocating motion, high sliding temperature and shear stress, soft Ag particles might diffuse outward from HEA matrix and spread onto the patches of worn surface, providing the alloy self-lubricity and excellent wear resistance[61,62]. Furthermore, Mishina et al.[63]reported that Ag solid lubricant shows low interatomic cohesive force in the real contact and mutual metallurgical solubilities with the major constituents, also resulting in a low friction coefficient and reducing abrasion wear. | A cost-effective HEA based self-lubricating composite was fabricated using CrFeNiAl0.3Ti0.3 as matrix and Ag as solid lubricant by hot pressing sintering (HPS), with Ag particles uniformly dispersed along grain boundaries of HEA matrix. Tribological tests revealed a remarkable impact of Ag tribo-film in reducing coefficient of friction and wear of the composites, from RT to 600 °C. 750 °C was a turning point for the change in wear mechanism from abrasive to oxidative wear. The formation of a subsurface tribo-layer and a protective oxide layer on the worn surface of CrFeNiAl0.3Ti0.3 HEA led to low wear. At 900 °C, associated with the absence of subsurface tribo-layer, Ag is not found in the oxide layer, causing an increase in the wear of composite. | SEM/EDS analysis of chemical compositions at positions X1-X12 labeled in Fig. 8 (at%). | /home/shared/llm-extraction-pipeline/articles_all/10.1016.j.triboint.2022.107743/tables/Table 3.csv | {'a': 'These elements were Si and N that came from the Si3N4 counterparts.'} | [ { "original": "X3", "standardized": "X3", "confidence": "High" }, { "original": "X5", "standardized": "X5", "confidence": "High" }, { "original": "X7", "standardized": "X7", "confidence": "High" } ]
./10.1016.j.triboint.2022.107748 | HEA/Gr1 ¦ HEA/Gr3 ¦ HEA/Gr2 | Atomic perspective of contact protection in graphene-coated high-entropy films | Fig. 2 presents the simulation results of pure HEA and HEA/Gr composites. Thereinto, the inset demonstrates an enlarged plot for an indentation depth of up to 1.2 nm. Composites with Gr coatings according to different layers were denoted as HEA/Gr1, HEA/Gr2 and HEA/Gr3, respectively. Specimens subjected to indentation generally underwent elastic deformation first and subsequently plastic deformation[60,61]. At the initial elastic regime, all curves were almost coincident together which indicated that the Gr coatings had barely effect on the elastic responses of the specimen. But some subtle differences could be observed based on an in-depth analysis of these curves. The applied load of HEA/Gr3 was slightly lower than that of other specimens under the same indentation depth, which was presumably related to the distances between Gr layers. At the later elastic regime, as the indentation depth increased, the rising curves undertook a sharp drop one after another. More importantly, both loading force and indentation depth corresponding to the first load drop for three composites were larger than those of pure HEA systems. It was considered that this behavior was tightly pertinent to the incipient dislocation nucleation. The detailed discussion with regard to incipient dislocation nucleation would be carried out later. | Covering graphene (Gr) coatings on high-entropy alloy (HEA) films is a promising approach to avoid its contact damage. However, current understanding regarding the underlying strengthening mechanisms of these systems at atomic level remains limited. Here, the contact mechanical behavior and strengthening mechanism of Gr-coated HEA films during nanoindentation were unravelled by means of molecular dynamics (MD) simulations. The results demonstrated that an increase of about 80.3% in indentation hardness of the composites can be endowed by covering a Gr layer, meaning a dramatically enhanced carrying capacity. More importantly, it would be further improved as Gr layers varied from monolayer to trilayer (increases of about 129.3% and 160.2% for the bilayer and trilayer cases, respectively). Moreover, we confirmed that due to the high in-plane stiffness, Gr coatings can effectively decrease the contact stress and inhibit the dislocation nucleation, which facilitated the decreased subsurface damage. Meanwhile, high-density Shockley and Stair-rod dislocations induced by an increase of the actual loading area synergistically promoted a strong strain hardening effect in the composites. It was deemed that the capability of contact protection of HEA films can be further improved after covering Gr coatings which can be ascribed to the high in-plane stiffness of Gr layers coupled with its induced strong strain hardening effect. These findings may contribute to the development and design of Gr-coated HEA composites with better mechanical properties. | Comparison of mechanical properties of the specimens. | /home/shared/llm-extraction-pipeline/articles_all/10.1016.j.triboint.2022.107748/tables/Table 2.csv |  | [ { "original": "HEA/Gr1", "standardized": "HEA/Gr1", "confidence": "high" }, { "original": "HEA/Gr3", "standardized": "HEA/Gr3", "confidence": "high" }, { "original": "HEA/Gr2", "standardized": "HEA/Gr2", "confidence": "high" } ]
./10.1016.j.triboint.2022.107767 | 45 steel | On the enhanced wear resistance of laser-clad CoCrCuFeNiTix high-entropy alloy coatings at elevated temperature | One major hindrance that high-temperature working components face nowadays is wear. The CoCrCuFeNiTix (x = 0, 0.5, 1.0 and 1.5) high-entropy alloy coatings were synthesized on 45 steel substrates via laser cladding to prolong the service life of engineering components under high-temperature working conditions. The microstructure and 600 °C tribological properties of the coatings were systematically investigated. Ti addition facilitated the precipitation of hard phases (i.e., Laves phase and Ti-rich phase) and refined the grains. The formation of a protective TiO2 layer on the worn surface of CoCrCuFeNiTi1.5 coating inhibited abrasion and oxidative wear, contributing to the lowest wear rate. The enhanced wear resistance of CoCrCuFeNiTi1.5 coating at elevated temperature benefited from the synergistic effect of improved microhardness and oxidation resistance. | One major hindrance that high-temperature working components face nowadays is wear. The CoCrCuFeNiTix (x = 0, 0.5, 1.0 and 1.5) high-entropy alloy coatings were synthesized on 45 steel substrates via laser cladding to prolong the service life of engineering components under high-temperature working conditions. The microstructure and 600 °C tribological properties of the coatings were systematically investigated. Ti addition facilitated the precipitation of hard phases (i.e., Laves phase and Ti-rich phase) and refined the grains. The formation of a protective TiO2 layer on the worn surface of CoCrCuFeNiTi1.5 coating inhibited abrasion and oxidative wear, contributing to the lowest wear rate. The enhanced wear resistance of CoCrCuFeNiTi1.5 coating at elevated temperature benefited from the synergistic effect of improved microhardness and oxidation resistance. | Chemical compositions (at%) of positions marked in Fig. 8. | /home/shared/llm-extraction-pipeline/articles_all/10.1016.j.triboint.2022.107767/tables/Table 5.csv |  | [ { "original": "45 steel", "standardized": "45 steel", "confidence": "high" } ]
./10.1016.j.triboint.2022.107868 | AA2219 | Tribological behavior of high-entropy alloy particle reinforced aluminum matrix composites and their key impacting factors | As novel multi-principal element metal alloys, high-entropy alloys (HEAs) have attracted a lot of attention due to their superior mechanical properties[14], excellent corrosion resistance[15], and outstanding friction and wear performance[16], which make them a promising reinforcement in AMCs. Importantly, when adding high-entropy alloy particles (HEAps) into an Al matrix, the wettability between the reinforced particles and matrix alloy is significantly improved compared to ceramic particles, which leads to the formation of interfaces with enhanced bonding quality. Zhang et al.[2]reported that the addition of the HEAps in AA2219 significantly increased the hardness (from 82.4 HV to 120.5 HV) and strength (an increase of approximately 73.6%) attributed to the formation of novel needle-shaped precipitates. Li et al.[17]and Yang et al.[18]also demonstrated that some new nano precipitates were uniformly distributed throughout the Al matrix, which markedly enhanced the strength and hardness of the HEAps/AMCs. A positive correlation between the hardness and wear resistance was established empirically that obeyed the Archard equation[19]. However, in recent years, researchers have found that the relationship between wear behavior and the hardness of the AMCs was not straightforward. The early behavior deviated from the Archard equation due to grain boundary relaxation and grain expansion, which further exacerbated the wear track[20]. In addition, the nature of the interface between the HEAps and the Al matrix is critical in determining a composite’s wear performance. A normal load can be supported by a well-integrated interface that transfers stress from the counter body to the worn surface. However, the fragile composite surface is prone to developing void-shaped nuclei and cracks, hastening the separation of the worn surface, and establishing three-body wear[20-22]. The author of the recent work has demonstrated that a good bonding interface can be obtained with appropriate HEAp content[2]. However, an excess of HEAp will accelerate the formation of voids and agglomeration and then decrease the hardness of the composites. Therefore, it is necessary to further explore the major impacting factors (hardness, interface, or grain boundary) on the tribological performance of HEAps/AMCs. | Al0.5CoCrFeNi high-entropy alloy particles reinforced aluminum matrix composites (HEAps/AMCs) with various reinforcement additions (0.5, 1.5, 3.0, and 5.0 wt%) were fabricated. The coefficient of friction (COF, about 0.45-0.47) and wear rate (0.32-0.40 10-3 mm3/Nm under 30 N) of HEAps/AMCs tribosystems with a moderate range of reinforcement (0.5-3.0 wt%) were lower than the matrix alloy. HEAps hindered plastic deformation of the contact surface, increasing the wear resistance of the AMCs. Due to the tight interface and the interaction between the HEA particles and dislocations, the AMC was stabilized during the wear tests and showed a dramatically improved capacity to resist crack initiation, propagation, and fracture around the interface. | Average COF of AMCs reinforced by different HEAp content under a 30 N applied load. | /home/shared/llm-extraction-pipeline/articles_all/10.1016.j.triboint.2022.107868/tables/Table 1.csv |  | [ { "original": "AA2219", "standardized": "AA2219", "confidence": "high" } ]
./10.1016.j.triboint.2022.107868 | 3.0 wt% AMCs | Tribological behavior of high-entropy alloy particle reinforced aluminum matrix composites and their key impacting factors | A Universal Micro-Tribotester-2 (UMT-2) was used to conduct the sliding test to evaluate the friction and wear behavior of the AMCs. Several block specimens with dimensions of 20 × 20 × 10 mm were machined from the homogeneous composites. The surface of each specimen was ground to 2000# using SiC abrasive paper, manually polished with a cloth covered with diamond paste, and cleaned with alcohol before each wear test. Sliding tests were then performed at room temperature with a sliding velocity of 70 mm/s under a range of applied loads (10-50 N). In order to evaluate the effect of sliding velocity on the tribological properties of AA2219 and AMCs, additional four speeds (15, 30, 45, and 60 mm/s) were applied in the sliding test for 3.0 wt% AMCs at a fixed applied load of 30 N. The schematic diagram of the wear test rig was shown in Fig. 2 . 440 martensitic stainless-steel balls with a diameter of 10 mm and hardness of 745 HV were used as the friction components to minimize the adhesion between friction pairs. To determine the weight loss, the weight of the specimen was measured using a high accuracy microbalance before and after each test. Meanwhile, the coefficient of friction (COF) was automatically recorded by real-time computation. It was calculated by UMT-2 SYSTEM:(1)COF=S×Rrball×PwhereSis a displayed value of the friction force,Ris the radius of torque,rballis the radius of the friction component, andPis the applied load. After the tribological test, both the specimens and the scraped debris were collected for further microstructural characterization and weight measurement. Each test was repeated three times, and the results were averaged. | Al0.5CoCrFeNi high-entropy alloy particles reinforced aluminum matrix composites (HEAps/AMCs) with various reinforcement additions (0.5, 1.5, 3.0, and 5.0 wt%) were fabricated. The coefficient of friction (COF, about 0.45-0.47) and wear rate (0.32-0.40 10-3 mm3/Nm under 30 N) of HEAps/AMCs tribosystems with a moderate range of reinforcement (0.5-3.0 wt%) were lower than the matrix alloy. HEAps hindered plastic deformation of the contact surface, increasing the wear resistance of the AMCs. Due to the tight interface and the interaction between the HEA particles and dislocations, the AMC was stabilized during the wear tests and showed a dramatically improved capacity to resist crack initiation, propagation, and fracture around the interface. | Average COF of 3.0 wt% AMCs under a 30 N applied load at different sliding velocities. | /home/shared/llm-extraction-pipeline/articles_all/10.1016.j.triboint.2022.107868/tables/Table 2.csv |  | [ { "original": "3.0 wt% AMCs", "standardized": "3.0 wt% AMCs", "confidence": "low" } ]
./10.1016.j.triboint.2022.107868 | 3.0 wt% HEAps | Tribological behavior of high-entropy alloy particle reinforced aluminum matrix composites and their key impacting factors | Fig. 3 showed the average grain size and initial microstructure of the samples. The bright white phases discontinuously distributed along the grain boundaries in all the specimens can be attributed to the initial Al2Cu phases[2,22]. Besides, some tiny Al2Cu phases were evenly distributed inside the grains. It was obvious that these Al2Cu phases from HEAps/AMCs were comparatively smaller and had a higher density than analogous phases in AA2219. Some irregular gray phases were also visible near the grain boundaries with a size of about 10 - 69 μm in 3.0 wt% HEAps/AMCs, and 30 - 80 μm in 5.0 wt% HEAps/AMCs, respectively. Particle agglomeration was exacerbated with increasing in the HEAps fraction. These gray phases can be identified as HEAps. What’s more, as Fig. 3 c showed, the HEAps were extensively agglomerated, forming a cluster structure with a size exceeding the maximum diameter of the primary HEAps. Additionally, the average grain size of the Al alloy was 136.08 μm, while this gradually decreased with the addition of HEAps ranging from 0.5 to 1.5 wt%. With further HEAp addition, the average grain size was seen to rise again, from 42.07 to 48.37 μm for 3.0 and 5.0 wt% HEAps/AMCs, respectively. | Al0.5CoCrFeNi high-entropy alloy particles reinforced aluminum matrix composites (HEAps/AMCs) with various reinforcement additions (0.5, 1.5, 3.0, and 5.0 wt%) were fabricated. The coefficient of friction (COF, about 0.45-0.47) and wear rate (0.32-0.40 10-3 mm3/Nm under 30 N) of HEAps/AMCs tribosystems with a moderate range of reinforcement (0.5-3.0 wt%) were lower than the matrix alloy. HEAps hindered plastic deformation of the contact surface, increasing the wear resistance of the AMCs. Due to the tight interface and the interaction between the HEA particles and dislocations, the AMC was stabilized during the wear tests and showed a dramatically improved capacity to resist crack initiation, propagation, and fracture around the interface. | Average COF of the 3.0 wt% HEAps/AMCs tribosystem under the given applied loads. | /home/shared/llm-extraction-pipeline/articles_all/10.1016.j.triboint.2022.107868/tables/Table 3.csv |  | [ { "original": "3.0 wt% HEAps", "standardized": "Al0.5CoCrFeNi 3.0 wt%", "confidence": "high" } ]
./10.1016.j.triboint.2022.107885 | Si0.3 | Investigation of high temperature tribological performance of TiZrV0.5Nb0.5 refractory high-entropy alloy optimized by Si microalloying | Following this motivation, in this paper, the TiZrV0.5Nb0.5RHEA with relatively low density and excellent RT tensile plasticity in the family of RHEAs was selected as the research object, and the investigation on improving its high temperature tribological properties by Si-microalloying was carried out. Firstly, the microstructure and RT mechanical properties of TiZrV0.5Nb0.5and TiZrV0.5Nb0.5Si0.3RHEAs were investigated. What’s more, the tribological behaviors and corresponding wear mechanisms of these two alloys at high temperatures were focused. It is expected to provide some reference for the design and optimization of wear-resistant RHEAs. | Effect of Si addition on the high temperature tribological properties of TiZrV0.5Nb0.5 refractory high entropy alloy was systematically studied. The results demonstrate that Si-microalloying affects the tribological properties by modulating the evolution of tribo-layer. Si-microalloying produces local tribo-layer with strong wear resistance by increasing the sintering rate of wear debris below 600 °C, ultimately significantly reducing the coefficient of friction and wear rate. At 600 °C, Si-microalloying deteriorates the wear resistance due to the stress concentration at hard particles leading to accelerated fracture of the tribo-layer which hinders the formation of continuous protective tribo-layer. The enhanced tribological properties at 800 °C are attributed to the synergistic effect of suppressed oxide volatilization and rapid oxidation behavior ensuring continuous dense tribo-layer formation. | Density, hardness and compressive mechanical properties of the Si0 and Si0.3 alloys. | /home/shared/llm-extraction-pipeline/articles_all/10.1016.j.triboint.2022.107885/tables/Table 1.csv |  | [ { "original": "Si0.3", "standardized": "Si0.3", "confidence": "low" } ]
./10.1016.j.triboint.2022.107885 | Si0 | Investigation of high temperature tribological performance of TiZrV0.5Nb0.5 refractory high-entropy alloy optimized by Si microalloying | In previous studies, it was found that the microalloying Si element could improve the properties of RHEAs through rational composition design. Meng et al.[21]used this method to precipitate the second silicide phase to improve the high temperature strength of NbTaWMo RHEA and reduce its density. The results show that the yield strength of NbTaWMoSi0.25alloy at 1200 °C was as high as 926 MPa. Li et al.[22]found that with the increase of Si content, the silicide phase in the HfMo0.5NbTiV0.5SixRHEA could exhibit a eutectic structure within the matrix phase, which improves the hardness and strength without obvious plasticity sacrificing. The studies of Liu et al.[23]and Gorr et al.[24]illustrate that the addition of Si element is beneficial to improving the oxidation resistance of RHEAs by giving rise to a continuous oxide layer. On account of this, the addition of Si in RHEAs may provide a strategy to retard wear failure during friction, thereby enhancing the tribological performance. Unfortunately, previous literature only elucidates the effect of Si addition on the mechanical and oxidation behavior of RHEAs, little is known about the influence on the tribological performance of RHEAs at both room and high temperature. | Effect of Si addition on the high temperature tribological properties of TiZrV0.5Nb0.5 refractory high entropy alloy was systematically studied. The results demonstrate that Si-microalloying affects the tribological properties by modulating the evolution of tribo-layer. Si-microalloying produces local tribo-layer with strong wear resistance by increasing the sintering rate of wear debris below 600 °C, ultimately significantly reducing the coefficient of friction and wear rate. At 600 °C, Si-microalloying deteriorates the wear resistance due to the stress concentration at hard particles leading to accelerated fracture of the tribo-layer which hinders the formation of continuous protective tribo-layer. The enhanced tribological properties at 800 °C are attributed to the synergistic effect of suppressed oxide volatilization and rapid oxidation behavior ensuring continuous dense tribo-layer formation. | Density, hardness and compressive mechanical properties of the Si0 and Si0.3 alloys. | /home/shared/llm-extraction-pipeline/articles_all/10.1016.j.triboint.2022.107885/tables/Table 1.csv |  | [ { "original": "Si0", "standardized": "Si0", "confidence": "High" } ]
./10.1016.j.triboint.2022.108179 | S4 | Tailoring the tribo-corrosion response of (CrNbTiAlV)CxNy coatings by controlling carbon content | (CrNbTiAlV)CxNycoatings were sputtered on the prepared 316 L substrate and on Si wafers using an unbalanced magnetron sputtering system (UPD-650, Teer). In the substrate preparation process, the 316 L substrate was polished to a bright surface without obvious defects. The roughness of the substrate is less than 10 nm. Si wafer were laser-cut into rectangles of equal-size rectangles for cleaning and clamping. The 316 L and Si wafers were washed four times alternately with alcohol and petroleum ether. Each wash took 15 min to insure the surfaces clean. Two C targets (99.9 at.%), one Cr target (99.9 at.%) and one five metal (Ti, Al, Cr, Nb, V) splicing target (99.9 at.%) were selected to deposit the coatings. The figure of splicing target is shown in Fig. 1 . The substrates were fixed in the middle of the rack to ensure the same coating was produced. The rotating speed of the rack was 5 rpm during the experiment. Before the process starts, the air pressure in the chamber is pumped to less than 3 × 10-5Torr. The process is divided into three steps. First, the surfaces of the substrate and the target were cleaned with Ar+for 30 min. The set voltage of the targets was - 450 V. In the second step, the time for depositing a Cr transition layer on the surface of the substrate by using the Cr target was 8 min. In the last step, nitrogen gas was introduced while the currents of the C target and the spliced target were increased to the set values, respectively. Table 1 shows the process parameters of the deposited coating. In order to ensure the same thickness of coatings, the process time of the last step is different. To better distinguish each coating, the (CrNbTiAlV)CxNycoatings are named S1, S2, S3 and S4, from small to large according to the C content in the coatings. | High-entropy carbonitrides exhibit excellent properties in friction and corrosion. Here, the tribo-corrosion response of (CrNbTiAlV)CxNy coating were studied in 3.5 wt.% NaCl solution at room temperature. The doping of carbon makes the coating structure dense. When the carbon content of the coating is 40%, the coating exhibits maximum hardness (20.21 GPa). As the carbon content increases, the synergistic effect of tribo-corrosion on the coating gradually weakens, and friction coefficient decreases. The coating with 40% carbon content has the smallest change in static and dynamic current density (0.14 ×10-8 A/cm2), the smallest friction coefficient (0.28), and the smallest wear volume loss. These results show that the coating can effectively protect the substrate in case of tribo-corrosion. | Element type and content of wear tracks after the tribo-corrosion test under OCP. | /home/shared/llm-extraction-pipeline/articles_all/10.1016.j.triboint.2022.108179/tables/Table 2.csv |  | [ { "original": "S4", "standardized": "S4", "confidence": "high" } ]
./10.1016.j.triboint.2022.108179 | S1 ¦ S3 ¦ S2 | Tailoring the tribo-corrosion response of (CrNbTiAlV)CxNy coatings by controlling carbon content | (CrNbTiAlV)CxNycoatings were sputtered on the prepared 316 L substrate and on Si wafers using an unbalanced magnetron sputtering system (UPD-650, Teer). In the substrate preparation process, the 316 L substrate was polished to a bright surface without obvious defects. The roughness of the substrate is less than 10 nm. Si wafer were laser-cut into rectangles of equal-size rectangles for cleaning and clamping. The 316 L and Si wafers were washed four times alternately with alcohol and petroleum ether. Each wash took 15 min to insure the surfaces clean. Two C targets (99.9 at.%), one Cr target (99.9 at.%) and one five metal (Ti, Al, Cr, Nb, V) splicing target (99.9 at.%) were selected to deposit the coatings. The figure of splicing target is shown in Fig. 1 . The substrates were fixed in the middle of the rack to ensure the same coating was produced. The rotating speed of the rack was 5 rpm during the experiment. Before the process starts, the air pressure in the chamber is pumped to less than 3 × 10-5Torr. The process is divided into three steps. First, the surfaces of the substrate and the target were cleaned with Ar+for 30 min. The set voltage of the targets was - 450 V. In the second step, the time for depositing a Cr transition layer on the surface of the substrate by using the Cr target was 8 min. In the last step, nitrogen gas was introduced while the currents of the C target and the spliced target were increased to the set values, respectively. Table 1 shows the process parameters of the deposited coating. In order to ensure the same thickness of coatings, the process time of the last step is different. To better distinguish each coating, the (CrNbTiAlV)CxNycoatings are named S1, S2, S3 and S4, from small to large according to the C content in the coatings. | High-entropy carbonitrides exhibit excellent properties in friction and corrosion. Here, the tribo-corrosion response of (CrNbTiAlV)CxNy coating were studied in 3.5 wt.% NaCl solution at room temperature. The doping of carbon makes the coating structure dense. When the carbon content of the coating is 40%, the coating exhibits maximum hardness (20.21 GPa). As the carbon content increases, the synergistic effect of tribo-corrosion on the coating gradually weakens, and friction coefficient decreases. The coating with 40% carbon content has the smallest change in static and dynamic current density (0.14 ×10-8 A/cm2), the smallest friction coefficient (0.28), and the smallest wear volume loss. These results show that the coating can effectively protect the substrate in case of tribo-corrosion. | Dynamic polarization results of (CrNbTiAlV)CxNy coatings in 3.5 wt.% NaCl solution. | /home/shared/llm-extraction-pipeline/articles_all/10.1016.j.triboint.2022.108179/tables/Table 3.csv |  | [ { "original": "S1", "standardized": "S1", "confidence": "high" }, { "original": "S3", "standardized": "S3", "confidence": "high" }, { "original": "S2", "standardized": "S2", "confidence": "high" } ]
./10.1016.j.triboint.2022.108179 | 316 L | Tailoring the tribo-corrosion response of (CrNbTiAlV)CxNy coatings by controlling carbon content | Generally, in marine environment, oxygen and chlorine salts can cause corrosion of the mechanical metal parts posing a threat to the safe operation of the equipment. Therefore, choosing the right anti-corrosion material is essential to prolong the service life of the machine[1]. So far, many corrosion-resistant alloys have been developed, such as stainless steel[2-4], Ni alloys[5,6], Ti alloys[7,8], and Al alloys[9-11]. Among them, 316 L has a dense passivation film formed on the surface due to its high Cr content, showing excellent corrosion resistance. So 316 L stainless steel is widely used in marine moving parts. However, the working condition of marine moving parts is to operate under load in seawater, which is affected by both friction and corrosion at the same time. The applied load will destroy the passivation film formed on the surface of the alloy and accelerate the corrosion damage of the alloy. Based on our previous research, 316 L did not perform well under friction and corrosion[12]. In order to improve the tribo-corrosion performance of 316 L, one of the most effective solutions is to apply a protective coating on the surface of 316 L. | High-entropy carbonitrides exhibit excellent properties in friction and corrosion. Here, the tribo-corrosion response of (CrNbTiAlV)CxNy coating were studied in 3.5 wt.% NaCl solution at room temperature. The doping of carbon makes the coating structure dense. When the carbon content of the coating is 40%, the coating exhibits maximum hardness (20.21 GPa). As the carbon content increases, the synergistic effect of tribo-corrosion on the coating gradually weakens, and friction coefficient decreases. The coating with 40% carbon content has the smallest change in static and dynamic current density (0.14 ×10-8 A/cm2), the smallest friction coefficient (0.28), and the smallest wear volume loss. These results show that the coating can effectively protect the substrate in case of tribo-corrosion. | Dynamic polarization results of (CrNbTiAlV)CxNy coatings in 3.5 wt.% NaCl solution. | /home/shared/llm-extraction-pipeline/articles_all/10.1016.j.triboint.2022.108179/tables/Table 3.csv |  | [ { "original": "316 L", "standardized": "316 L", "confidence": "High" } ]
./10.1016.j.triboint.2023.108525 | HEA coated | Characterisation and property evaluation of High Entropy Alloy coating on 316L steel via thermal spray synthesis | Another advantage of HEA coatings is enhanced corrosion resistance compared to conventional coatings. The high entropy effect can lead to the development of a passivating surface layer, which can inhibit the corrosion of the underlying steel substrate. Additionally, the addition of multiple elements in the coating can also result in improved corrosion resistance by preventing the formation of local anodic sites. The potentiodynamic polarisation is implied to investigate the corrosion behaviour of HEA coated and an uncoated substrate at room temperature by immersing in the 3.5 % NaCl solution for one hour. The comparison of the sample is inferred using the potentiodynamic polarisation curve in Fig. 13 . The corrosion potential (Ecorr) and current density (Icorr) are significant factors for evaluating the corrosion behaviour of a material, and are illustrations of vital information that may be observed in the polarisation curve. Using the Stern-Geary equation and the anodic and cathodic Tafel constants (βa and βc) of the polarisation curves, the polarisation resistance (RP) of the coated samples was calculated[65]. The electrochemical corrosion data like corrosion potential, Tafel slope constants, and polarisation resistance are shown in Table 4 .RP=((βc×βa))(2.303× (βc+ βa)×Icorr) | The advancement in the alloys led the development of High Entropy Alloys (HEA) that possess improved performance and characteristics. In the current study, AlCoCrFeNi HEA powder was synthesised using gas atomisation and coated onto SS316L stainless steel substrate using the atmospheric plasma spraying process. The microstructural characterisation of the synthesised HEA powder exhibited spherical morphology with a mean particle size of 20 μm. The crystal structure is observed to be BCC phase. The coated samples displayed uniform coating with homogenous distribution of HEA over the coating thickness of 150 μm. The microhardness of the coated samples had an increment of 2.46 times against the uncoated samples due to the excellent bonding and fine dispersion of HEA. The subsequent wear test performed by varying the process parameters revealed improved wear resistance on the coated samples than the uncoated samples. The lower range of load, sliding velocity and sliding distance of coated samples offered 83.92 %, 76.56 % and 74.59 % increments in wear resistance respectively and the characterisation of the worn surface revealed the mechanism to be plastic delamination and adhesive wear. The corrosion test conducted in 3.5 wt% NaCl electrolytic solution also exhibited better corrosion resistance for the coated samples due to the formation of an oxide layer along the coating acting as a protective layer for the enhanced resistance to corrosion. | Electrochemical corrosion parameters. | /home/shared/llm-extraction-pipeline/articles_all/10.1016.j.triboint.2023.108525/tables/Table 4.csv |  | [ { "original": "HEA coated", "standardized": "AlCoCrFeNi", "confidence": "high" } ]
./10.1016.j.triboint.2023.108640 | CoCrFeNiMo-5%TiC coating | Effects of TiC mass fraction on microstructure, corrosive-wear and electrochemical properties of laser cladded CoCrFeNiMo high-entropy alloy coatings | Fig. 3(b) shows the mapping analysis of CoCrFeNiMo-5%TiC coating surface. The Co, Cr, Fe, Ni, Mo, Ti, C and O were evenly distributed on the coating surface, which were related to the rapid solidification characteristics of LC. This reduced the diffusion time of atoms during the solidification and promoted the formation of FCC solid solution[26]. Besides, the Ti and C were distributed on the small size bulk region, therefore, considering the results of XRD patterns in Fig. 6 , the black particles were inferred to the TiC. | TiC reinforced CoCrFeNiMo high-entropy alloy coatings were fabricated on Ti6Al4V alloy by laser cladding, and the effects of TiC mass fraction on the microstructure, corrosive-wear and electrochemical properties were investigated. The results show that the laser cladded CoCrFeNiMo-TiC coatings consist of TiC, FeTi, Fe3Mo and Fe3C phases, and the hardness and forming quality were improved by the addition of TiC. The wear rates of CoCrFeNiMo-TiC coatings are decreased with the increase of TiC mass fraction, and the CoCrFeNiMo-20%TiC coating presents the highest corrosive-wear resistance. The corrosive-wear mechanism is primary abrasive wear, accompanied with adhesive wear, oxidative wear and pitting corrosion. Moreover, the CoCrFeNiMo-20%TiC coating has the best corrosion resistance, which is attributed to the addition of TiC. | Element contents of CoCrFeNiMo-TiC coating surfaces/mass fraction, %. | /home/shared/llm-extraction-pipeline/articles_all/10.1016.j.triboint.2023.108640/tables/Table 1.csv |  | [ { "original": "CoCrFeNiMo-5%TiC coating", "standardized": "CoCrFeNiMo-5%TiC", "confidence": "High" } ]
./10.1016.j.triboint.2023.108640 | CoCrFeNiMo-10%TiC coating | Effects of TiC mass fraction on microstructure, corrosive-wear and electrochemical properties of laser cladded CoCrFeNiMo high-entropy alloy coatings | Fig. 3(c) shows the mapping analysis of CoCrFeNiMo-10%TiC coating surface. The Ti and C were mainly distributed with the flower-shaped TiC particle. The mass fractions (mass, %) of chemical elements are listed in Table 1 , where the Co, Cr and Ti were primary constituent elements of coatings, and the Ti and Al came from the substrate. | TiC reinforced CoCrFeNiMo high-entropy alloy coatings were fabricated on Ti6Al4V alloy by laser cladding, and the effects of TiC mass fraction on the microstructure, corrosive-wear and electrochemical properties were investigated. The results show that the laser cladded CoCrFeNiMo-TiC coatings consist of TiC, FeTi, Fe3Mo and Fe3C phases, and the hardness and forming quality were improved by the addition of TiC. The wear rates of CoCrFeNiMo-TiC coatings are decreased with the increase of TiC mass fraction, and the CoCrFeNiMo-20%TiC coating presents the highest corrosive-wear resistance. The corrosive-wear mechanism is primary abrasive wear, accompanied with adhesive wear, oxidative wear and pitting corrosion. Moreover, the CoCrFeNiMo-20%TiC coating has the best corrosion resistance, which is attributed to the addition of TiC. | Element contents of CoCrFeNiMo-TiC coating surfaces/mass fraction, %. | /home/shared/llm-extraction-pipeline/articles_all/10.1016.j.triboint.2023.108640/tables/Table 1.csv |  | [ { "original": "CoCrFeNiMo-10%TiC coating", "standardized": "CoCrFeNiMo+10%TiC", "confidence": "high" } ]
./10.1016.j.triboint.2023.108640 | CoCrFeNiMo-15%TiC coating | Effects of TiC mass fraction on microstructure, corrosive-wear and electrochemical properties of laser cladded CoCrFeNiMo high-entropy alloy coatings | Fig. 3(d) shows the mapping analysis of CoCrFeNiMo-15%TiC coating surface. Combined with the XRD results in Fig. 6 , the amount of dendritic and bulk TiC phases increased as the addition of TiC mass fraction, and the image brightness of O element was relatively lighter due to its low mass fraction. | TiC reinforced CoCrFeNiMo high-entropy alloy coatings were fabricated on Ti6Al4V alloy by laser cladding, and the effects of TiC mass fraction on the microstructure, corrosive-wear and electrochemical properties were investigated. The results show that the laser cladded CoCrFeNiMo-TiC coatings consist of TiC, FeTi, Fe3Mo and Fe3C phases, and the hardness and forming quality were improved by the addition of TiC. The wear rates of CoCrFeNiMo-TiC coatings are decreased with the increase of TiC mass fraction, and the CoCrFeNiMo-20%TiC coating presents the highest corrosive-wear resistance. The corrosive-wear mechanism is primary abrasive wear, accompanied with adhesive wear, oxidative wear and pitting corrosion. Moreover, the CoCrFeNiMo-20%TiC coating has the best corrosion resistance, which is attributed to the addition of TiC. | Element contents of CoCrFeNiMo-TiC coating surfaces/mass fraction, %. | /home/shared/llm-extraction-pipeline/articles_all/10.1016.j.triboint.2023.108640/tables/Table 1.csv |  | [ { "original": "CoCrFeNiMo-15%TiC coating", "standardized": "CoCrFeNiMo-15%TiC coating", "confidence": "high" } ]
./10.1016.j.triboint.2023.108640 | CoCrFeNiMo-0%TiC coating | Effects of TiC mass fraction on microstructure, corrosive-wear and electrochemical properties of laser cladded CoCrFeNiMo high-entropy alloy coatings | Fig. 7(b) shows the morphology of worn track on the CoCrFeNiMo-0%TiC coating. The lamellar debris was adhered to the worn track, which indicated that the coating suffered a severe plastic deformation in the wear process. The debris was first cut off from the coating surface by the tribo-pair, and then adhered to the worn surface under the action of normal load, forming the adhesive layer. | TiC reinforced CoCrFeNiMo high-entropy alloy coatings were fabricated on Ti6Al4V alloy by laser cladding, and the effects of TiC mass fraction on the microstructure, corrosive-wear and electrochemical properties were investigated. The results show that the laser cladded CoCrFeNiMo-TiC coatings consist of TiC, FeTi, Fe3Mo and Fe3C phases, and the hardness and forming quality were improved by the addition of TiC. The wear rates of CoCrFeNiMo-TiC coatings are decreased with the increase of TiC mass fraction, and the CoCrFeNiMo-20%TiC coating presents the highest corrosive-wear resistance. The corrosive-wear mechanism is primary abrasive wear, accompanied with adhesive wear, oxidative wear and pitting corrosion. Moreover, the CoCrFeNiMo-20%TiC coating has the best corrosion resistance, which is attributed to the addition of TiC. | Element contents of CoCrFeNiMo-TiC coating surfaces/mass fraction, %. | /home/shared/llm-extraction-pipeline/articles_all/10.1016.j.triboint.2023.108640/tables/Table 1.csv |  | [ { "original": "CoCrFeNiMo-0%TiC coating", "standardized": "CoCrFeNiMo-0%TiC coating", "confidence": "High" } ]
./10.1016.j.triboint.2023.108640 | CoCrFeNiMo-20%TiC coating | Effects of TiC mass fraction on microstructure, corrosive-wear and electrochemical properties of laser cladded CoCrFeNiMo high-entropy alloy coatings | TiC reinforced CoCrFeNiMo high-entropy alloy coatings were fabricated on Ti6Al4V alloy by laser cladding, and the effects of TiC mass fraction on the microstructure, corrosive-wear and electrochemical properties were investigated. The results show that the laser cladded CoCrFeNiMo-TiC coatings consist of TiC, FeTi, Fe3Mo and Fe3C phases, and the hardness and forming quality were improved by the addition of TiC. The wear rates of CoCrFeNiMo-TiC coatings are decreased with the increase of TiC mass fraction, and the CoCrFeNiMo-20%TiC coating presents the highest corrosive-wear resistance. The corrosive-wear mechanism is primary abrasive wear, accompanied with adhesive wear, oxidative wear and pitting corrosion. Moreover, the CoCrFeNiMo-20%TiC coating has the best corrosion resistance, which is attributed to the addition of TiC. | TiC reinforced CoCrFeNiMo high-entropy alloy coatings were fabricated on Ti6Al4V alloy by laser cladding, and the effects of TiC mass fraction on the microstructure, corrosive-wear and electrochemical properties were investigated. The results show that the laser cladded CoCrFeNiMo-TiC coatings consist of TiC, FeTi, Fe3Mo and Fe3C phases, and the hardness and forming quality were improved by the addition of TiC. The wear rates of CoCrFeNiMo-TiC coatings are decreased with the increase of TiC mass fraction, and the CoCrFeNiMo-20%TiC coating presents the highest corrosive-wear resistance. The corrosive-wear mechanism is primary abrasive wear, accompanied with adhesive wear, oxidative wear and pitting corrosion. Moreover, the CoCrFeNiMo-20%TiC coating has the best corrosion resistance, which is attributed to the addition of TiC. | Element contents of CoCrFeNiMo-TiC coating surfaces/mass fraction, %. | /home/shared/llm-extraction-pipeline/articles_all/10.1016.j.triboint.2023.108640/tables/Table 1.csv |  | [ { "original": "CoCrFeNiMo-20%TiC coating", "standardized": "CoCrFeNiMo-20%TiC", "confidence": "high" } ]
./10.1016.j.triboint.2023.108760 | C0 ¦ C10 | Effect of interstitial carbides on tribological properties of Co21Cr21Fe21Ni21V14.5C1.5 high entropy alloy at elevated temperature | High-entropy alloys (HEAs) with high wear resistance at elevated temperatures are desired for applications like turbine engine blades and internal combustion engines. By reducing the proportion of transition metal elements, the interstitial carbide in the form of doped non-metallic element C can reduce the preparation cost of HEA and improve its mechanical properties. The effect of 1.5 at% carbon doping at different sintering temperatures on microstructure, mechanical properties, and high-temperature tribological behavior was systematically investigated. The compressive strength and strain rate of C-doped HEAs sintered at 1200 °C were 969 ± 21 MPa, 8.43 ± 0.36%, which was improved by solution strengthening and carbide pegging dislocations. The wear mechanisms of C0 alloy at high-temperature are mainly oxidation wear, adhesion wear and delamination wear, while the wear mechanism of C10 alloy is mainly abrasive wear, adhesion wear, fatigue wear and oxidation wear. The combined effect of VC, M23C6 and M7C3 carbides and σ phase plays the role of anti-wear lubrication at RT∼800 °C, and the tribo-chemical reaction generates Cr2O3, NiCr2O4, NiO, and other compounds with high-temperature stability and oxidation resistance to form a thin dense oxide glaze layer, resulting in better anti-wear and friction reduction performance of C-doped alloy than undoped alloy. | High-entropy alloys (HEAs) with high wear resistance at elevated temperatures are desired for applications like turbine engine blades and internal combustion engines. By reducing the proportion of transition metal elements, the interstitial carbide in the form of doped non-metallic element C can reduce the preparation cost of HEA and improve its mechanical properties. The effect of 1.5 at% carbon doping at different sintering temperatures on microstructure, mechanical properties, and high-temperature tribological behavior was systematically investigated. The compressive strength and strain rate of C-doped HEAs sintered at 1200 °C were 969 ± 21 MPa, 8.43 ± 0.36%, which was improved by solution strengthening and carbide pegging dislocations. The wear mechanisms of C0 alloy at high-temperature are mainly oxidation wear, adhesion wear and delamination wear, while the wear mechanism of C10 alloy is mainly abrasive wear, adhesion wear, fatigue wear and oxidation wear. The combined effect of VC, M23C6 and M7C3 carbides and σ phase plays the role of anti-wear lubrication at RT∼800 °C, and the tribo-chemical reaction generates Cr2O3, NiCr2O4, NiO, and other compounds with high-temperature stability and oxidation resistance to form a thin dense oxide glaze layer, resulting in better anti-wear and friction reduction performance of C-doped alloy than undoped alloy. | The mechanical property of the C0, C10 and C12 HEA. | /home/shared/llm-extraction-pipeline/articles_all/10.1016.j.triboint.2023.108760/tables/Table 4.csv |  | [ { "original": "C0", "standardized": "C0", "confidence": "High" }, { "original": "C10", "standardized": "C10", "confidence": "High" } ]
./10.1016.j.triboint.2023.108760 | C12 | Effect of interstitial carbides on tribological properties of Co21Cr21Fe21Ni21V14.5C1.5 high entropy alloy at elevated temperature | The Co21Cr21Fe21Ni21V14.5HEA was produced via a combination of mechanical alloying (MA, Fritsch Pulverisette 5, German) and vacuum hot-pressing sintering (VHPS, Shenyang Taiwei Technology Co., Ltd.). Commercially pure Co, Cr, Fe, Ni, V, and C powders with a purity higher than 99.9 wt% were mixed and dry milled for 16 h. The specific parameters of ball milling are as follows: ball milling time is 8 h, ball milling speed is 300 r/min, and ball to powder ratio is 6:1. The prepared powder was packed into a graphite mold with a diameter of 50 mm and then consolidated by VHPS at 1000 and 1200 °C, respectively. The sintering pressure was approximately 35 MPa. For the convenience of description, CoCrFeNiV HEA prepared at 1200 °C, Co21Cr21Fe21Ni21V14.5HEA prepared at 1000 °C, and Co21Cr21Fe21Ni21V14.5prepared at 1200 °C are abbreviated as C0, C10, and C12, respectively. | High-entropy alloys (HEAs) with high wear resistance at elevated temperatures are desired for applications like turbine engine blades and internal combustion engines. By reducing the proportion of transition metal elements, the interstitial carbide in the form of doped non-metallic element C can reduce the preparation cost of HEA and improve its mechanical properties. The effect of 1.5 at% carbon doping at different sintering temperatures on microstructure, mechanical properties, and high-temperature tribological behavior was systematically investigated. The compressive strength and strain rate of C-doped HEAs sintered at 1200 °C were 969 ± 21 MPa, 8.43 ± 0.36%, which was improved by solution strengthening and carbide pegging dislocations. The wear mechanisms of C0 alloy at high-temperature are mainly oxidation wear, adhesion wear and delamination wear, while the wear mechanism of C10 alloy is mainly abrasive wear, adhesion wear, fatigue wear and oxidation wear. The combined effect of VC, M23C6 and M7C3 carbides and σ phase plays the role of anti-wear lubrication at RT∼800 °C, and the tribo-chemical reaction generates Cr2O3, NiCr2O4, NiO, and other compounds with high-temperature stability and oxidation resistance to form a thin dense oxide glaze layer, resulting in better anti-wear and friction reduction performance of C-doped alloy than undoped alloy. | The mechanical property of the C0, C10 and C12 HEA. | /home/shared/llm-extraction-pipeline/articles_all/10.1016.j.triboint.2023.108760/tables/Table 4.csv |  | [ { "original": "C12", "standardized": "Co21Cr21Fe21Ni21V14.5", "confidence": "high" } ]
./10.1016.j.triboint.2023.108760 | C10 HEA | Effect of interstitial carbides on tribological properties of Co21Cr21Fe21Ni21V14.5C1.5 high entropy alloy at elevated temperature | Due to the small content of doped C elements, there is no variability in the XRD spectra detection with the alloy powder without C elements, so only the XRD spectra of the alloy powder doped with carbon elements are given here. The sintered bulk alloys were doped with 0 and 1.5 at% C showed differences in the XRD spectra, i.e. the presence of M7C3and M23C6diffraction peaks for the high entropy alloy doped with 1.5 at% C. Because the FCC is densely packed, some of the C is completely dissolved in the solid solution, which, together with the tendency of C atoms to preferentially enter the octahedral or tetrahedral interstitial positions of the alloy to form MC-type interstitial compounds, causes the atomic positions on the original lattice structure to change, enhancing the lattice distortion of the alloy and increasing the lattice constant[14]. Therefore, it can be seen from Fig. 2(b) that the generation of carbide leads to an overall shift of the diffraction peak to the left compared to the alloy without C-doped elements. And the C that exceeds the solubility precipitates carbides with other elements in the alloy inside the grains or at the grain boundaries. To determine the composition of its carbides, the enthalpy of mixing∆H{AB}mix(kJ/mol) of the interatomic pairs of Co, Cr, Fe, Ni, V and C elements was calculated according to the Miedema model in Table 1 [22]. From the table, it can be seen that the five elements in the matrix are in the order of V>Cr>Fe>Co>Ni according to the ease of carbide formation, so it is easier to form atomic pairs between C-V and C-Cr, and the carbides formed at 1200 °C are dominated by VxCydue to the different sintering temperatures. Combined with Fig. 2(b) , an asymmetric diffraction peak of C12 HEA at 43.5-44° can be found, indicating the existence of a peak of a phase here overlapping with the peak of the FCC phase in the (111) crystal plane. The reason why the VC phase does not appear in C10 is that VC is usually obtained by reaction at 1100-1500 °C[23,24], which is different from the DSC curve in Fig. 1 , where the exothermic phase change occurs at 1150-1200 °C. This is consistent with the exothermic phase change occurring in the range of 1150-1200 °C in the DSC curve in Fig. 1 . The higher sintering temperature of C12 HEA compared to C10 HEA, which leads to coarsening of grain growth, can be visualized from the variation of the width of the diffraction peaks in the XRD spectra, where the finer the grain, the larger the peak width and the lower the intensity. Based on the fitting calculations, the lattice constants are 0.3527, 0.3561, and 0.3598 nm, respectively. | High-entropy alloys (HEAs) with high wear resistance at elevated temperatures are desired for applications like turbine engine blades and internal combustion engines. By reducing the proportion of transition metal elements, the interstitial carbide in the form of doped non-metallic element C can reduce the preparation cost of HEA and improve its mechanical properties. The effect of 1.5 at% carbon doping at different sintering temperatures on microstructure, mechanical properties, and high-temperature tribological behavior was systematically investigated. The compressive strength and strain rate of C-doped HEAs sintered at 1200 °C were 969 ± 21 MPa, 8.43 ± 0.36%, which was improved by solution strengthening and carbide pegging dislocations. The wear mechanisms of C0 alloy at high-temperature are mainly oxidation wear, adhesion wear and delamination wear, while the wear mechanism of C10 alloy is mainly abrasive wear, adhesion wear, fatigue wear and oxidation wear. The combined effect of VC, M23C6 and M7C3 carbides and σ phase plays the role of anti-wear lubrication at RT∼800 °C, and the tribo-chemical reaction generates Cr2O3, NiCr2O4, NiO, and other compounds with high-temperature stability and oxidation resistance to form a thin dense oxide glaze layer, resulting in better anti-wear and friction reduction performance of C-doped alloy than undoped alloy. | Chemical compositions of C10 HEA in different regions (marked in Fig. 12). | /home/shared/llm-extraction-pipeline/articles_all/10.1016.j.triboint.2023.108760/tables/Table 5.csv |  | [ { "original": "C10 HEA", "standardized": "C10 HEA", "confidence": "low" } ]
./10.1016.j.triboint.2023.108760 | Co, Fe | Effect of interstitial carbides on tribological properties of Co21Cr21Fe21Ni21V14.5C1.5 high entropy alloy at elevated temperature | Fig. 3(a) -(c) are the backscattered electron (BSE) images, and (d)-(f) are the SEM images of the corroded grain morphology of the C0, C10 and C12 HEAs, respectively. EDS element analysis in large regions of the alloy, combined with the data in Table 2 , showed that the alloy was compact and uniform in sintering, consistent with the target ratio before preparation. All the BSE images of the alloy surface show two regions with different contrast degrees, namely the gray region and the irregular dark gray region. Regions A and B marked by yellow dotted boxes in Fig. 3(a) are representative regions. The carbon atomic ratio for the test area was not given due to equipment limitations that could not identify less carbon content. EDS analysis in Table 3 shows that the atomic ratio content of Co, Fe and Ni elements in the gray area is similar, while the content of Cr and V is slightly lower, while the content trend of elements in the dark gray area is opposite. Compared with the C, D, E and F regions, it can be found that the overall proportion change trend of the three kinds of alloys is the same. The content of Cr and V is high in the dark gray region, and the content of the remaining elements is the same in the other regions. The segregation of elements in the sintering process is directly related to phase composition, diffusion coefficient and interaction with other alloying elements[25]. The content of V in Fig. 3(b) and (c) is lower than that in Fig. 3(a) , partly because the element in preparation is 30% lower than that in C0 alloy. Another part of the reason is that the doping of the C element leads to the precipitation of the VC phase and the generation of MxCycarbide, and the probability of M is Cr according to the order of the formation ability of the carbide. EDS analysis of the black shapes in the G region in Fig. 3(c) shows that the content ratio of V to C elements is 1:1, which is the same as the atomic ratio of the VC phase, while the content of Cr elements is higher than that of the remaining elements. Combined with XRD results, it is preliminarily inferred that the gray area is the FCC phase matrix, the irregular dark gray area with high content of V and Cr is theσphase, and the black area is the VC phase. Due to the small size of the carbide, it cannot be directly observed by SEM. In Fig. 3(d) -(f), it can be seen that the alloy grain size presents an increasing trend, which is the same as the grain size change trend fitted to the FCC phase (111) crystal plane in Fig. 3 . The grain sizes of C0, C10 and C12 are about 6.958, 7.816 and 9.172 μm, respectively. At the same time, it can be observed that there are twins in each alloy. The main reason is that the multi-principal alloy has low stacking fault energy, and it is easy to produce twins in the FCC phase with low stacking fault energy[26]. | High-entropy alloys (HEAs) with high wear resistance at elevated temperatures are desired for applications like turbine engine blades and internal combustion engines. By reducing the proportion of transition metal elements, the interstitial carbide in the form of doped non-metallic element C can reduce the preparation cost of HEA and improve its mechanical properties. The effect of 1.5 at% carbon doping at different sintering temperatures on microstructure, mechanical properties, and high-temperature tribological behavior was systematically investigated. The compressive strength and strain rate of C-doped HEAs sintered at 1200 °C were 969 ± 21 MPa, 8.43 ± 0.36%, which was improved by solution strengthening and carbide pegging dislocations. The wear mechanisms of C0 alloy at high-temperature are mainly oxidation wear, adhesion wear and delamination wear, while the wear mechanism of C10 alloy is mainly abrasive wear, adhesion wear, fatigue wear and oxidation wear. The combined effect of VC, M23C6 and M7C3 carbides and σ phase plays the role of anti-wear lubrication at RT∼800 °C, and the tribo-chemical reaction generates Cr2O3, NiCr2O4, NiO, and other compounds with high-temperature stability and oxidation resistance to form a thin dense oxide glaze layer, resulting in better anti-wear and friction reduction performance of C-doped alloy than undoped alloy. | Standard Gibbs free energies for oxide formation of elements on the worn surface of the HEA and corresponding counterparts at the ambient temperature of 800 degC. | /home/shared/llm-extraction-pipeline/articles_all/10.1016.j.triboint.2023.108760/tables/Table 7.csv |  | [ { "original": "Co", "standardized": "Co", "confidence": "High" }, { "original": "Fe", "standardized": "Fe", "confidence": "High" } ]
./10.1016.j.triboint.2023.108760 | Cr, Fe | Effect of interstitial carbides on tribological properties of Co21Cr21Fe21Ni21V14.5C1.5 high entropy alloy at elevated temperature | The Co21Cr21Fe21Ni21V14.5HEA was produced via a combination of mechanical alloying (MA, Fritsch Pulverisette 5, German) and vacuum hot-pressing sintering (VHPS, Shenyang Taiwei Technology Co., Ltd.). Commercially pure Co, Cr, Fe, Ni, V, and C powders with a purity higher than 99.9 wt% were mixed and dry milled for 16 h. The specific parameters of ball milling are as follows: ball milling time is 8 h, ball milling speed is 300 r/min, and ball to powder ratio is 6:1. The prepared powder was packed into a graphite mold with a diameter of 50 mm and then consolidated by VHPS at 1000 and 1200 °C, respectively. The sintering pressure was approximately 35 MPa. For the convenience of description, CoCrFeNiV HEA prepared at 1200 °C, Co21Cr21Fe21Ni21V14.5HEA prepared at 1000 °C, and Co21Cr21Fe21Ni21V14.5prepared at 1200 °C are abbreviated as C0, C10, and C12, respectively. | High-entropy alloys (HEAs) with high wear resistance at elevated temperatures are desired for applications like turbine engine blades and internal combustion engines. By reducing the proportion of transition metal elements, the interstitial carbide in the form of doped non-metallic element C can reduce the preparation cost of HEA and improve its mechanical properties. The effect of 1.5 at% carbon doping at different sintering temperatures on microstructure, mechanical properties, and high-temperature tribological behavior was systematically investigated. The compressive strength and strain rate of C-doped HEAs sintered at 1200 °C were 969 ± 21 MPa, 8.43 ± 0.36%, which was improved by solution strengthening and carbide pegging dislocations. The wear mechanisms of C0 alloy at high-temperature are mainly oxidation wear, adhesion wear and delamination wear, while the wear mechanism of C10 alloy is mainly abrasive wear, adhesion wear, fatigue wear and oxidation wear. The combined effect of VC, M23C6 and M7C3 carbides and σ phase plays the role of anti-wear lubrication at RT∼800 °C, and the tribo-chemical reaction generates Cr2O3, NiCr2O4, NiO, and other compounds with high-temperature stability and oxidation resistance to form a thin dense oxide glaze layer, resulting in better anti-wear and friction reduction performance of C-doped alloy than undoped alloy. | Standard Gibbs free energies for oxide formation of elements on the worn surface of the HEA and corresponding counterparts at the ambient temperature of 800 degC. | /home/shared/llm-extraction-pipeline/articles_all/10.1016.j.triboint.2023.108760/tables/Table 7.csv |  | [ { "original": "Cr", "standardized": "Cr", "confidence": "low" }, { "original": "Fe", "standardized": "Fe", "confidence": "low" } ]
./10.1016.j.triboint.2023.108827 | S3 ¦ S2 ¦ S4 ¦ S1 | Synergistic effects of Mo and in-situ TiC on the microstructure and wear resistance of AlCoCrFeNi high entropy alloy fabricated by laser cladding | AlCoCrFeNi, AlCoCrFeNiMo, AlCoCrFeNi(TiC) and AlCoCrFeNiMo(TiC) HEA coatings, which are defined as S1, S2, S3 and S4, respectively, were prepared by using the laser cladding method. Q235 steel with dimensions of 50 × 50 × 6 mm3was selected as the substrate, descaled using sandpaper, and ultrasonically cleaned using anhydrous ethanol. The chemical composition of Q235 steel was Fe ≥ 98 %, C ≤ 0.17 %, Si ≤ 0.35 %, Mn ≤ 1.4 %, P ≤ 0.040 %, and S ≤ 0.040 %. The powders used for laser cladding were pure metal powders of Al, Co, Cr, Ni, Ti, and Mo in equal atomic ratios and with a powder size of 75-150 μm. Furthermore, graphite powders with a purity of > 99.5 % and particle size ranging from 75 to 150 μm were employed, whereas the element Fe in the coating was obtained from the Q235 steel. After measuring the weight using an electronic balance based on the different formulations, the powders were thoroughly mixed with a V-mixer. Subsequently, the powder was applied to the surface of the Q235 steel using Na2SiO3solution with a thickness of 1 mm. Followed by this, the samples were dried in a drying oven for 2 h at 80 °C, and subsequently, laser cladding was enforced using a high-power continuous fibre laser unit (YLS-10000 W, USA). The specific parameters for the laser cladding were as follows: scanning speed of 18 mm/s, laser cladding power of 1000 W, lap rate of 30 %, protective gas flow (argon) of 10 L/min, and defocusing amount of 35 mm. After the cross-section of the coatings was polished, the microstructure of the coatings was observed by analysing the backscattered electron images collected from a field emission scanning electron microscope (SEM, JSM-7800 F, Japan). The elemental composition was studied by performing energy dispersive spectroscopy measurements (EDS, Oxford). The phase composition was analysed with an X-ray diffractometer (XRD, Ultima IV) using Cu-Kα with a scanning range of 20-90° and a scanning speed of 6°/min. The grain size, grain orientation, and phase distribution were also examined through electron backscattered diffraction (EBSD, Oxford). | The AlCoCrFeNi high entropy alloy coatings reinforced by the high melting point element Mo and in-situ TiC were fabricated by using laser cladding. The BCC phase existed in all the coatings. When Mo and in-situ TiC were doped individually, the existence of the σ phase and dendritic TiC particles were detected, respectively. However, on simultaneous doping of Mo and in-situ TiC, no σ phase was observed, and flower-like TiC particles were detected. In addition, the simultaneous doping of Mo and in-situ TiC resulted in a wear resistance of 3.14 and 2.6 times greater than that in case of individual doping of Mo and in-situ TiC, respectively, indicating the manifestation of a synergistic effect in improving wear resistance. | Thermodynamic parameters of the coatings (DHmix/kJmol-1, d/%, DSmix/J*mol-1K-1, Dkh, O, K/kJmm-2). | /home/shared/llm-extraction-pipeline/articles_all/10.1016.j.triboint.2023.108827/tables/Table 1.csv |  | [ { "original": "S3", "standardized": "AlCoCrFeNi(TiC)", "confidence": "High" }, { "original": "S2", "standardized": "AlCoCrFeNiMo", "confidence": "High" }, { "original": "S4", "standardized": "AlCoCrFeNiMo(TiC)", "confidence": "High" }, { "original": "S1", "standardized": "AlCoCrFeNi", "confidence": "High" } ]
./10.1016.j.triboint.2023.108827 | s | Synergistic effects of Mo and in-situ TiC on the microstructure and wear resistance of AlCoCrFeNi high entropy alloy fabricated by laser cladding | The AlCoCrFeNi high entropy alloy coatings reinforced by the high melting point element Mo and in-situ TiC were fabricated by using laser cladding. The BCC phase existed in all the coatings. When Mo and in-situ TiC were doped individually, the existence of the σ phase and dendritic TiC particles were detected, respectively. However, on simultaneous doping of Mo and in-situ TiC, no σ phase was observed, and flower-like TiC particles were detected. In addition, the simultaneous doping of Mo and in-situ TiC resulted in a wear resistance of 3.14 and 2.6 times greater than that in case of individual doping of Mo and in-situ TiC, respectively, indicating the manifestation of a synergistic effect in improving wear resistance. | The AlCoCrFeNi high entropy alloy coatings reinforced by the high melting point element Mo and in-situ TiC were fabricated by using laser cladding. The BCC phase existed in all the coatings. When Mo and in-situ TiC were doped individually, the existence of the σ phase and dendritic TiC particles were detected, respectively. However, on simultaneous doping of Mo and in-situ TiC, no σ phase was observed, and flower-like TiC particles were detected. In addition, the simultaneous doping of Mo and in-situ TiC resulted in a wear resistance of 3.14 and 2.6 times greater than that in case of individual doping of Mo and in-situ TiC, respectively, indicating the manifestation of a synergistic effect in improving wear resistance. | Results of Nanohardness(H/Gpa), Elastic modulus(Er/Gpa), H/Er, and H3/Er2. | /home/shared/llm-extraction-pipeline/articles_all/10.1016.j.triboint.2023.108827/tables/Table 5.csv |  | [ { "original": "s", "standardized": "s", "confidence": "High" } ]
./10.1016.j.triboint.2023.108855 | HEA ¦ HEA-CaF2/BaF2 | Microstructure, mechanical and tribological properties of Al0.3CrFeNiTi0.3-CaF2/BaF2 self-lubricating composite fabricated by spark plasma sintering | In this study, a bulk solid Al0.3CrFeNiTi0.3-CaF2/BaF2 (HEA-CaF2/BaF2) self-lubricating composite was successfully fabricated using spark-plasma sintering (SPS) method. The phase constitutions, microstructural features, and mechanical properties of the composite have been extensively characterized with X-ray diffraction (XRD), scanning electron microscopy (SEM), transmission electron microscopy (TEM), compression and nanoindentation tests. The composite exhibited superior mechanical properties at room temperature (RT), and excellent thermal-mechanical stability from RT to 600 °C. Additionally, the composite possessed superior anti-friction and anti-wear properties in a broad temperature range below 900 °C, particularly showing even much enhanced lubricating capacity than HEA-Ag composite in the medium temperature range of 300-600 °C. The dominant wear mechanism of HEA-CaF2/BaF2 composite was abrasion when temperature was RT-300 °C, while it changed to adhesion and oxidation when temperature reached 600-900 °C. | In this study, a bulk solid Al0.3CrFeNiTi0.3-CaF2/BaF2 (HEA-CaF2/BaF2) self-lubricating composite was successfully fabricated using spark-plasma sintering (SPS) method. The phase constitutions, microstructural features, and mechanical properties of the composite have been extensively characterized with X-ray diffraction (XRD), scanning electron microscopy (SEM), transmission electron microscopy (TEM), compression and nanoindentation tests. The composite exhibited superior mechanical properties at room temperature (RT), and excellent thermal-mechanical stability from RT to 600 °C. Additionally, the composite possessed superior anti-friction and anti-wear properties in a broad temperature range below 900 °C, particularly showing even much enhanced lubricating capacity than HEA-Ag composite in the medium temperature range of 300-600 °C. The dominant wear mechanism of HEA-CaF2/BaF2 composite was abrasion when temperature was RT-300 °C, while it changed to adhesion and oxidation when temperature reached 600-900 °C. | Summary of chemical composiitons of SPS fabricated bulk HEA and HEA-CaF2/BaF2 solid self-lubricating composite measured by SEM/EDS. | /home/shared/llm-extraction-pipeline/articles_all/10.1016.j.triboint.2023.108855/tables/Table 1.csv |  | [ { "original": "HEA", "standardized": "HEA", "confidence": "high" }, { "original": "HEA-CaF2/BaF2", "standardized": "Al0.3CrFeNiTi0.3-CaF2/BaF2", "confidence": "high" } ]
./10.1016.j.triboint.2023.108855 | Y2 ¦ Y1 | Microstructure, mechanical and tribological properties of Al0.3CrFeNiTi0.3-CaF2/BaF2 self-lubricating composite fabricated by spark plasma sintering | Fig. 14 shows a detailed characterizations of the wear track and worn surface of HEA-CaF2/BaF2composite after wear testing at various temperatures in terms of 3D optical microscopy and SEM observations. The 3D wear track profile in Fig. 14 (a1) shows many deep scratches and furrows/grooves along the wear direction, indicating the severe abrasive wear at RT. SEM observations in Fig. 14 (a2) and (a3) provide more details, namely the existence of a high amount of parallel scratches and fine wear debris particles. Some delaminations are also visible on the worn surface in Fig. 14 (a3). The chemical compositions of positions Y1 and Y2 have been analyzed by SEM-EDS and listed in Table 2 . It reveals that some debris is wear induced oxide particles while some debris is HEA fractured particles. Fig. 14(b) reveals the worn surface features of HEA-CaF2/BaF2composite after wear testing at 300 °C. In fact, they are very similar with the ones observed at RT in Fig. 14(a) , except that the dimensions of its wear track and furrows are larger as evident from Fig. 14 (b1) and (b2), respectively. These phenomena indicate that the main wear mechanism at RT and 300 °C is abrasive wear[68-71]. The larger wear track at 300 °C corresponds to a higher wear rate in Fig. 13 and should be attributed to the decreased mechanical strength of the composite as evident from the high temperature nano-hardness results that are shown in Fig. 11 . | In this study, a bulk solid Al0.3CrFeNiTi0.3-CaF2/BaF2 (HEA-CaF2/BaF2) self-lubricating composite was successfully fabricated using spark-plasma sintering (SPS) method. The phase constitutions, microstructural features, and mechanical properties of the composite have been extensively characterized with X-ray diffraction (XRD), scanning electron microscopy (SEM), transmission electron microscopy (TEM), compression and nanoindentation tests. The composite exhibited superior mechanical properties at room temperature (RT), and excellent thermal-mechanical stability from RT to 600 °C. Additionally, the composite possessed superior anti-friction and anti-wear properties in a broad temperature range below 900 °C, particularly showing even much enhanced lubricating capacity than HEA-Ag composite in the medium temperature range of 300-600 °C. The dominant wear mechanism of HEA-CaF2/BaF2 composite was abrasion when temperature was RT-300 °C, while it changed to adhesion and oxidation when temperature reached 600-900 °C. | SEM-EDS analysis of the labeled positions (Y1-Y12) in Fig. 14. | /home/shared/llm-extraction-pipeline/articles_all/10.1016.j.triboint.2023.108855/tables/Table 2..csv | {'*': 'They are N and Si elements from the Si3N4 balls.'} | [ { "original": "Y2", "standardized": "Y2", "confidence": "High" }, { "original": "Y1", "standardized": "Y1", "confidence": "High" } ]
./10.1016.j.triboint.2023.108868 | Cu0 ¦ Cu0.5 ¦ Cu1 | Effect of Cu-doping on tribological properties of laser-cladded FeCoCrNiCux high-entropy alloy coatings | Table 1 shows the components of the 304 stainless steel substrates. Three kinds of coatings were designed, including FeCoCrNi, FeCoCrNiCu0.5, and FeCoCrNiCu, respectively (which are replaced with Cu0, Cu0.5, and Cu1 coating respectively in the later content). For the raw materials, the Fe, Co, and Ni are the spherical powders with the diameter of 40-80 μm, and Cu, Cr are the irregular granular powders with the diameter of 50-100 μm. These powders with a purity of 99.99% were weighted using an electronic balance (accuracy: 0.001 g) according to the corresponding mole ratio. Owing to the difference in shape and size, it is unavoidable to decrease the powder flowability and the feeding rate during the laser cladding process. Therefore, the powders were mixed using the high-speed planetary ball-miller (DECO-PBM-V-0.4 L, China) with the 304 stainless steel grinding balls. The detailed milling parameters are shown as follows: Ar atmosphere, the ball-to-powder mass ratio is 5:1, the rotation speed is 500 r/min, and the running time is 15 h. Fig. 1 shows the morphology of raw metal powders and mixed powders. | In order to prove the feasibility of Cu for improving the tribological properties, the FeCoCrNiCux coatings were prepared on the SUS304 by laser cladding. In this research, the effects of Cu on the microstructure were characterized, and the tribological properties were investigated systematically. The results showed all the coatings are mainly composed of FCC solid solution, and the segregation of Cu/Ni appeared on the grain boundary and dendrite. The exceptional wear resistance of the FeCoCrNiCu coating is a result of its high work hardening capacity and ductility. At high temperature, the friction coefficient gradually decreased with the increase of Cu content. The reasons were reflected in the mechanical combination of hard and ductile phases, making the deformation layer obtained better strength and wear resistance. | The tribological performance data of FeCoCrNiCux high-entropy alloy under 600 . | /home/shared/llm-extraction-pipeline/articles_all/10.1016.j.triboint.2023.108868/tables/Table 9.csv |  | [ { "original": "Cu0", "standardized": "FeCoCrNi", "confidence": "High" }, { "original": "Cu0.5", "standardized": "FeCoCrNiCu0.5", "confidence": "High" }, { "original": "Cu1", "standardized": "FeCoCrNiCu", "confidence": "High" } ]
./10.1016.j.triboint.2023.108870 | D-TiC HEAC ¦ I-TiC HEAC | Tribological properties and sulfuric acid corrosion resistance of laser clad CoCrFeNi high entropy alloy coatings with different types of TiC reinforcement | CoCrFeNi, directly added TiC (D-TiC) and in-situ synthesized TiC (I-TiC) reinforced CoCrFeNi high entropy alloy coatings (HEACs) were prepared on the surface of 316 stainless steel (SS) by laser cladding (LC). The HEACs all achieved a dense and uniform structure, the TiC distributed at the grain boundaries (GBs) reduced the dilution rate of the HEACs, and the I-TiC composite coating realised a fine and diffuse distribution of the reinforcing phase compared to the D-TiC HEAC. The introduction of TiC dramatically refined the grain size of HEA system and inhibited the formation of high angle grain boundaries (HAGBs), with the average grain size decreasing from 23.6 μm in the TiC-free HEAC to 12.3 μm in D-TiC HEAC and 9.3 μm in I-TiC HEAC, and the proportion of low angle grain boundaries (LAGBs) of D-TiC and I-TiC composite coatings was even as high as 64.8% and 70.4%. As a result, the density of geometrically necessary dislocations (ρ GND ) in TiC-containing coatings also increased greatly, and ρ GND in CoCrFeNi, D-TiC and I-TiC HEACs were 0.55 × 1015, 1.08 × 1015 and 1.27 × 1015 m-2, respectively. The highest average microhardness values of 420.2 ± 6 HV0.2 was achieved with I-TiC HEAC, which relied on TiC precipitation in a nucleation-growth mode. In electrochemical corrosion tests, the introduction of TiC also provided additional channels for ion diffusion. The ordered and dense passivation film of the I-TiC composite coating impeded sulfuric acid attack effectively, with an I corr value of only 2.28 × 10-2 ± 0.8 μA/cm2, which was less than that of the substrate as well as the other two HEACs. In both dry sliding friction and wear and corrosive wear experiments, abrasive wear was the dominant wear pattern of I-TiC HEAC due to the increase in local stresses caused by the "point-to-point" contact between the TiC particles and the friction pair. Thanks to the diffuse and homogeneous distribution of the TiC reinforcing phase, I-TiC HEAC exhibited the best tribological performance in both dry sliding friction and wear or corrosive wear experiments with specific wear rates as low as 0.05 mm3/Nm in air and 0.06 mm3/Nm in sulfuric acid. | CoCrFeNi, directly added TiC (D-TiC) and in-situ synthesized TiC (I-TiC) reinforced CoCrFeNi high entropy alloy coatings (HEACs) were prepared on the surface of 316 stainless steel (SS) by laser cladding (LC). The HEACs all achieved a dense and uniform structure, the TiC distributed at the grain boundaries (GBs) reduced the dilution rate of the HEACs, and the I-TiC composite coating realised a fine and diffuse distribution of the reinforcing phase compared to the D-TiC HEAC. The introduction of TiC dramatically refined the grain size of HEA system and inhibited the formation of high angle grain boundaries (HAGBs), with the average grain size decreasing from 23.6 μm in the TiC-free HEAC to 12.3 μm in D-TiC HEAC and 9.3 μm in I-TiC HEAC, and the proportion of low angle grain boundaries (LAGBs) of D-TiC and I-TiC composite coatings was even as high as 64.8% and 70.4%. As a result, the density of geometrically necessary dislocations (ρ GND ) in TiC-containing coatings also increased greatly, and ρ GND in CoCrFeNi, D-TiC and I-TiC HEACs were 0.55 × 1015, 1.08 × 1015 and 1.27 × 1015 m-2, respectively. The highest average microhardness values of 420.2 ± 6 HV0.2 was achieved with I-TiC HEAC, which relied on TiC precipitation in a nucleation-growth mode. In electrochemical corrosion tests, the introduction of TiC also provided additional channels for ion diffusion. The ordered and dense passivation film of the I-TiC composite coating impeded sulfuric acid attack effectively, with an I corr value of only 2.28 × 10-2 ± 0.8 μA/cm2, which was less than that of the substrate as well as the other two HEACs. In both dry sliding friction and wear and corrosive wear experiments, abrasive wear was the dominant wear pattern of I-TiC HEAC due to the increase in local stresses caused by the "point-to-point" contact between the TiC particles and the friction pair. Thanks to the diffuse and homogeneous distribution of the TiC reinforcing phase, I-TiC HEAC exhibited the best tribological performance in both dry sliding friction and wear or corrosive wear experiments with specific wear rates as low as 0.05 mm3/Nm in air and 0.06 mm3/Nm in sulfuric acid. | Electrochemical parameters of 316 SS, CoCrFeNi, D-TiC, I-TiC, HEACs in 0.5 M H2SO4 solution. | /home/shared/llm-extraction-pipeline/articles_all/10.1016.j.triboint.2023.108870/tables/Table 5.csv |  | [ { "original": "D-TiC HEAC", "standardized": "D-TiC HEAC", "confidence": "High" }, { "original": "I-TiC HEAC", "standardized": "I-TiC HEAC", "confidence": "High" } ]
./10.1016.j.triboint.2023.108870 | CoCrFeNi HEAC | Tribological properties and sulfuric acid corrosion resistance of laser clad CoCrFeNi high entropy alloy coatings with different types of TiC reinforcement | It is worth emphasizing that most of the researches are focused on enhancing the tribological properties of HEACs system by directly adding or in-situ synthesizing TiC, and there is almost no detailed comparison between the respective characteristics of the two TiC addition methods and their effects on the friction and wear behavior of HEACs system. In addition, the majority of research on the corrosion resistance of HEACs is based on 3.5 wt% NaCl, but sulfuric acid is one of the most often used corrosive materials in industrial applications, and its corrosion resistance in that medium has scarcely been properly evaluated[22,23]. Based on the above, we used LC with high cladding quality, small thermal deformation, higher adaptability of alloy powder and good mechanical repeatability to clad CoCrFeNi HEAC, directly added TiC-reinforced CoCrFeNi HEAC and in-situ formed TiC-reinforced CoCrFeNi HEAC[24,25]. The phase composition, macro/micro morphology and crystallography of the cladding layers were characterized in detail. The microhardness, electrochemical corrosion behavior in 0.5 M H2SO4, dry sliding friction and wear and corrosive wear performance in sulfuric acid were tested. The relationship between microstructure and properties was established, and to find a more effective carbide addition method, the effects of two TiC addition methods on the tribological properties and acid corrosion resistance of CoCrFeNi based HEAC system were carefully compared. | CoCrFeNi, directly added TiC (D-TiC) and in-situ synthesized TiC (I-TiC) reinforced CoCrFeNi high entropy alloy coatings (HEACs) were prepared on the surface of 316 stainless steel (SS) by laser cladding (LC). The HEACs all achieved a dense and uniform structure, the TiC distributed at the grain boundaries (GBs) reduced the dilution rate of the HEACs, and the I-TiC composite coating realised a fine and diffuse distribution of the reinforcing phase compared to the D-TiC HEAC. The introduction of TiC dramatically refined the grain size of HEA system and inhibited the formation of high angle grain boundaries (HAGBs), with the average grain size decreasing from 23.6 μm in the TiC-free HEAC to 12.3 μm in D-TiC HEAC and 9.3 μm in I-TiC HEAC, and the proportion of low angle grain boundaries (LAGBs) of D-TiC and I-TiC composite coatings was even as high as 64.8% and 70.4%. As a result, the density of geometrically necessary dislocations (ρ GND ) in TiC-containing coatings also increased greatly, and ρ GND in CoCrFeNi, D-TiC and I-TiC HEACs were 0.55 × 1015, 1.08 × 1015 and 1.27 × 1015 m-2, respectively. The highest average microhardness values of 420.2 ± 6 HV0.2 was achieved with I-TiC HEAC, which relied on TiC precipitation in a nucleation-growth mode. In electrochemical corrosion tests, the introduction of TiC also provided additional channels for ion diffusion. The ordered and dense passivation film of the I-TiC composite coating impeded sulfuric acid attack effectively, with an I corr value of only 2.28 × 10-2 ± 0.8 μA/cm2, which was less than that of the substrate as well as the other two HEACs. In both dry sliding friction and wear and corrosive wear experiments, abrasive wear was the dominant wear pattern of I-TiC HEAC due to the increase in local stresses caused by the "point-to-point" contact between the TiC particles and the friction pair. Thanks to the diffuse and homogeneous distribution of the TiC reinforcing phase, I-TiC HEAC exhibited the best tribological performance in both dry sliding friction and wear or corrosive wear experiments with specific wear rates as low as 0.05 mm3/Nm in air and 0.06 mm3/Nm in sulfuric acid. | Electrochemical parameters of 316 SS, CoCrFeNi, D-TiC, I-TiC, HEACs in 0.5 M H2SO4 solution. | /home/shared/llm-extraction-pipeline/articles_all/10.1016.j.triboint.2023.108870/tables/Table 5.csv |  | [ { "original": "CoCrFeNi HEAC", "standardized": "CoCrFeNi HEAC", "confidence": "low" } ]
./10.1016.j.triboint.2023.108897 | NT5 | Improved wear and corrosion resistance of biomedical TiZrNbTaMo medium-entropy alloy by thermal oxidation treatment | Three bio-MEAs (Ti42.5Zr42.5Nb5Ta5Mo5(NT5), Ti37.5Zr37.5Nb10Ta10Mo5(NT10), and Ti35Zr35Nb12.5Ta12.5Mo5(NT12.5)) were fabricated by arc-melting the high-purity metal nuggets of Ti, Zr, Nb, Ta and Mo (> 99.95 wt%). The samples were cut into disk-type specimens (Փ8 × 1.5 mm) using an electrical discharge cutting machine and then ground with different sizes of diamond sandpapers, finally polished till the mirror finishes. Before oxidation treatment, the alloys were cleaned with acetone in the ultrasonic bath and then dried in air. The samples were heated up to 400, 500, and 600 °C for 2 h in the air, at the rate of 10 °C /min and naturally cooled to room temperature in the furnace (20 °C ± 5 °C). As a control, Ti6Al4V (TC4) was also treated using the same processing. For easier, the samples named NT5-RT, NT5-400, NT5-500, and NT5-600, which represent the Ti42.5Zr42.5Nb5Ta5Mo5at room temperature, oxidized at 400, 500, and 600 °C for 2 h, respectively. | Thermal oxidation treatment was carried out on novel TiZrNbTaMo biomedical Medium-entropy alloy (bio-MEAs) at 400∼600 °C for 2 h in air. The extracted results demonstrated that the oxide layer was mainly composed of oxides of Zr and Ti, in which the content of ZrO2 and TiO2 with high hardness increased with the increase of oxidation temperature, leading to enhanced wear resistance (wear rate reduced from ∼10-4 to ∼10-5 mm3/N⋅m). Likewise, the oxide layer also improves the corrosion resistance of the alloys. The results showed that thermal oxidation can be used as an effective surface treatment method to broaden the application prospects of bio-MEAs. | XPS analysis results of the NT5 before and after treatment. | /home/shared/llm-extraction-pipeline/articles_all/10.1016.j.triboint.2023.108897/tables/Table 2.csv |  | [ { "original": "NT5", "standardized": "Ti42.5Zr42.5Nb5Ta5Mo5", "confidence": "High" } ]
./10.1016.j.triboint.2023.108897 | CP-Ti | Improved wear and corrosion resistance of biomedical TiZrNbTaMo medium-entropy alloy by thermal oxidation treatment | In this work, the electrochemical corrosion behavior of the oxidized samples as well as the commercial pure titanium (CP-Ti) was compared in PBS at 37 °C. The polarization curves of the tested alloys are shown in Fig. 12 , and the correlated parameters (self-corrosion potential (Ecorr), self-corrosion current density (Icorr), passive current density (Ipass), and primary passivation potential (Epp)) were evaluated with the Tafel extrapolation listed in Table 3 . All of the samples exhibited comparable electrochemical responses in the cathodic branches with varying Tafel slopes, indicating that the cathodic reaction was similar under different oxidation treatments. However, it was observed significant differences in the anodic branches, among which the NT5-RT and CP-Ti exhibited early active corrosion behaviors, followed by the passivation zone (the current remains constant as the potential increases). This phenomenon means the formation of passivation film during the anodic polarization process. Detailed, the primary passivation potential (Epp) and the passive current density (Ipass) of the N5-RT were 0.703 ± 0.013 V and 3.978 ± 0.187 μA·cm-2, while those of CP-Ti were 0.503 ± 0.029 V and 9.742 ± 0.396 μA·cm-2. The higherEppand lowerIpassreflected the lower tendency of NT5-RT to be passivated and the better stability of the passivation film. | Thermal oxidation treatment was carried out on novel TiZrNbTaMo biomedical Medium-entropy alloy (bio-MEAs) at 400∼600 °C for 2 h in air. The extracted results demonstrated that the oxide layer was mainly composed of oxides of Zr and Ti, in which the content of ZrO2 and TiO2 with high hardness increased with the increase of oxidation temperature, leading to enhanced wear resistance (wear rate reduced from ∼10-4 to ∼10-5 mm3/N⋅m). Likewise, the oxide layer also improves the corrosion resistance of the alloys. The results showed that thermal oxidation can be used as an effective surface treatment method to broaden the application prospects of bio-MEAs. | The values of corrosion potential (Ecorr), corrosion current density (Icorr), primary passivation potential (Epp), and passive current density (Ipass) of the NT5 as well as the CP-Ti alloy. | /home/shared/llm-extraction-pipeline/articles_all/10.1016.j.triboint.2023.108897/tables/Table 3.csv |  | [ { "original": "CP-Ti", "standardized": "Ti", "confidence": "high" } ]
./10.1016.j.triboint.2023.108897 | NT5-400 ¦ NT5-RT ¦ NT5-500 ¦ NT5-600 | Improved wear and corrosion resistance of biomedical TiZrNbTaMo medium-entropy alloy by thermal oxidation treatment | Three bio-MEAs (Ti42.5Zr42.5Nb5Ta5Mo5(NT5), Ti37.5Zr37.5Nb10Ta10Mo5(NT10), and Ti35Zr35Nb12.5Ta12.5Mo5(NT12.5)) were fabricated by arc-melting the high-purity metal nuggets of Ti, Zr, Nb, Ta and Mo (> 99.95 wt%). The samples were cut into disk-type specimens (Փ8 × 1.5 mm) using an electrical discharge cutting machine and then ground with different sizes of diamond sandpapers, finally polished till the mirror finishes. Before oxidation treatment, the alloys were cleaned with acetone in the ultrasonic bath and then dried in air. The samples were heated up to 400, 500, and 600 °C for 2 h in the air, at the rate of 10 °C /min and naturally cooled to room temperature in the furnace (20 °C ± 5 °C). As a control, Ti6Al4V (TC4) was also treated using the same processing. For easier, the samples named NT5-RT, NT5-400, NT5-500, and NT5-600, which represent the Ti42.5Zr42.5Nb5Ta5Mo5at room temperature, oxidized at 400, 500, and 600 °C for 2 h, respectively. | Thermal oxidation treatment was carried out on novel TiZrNbTaMo biomedical Medium-entropy alloy (bio-MEAs) at 400∼600 °C for 2 h in air. The extracted results demonstrated that the oxide layer was mainly composed of oxides of Zr and Ti, in which the content of ZrO2 and TiO2 with high hardness increased with the increase of oxidation temperature, leading to enhanced wear resistance (wear rate reduced from ∼10-4 to ∼10-5 mm3/N⋅m). Likewise, the oxide layer also improves the corrosion resistance of the alloys. The results showed that thermal oxidation can be used as an effective surface treatment method to broaden the application prospects of bio-MEAs. | The values of corrosion potential (Ecorr), corrosion current density (Icorr), primary passivation potential (Epp), and passive current density (Ipass) of the NT5 as well as the CP-Ti alloy. | /home/shared/llm-extraction-pipeline/articles_all/10.1016.j.triboint.2023.108897/tables/Table 3.csv |  | [ { "original": "NT5-400", "standardized": "Ti42.5Zr42.5Nb5Ta5Mo5", "confidence": "high" }, { "original": "NT5-RT", "standardized": "Ti42.5Zr42.5Nb5Ta5Mo5", "confidence": "high" }, { "original": "NT5-500", "standardized": "Ti42.5Zr42.5Nb5Ta5Mo5", "confidence": "high" }, { "original": "NT5-600", "standardized": "Ti42.5Zr42.5Nb5Ta5Mo5", "confidence": "high" } ]
./10.1016.j.triboint.2023.109055 | HEAp | Mechanical and dry sliding tribological characteristics of aluminium matrix composite reinforced with high entropy alloy particles | This study investigates the CoMoMnNiV high entropy alloy reinforced aluminium matrix composite processed through stir-squeeze casting assisted with an ultrasonic transducer. The mechanical properties, hardness and compressive strength, significantly improved by 45% and 24%, respectively, for 8 wt% HEA compared to the base alloy. The Dry sliding wear analysis revealed that the composites are able to sustain higher load compared to the base alloy and show better wear resistance. A significant reduction in the wear rate was noticed across all HEA content levels, but the highest resistance to wear was demonstrated by composites containing 8 wt% HEAp. A thorough examination of the microstructure, particle distribution, particle-matrix interface, and worn surface was conducted using optical microscopy, SEM, and an optical profilometer. | This study investigates the CoMoMnNiV high entropy alloy reinforced aluminium matrix composite processed through stir-squeeze casting assisted with an ultrasonic transducer. The mechanical properties, hardness and compressive strength, significantly improved by 45% and 24%, respectively, for 8 wt% HEA compared to the base alloy. The Dry sliding wear analysis revealed that the composites are able to sustain higher load compared to the base alloy and show better wear resistance. A significant reduction in the wear rate was noticed across all HEA content levels, but the highest resistance to wear was demonstrated by composites containing 8 wt% HEAp. A thorough examination of the microstructure, particle distribution, particle-matrix interface, and worn surface was conducted using optical microscopy, SEM, and an optical profilometer. | Key differences between HEAp and traditional reinforcements in aluminium composites. | /home/shared/llm-extraction-pipeline/articles_all/10.1016.j.triboint.2023.109055/tables/Table 2.csv |  | [ { "original": "HEAp", "standardized": "CoMoMnNiV", "confidence": "High" } ]
./10.1016.j.triboint.2023.109065 | Al-C ¦ Co-Cr ¦ Al-Co ¦ Co-C ¦ Fe-Ni ¦ Cr-Fe | Investigation of phase transition, tribological behavior and wear mechanisms of WC-enhanced biphase eutectic high entropy alloy by fast hot pressing sintering | The XRD diffraction patterns of AlCoCrFeNi2.1and WC/HEAs composite powder are presented in Fig. 4(a) . Initially, the AlCoCrFeNi2.1exhibits a eutectic biphase structure consisting of FCC and BCC phases, with the BCC phase displaying a higher diffraction peak (110) prior to processing, indicating that the harder BCC phase is the primary phase while the softer FCC phase serves as the secondary phase in the original HEA powder. Upon incorporation of WC particles, W2C phase was detected which resulted in a shift towards higher angles for both FCC and BCC peaks in HEA. Subsequent sintering (as shown in Fig. 4(b) ) led to transformation of the most intense diffraction crystal plane into FCC (111), thereby establishing FCC as the dominant matrix phase. Furthermore, FHPS treatment facilitated conversion of BCC to FCC phases within HEA powder due to greater stability exhibited by FCC at elevated temperatures[27,28]. The XRD patterns of samples with different parameters exhibit consistent trends, indicating minimal variation in phase composition. This suggests that FHPS remains stable throughout the preparation of WC/AlCoCrFeNi2.1composite without any formation of impurity phases. In comparison, the sintered sample displays a broader half-peak width than the original powder. Notably, as the sintering temperature increases, grain growth becomes more pronounced during cooling to room temperature. Precise calculations can be derived by employing the Scherrer formula.(2)Dhkl=kλβcosθhklWhereDhklis the average grain size (nm) in the normal direction of the crystal plane.βis the half-peak width (rad).kis the Scherrer constant with the value of 0.89,λis the X-ray wavelength, generally 1.54056 Å. The grain size of tungsten carbide did not exhibit significant growth, providing evidence for the inhibitory effect of a high entropy basis on tungsten carbide grain growth. Furthermore, an increase in WC content resulted in a gradual decrease in the grain sizes of (110) and (111) phases, indicating that WC promotes matrix refinement. During sintering, element diffusion induces lattice distortion. Notably, due to the low melting point of aluminum element, the local temperature surpasses its melting point, leading to evaporation of the element and subsequent formation of lattice defects. These phenomena contribute to peak shifts observed in XRD patterns. It is well-known that the body-centered cubic phase of Al-Co-Cr-Fe-Ni alloy comprises an ordered B2 phase enriched with Al and Ni as well as a disordered BCC phase containing Cr and Fe elements[29]. However, due to their similar lattice parameters, these phases cannot be distinguished separately in XRD patterns due to peak overlap[30-32]. | The wear resistance of materials is crucial in mechanical component design, but there has been limited research on the tribological behavior of WC-reinforced high entropy alloy(HEA) to date. Therefore, this study used fast hot pressing sintering to fabricate WC/AlCoCrFeNi2.1 metal matrix composites (MMCs). It was observed that: 1. The HEAs matrix had a biphase eutectic structure with FCC and BCC phases, while the interfacial layer consisted of M7C3 and M23C6 (M=Cr, W). 2. MMCs showed proportional increases in microhardness, nanoindentation and wear resistance with reinforced particle addition. 3. During frictional processes, an oxide film formed providing material protection, enhancing stability and reducing friction-induced losses. Adhesive wear, abrasive wear, and three-body abrasion were identified as primary types of observed wear. | Mixing enthalpy ( kJ/mol) between different elements. | /home/shared/llm-extraction-pipeline/articles_all/10.1016.j.triboint.2023.109065/tables/Table 4.csv |  | [ { "original": "Al-C", "standardized": "Al-C", "confidence": "High" }, { "original": "Co-Cr", "standardized": "Co-Cr", "confidence": "High" }, { "original": "Al-Co", "standardized": "Al-Co", "confidence": "High" }, { "original": "Co-C", "standardized": "Co-C", "confidence": "High" }, { "original": "Fe-Ni", "standardized": "Fe-Ni", "confidence": "High" }, { "original": "Cr-Fe", "standardized": "Cr-Fe", "confidence": "High" } ]
./10.1016.j.triboint.2023.109065 | Al-Cr | Investigation of phase transition, tribological behavior and wear mechanisms of WC-enhanced biphase eutectic high entropy alloy by fast hot pressing sintering | The interfacial binding process between WC particles and the AlCoCrFeNi2.1matrix during sintering was further analyzed using TEM, as depicted in Fig. 6 . In Fig. 6 (a-c), the dark regions represent WC reinforced particles, while the light areas correspond to the HEAs matrix. Notably, AlCoCrFeNi2.1exhibits a distinct interface between its BCC and FCC phases, enabling easy differentiation between them. In the transmitted electron image, the FCC phase appears as a bright surface, whereas the BCC phase is characterized by a gray structure ( Fig. 6 c). At the interface layer, two different phases are observed: a black band adjacent to the WC particles and dark gray continuous particles near the HEAs matrix side. The EDS scanning surface at this interface is illustrated in Fig. 6(d) . The element diffusion mechanism depicted in the figure effectively elucidates the formation of two phases at the interface. Both carbon and tungsten elements diffuse from the particles to the matrix, with C atoms further diffusing into the matrix due to decarbonization reaction during sintering. The interfacial layer exhibits a high concentration of chromium atoms, particularly enriched near WC particles. It can be rationalized by considering enthalpy of mixing, where Al-Cr elements repel each other while C-Cr elements tend to aggregate together. This behavior is attributed to differences in their respective enthalpies of mixing; lower values indicate reduced energy requirements for combination and thus higher likelihoods of association. Table 4 presents binary mixing enthalpies for all elements investigated in this experiment [33-35]. Notably, among the matrix constituents, aluminum-nickel interactions exhibit the smallest enthalpy of mixing, facilitating enrichment and formation of an ordered B2 phase.(3)7Cr+3 CCr7C3(4)23Cr+6 CCr23C6 | The wear resistance of materials is crucial in mechanical component design, but there has been limited research on the tribological behavior of WC-reinforced high entropy alloy(HEA) to date. Therefore, this study used fast hot pressing sintering to fabricate WC/AlCoCrFeNi2.1 metal matrix composites (MMCs). It was observed that: 1. The HEAs matrix had a biphase eutectic structure with FCC and BCC phases, while the interfacial layer consisted of M7C3 and M23C6 (M=Cr, W). 2. MMCs showed proportional increases in microhardness, nanoindentation and wear resistance with reinforced particle addition. 3. During frictional processes, an oxide film formed providing material protection, enhancing stability and reducing friction-induced losses. Adhesive wear, abrasive wear, and three-body abrasion were identified as primary types of observed wear. | Mixing enthalpy ( kJ/mol) between different elements. | /home/shared/llm-extraction-pipeline/articles_all/10.1016.j.triboint.2023.109065/tables/Table 4.csv |  | [ { "original": "Al-Cr", "standardized": "Al-Cr", "confidence": "high" } ]
./10.1016.j.triboint.2023.109065 | Al-Ni | Investigation of phase transition, tribological behavior and wear mechanisms of WC-enhanced biphase eutectic high entropy alloy by fast hot pressing sintering | The microstructure of WC/AlCoCrFeNi2.1HEAs was further analyzed by etching the sample with a copper sulfate hydrochloric acid aqueous solution and observing it using SEM, as shown in Fig. 3 . The microstructure of the HEA exhibits a dendritic crystal structure due to the presence of two phases, FCC and BCC, in AlCoCrFeNi2.1. As mentioned previously, different elements promote the formation of distinct phases. A comparison between EDS spectra of Spectrum 1 and Spectrum 2 reveals that Co, Cr, and Fe elements are predominantly present in the FCC phase within the dendrite structure. On the other hand, Al and Ni elements are primarily found in the interdendrite structure as part of the BCC phase. The B2 phase formed by Al-Ni elements within this BCC phase exhibits a fine granular structure which can alleviate residual stress within the matrix and lead to a reduction in lattice radius. | The wear resistance of materials is crucial in mechanical component design, but there has been limited research on the tribological behavior of WC-reinforced high entropy alloy(HEA) to date. Therefore, this study used fast hot pressing sintering to fabricate WC/AlCoCrFeNi2.1 metal matrix composites (MMCs). It was observed that: 1. The HEAs matrix had a biphase eutectic structure with FCC and BCC phases, while the interfacial layer consisted of M7C3 and M23C6 (M=Cr, W). 2. MMCs showed proportional increases in microhardness, nanoindentation and wear resistance with reinforced particle addition. 3. During frictional processes, an oxide film formed providing material protection, enhancing stability and reducing friction-induced losses. Adhesive wear, abrasive wear, and three-body abrasion were identified as primary types of observed wear. | Mixing enthalpy ( kJ/mol) between different elements. | /home/shared/llm-extraction-pipeline/articles_all/10.1016.j.triboint.2023.109065/tables/Table 4.csv |  | [ { "original": "Al-Ni", "standardized": "Al-Ni", "confidence": "High" } ]
./10.1016.j.triboint.2023.109065 | S1-1 | Investigation of phase transition, tribological behavior and wear mechanisms of WC-enhanced biphase eutectic high entropy alloy by fast hot pressing sintering | Fig. 2 shows the metallographic structure of the sintered samples. FHPS belongs to the consolidation mode of powder incomplete melting. Due to the large difference in melting points between the matrix powder and the WC reinforced particles, the matrix powder melts and connects in the sintering process while the reinforced body remains intact. It can be seen from the figure that the dark gray reinforcement particles remain intact spherical. More pore defects in sample S1-1 (indicated by black arrow). These pores mainly have WC boundaries, especially the boundary defects between particles. This phenomenon was also observed in sample S3-1. When the sintering temperature increased from 950 °C to 1050 °C, the pores gradually closed or even disappeared. The tens of MPa of pressure applied to the punch during the FHPS process promotes the bonding of the composite powder and activates plastic deformation and grain boundary sliding. | The wear resistance of materials is crucial in mechanical component design, but there has been limited research on the tribological behavior of WC-reinforced high entropy alloy(HEA) to date. Therefore, this study used fast hot pressing sintering to fabricate WC/AlCoCrFeNi2.1 metal matrix composites (MMCs). It was observed that: 1. The HEAs matrix had a biphase eutectic structure with FCC and BCC phases, while the interfacial layer consisted of M7C3 and M23C6 (M=Cr, W). 2. MMCs showed proportional increases in microhardness, nanoindentation and wear resistance with reinforced particle addition. 3. During frictional processes, an oxide film formed providing material protection, enhancing stability and reducing friction-induced losses. Adhesive wear, abrasive wear, and three-body abrasion were identified as primary types of observed wear. | W1 (10-9 J), W2 (10-9 J), eIT (%), Nanohardness (GPa) and contact modulus (GPa) of the samples. | /home/shared/llm-extraction-pipeline/articles_all/10.1016.j.triboint.2023.109065/tables/Table 5.csv |  | [ { "original": "S1-1", "standardized": "WC/AlCoCrFeNi2.1", "confidence": "medium" } ]
./10.1016.j.triboint.2023.109065 | S1-3 | Investigation of phase transition, tribological behavior and wear mechanisms of WC-enhanced biphase eutectic high entropy alloy by fast hot pressing sintering | The 3D profile of the wear marks of WC/AlCoCrFeNi2.1HEAs composites, prepared under different sample conditions, and the cross-section profile curve of the wear marks are illustrated in Fig. 9 . It can be observed from the figure that with an increase in sintering temperature, the width of the wear mark decreases from 1.42 mm for S1-1 to 1.37 mm for S1-3, while the depth reduces from 35.81 μm to 25.23 μm. When maintaining a constant sintering temperature, variations in WC content also influence the wear mark as depicted in Fig. 9(b) . From S1-3 to S3-3, both width and depth decrease to 1.05 mm and 19.56 μm respectively, which is consistent with previous observations mentioned above. Through examining Fig. 9(c) , it can be seen that a rough arc-shaped contour is formed by the wear marks on composite materials, aligning well with friction ball outlines. This rough abraded contour indicates plastic deformation during friction process. Compared with S1-1,S2-2 exhibits minimal change in wear depth but significant reduction in width. Similarly, the contours of material wearing become gradually smoother as sample hardness increases, resulting in decreased width and depth[41]. | The wear resistance of materials is crucial in mechanical component design, but there has been limited research on the tribological behavior of WC-reinforced high entropy alloy(HEA) to date. Therefore, this study used fast hot pressing sintering to fabricate WC/AlCoCrFeNi2.1 metal matrix composites (MMCs). It was observed that: 1. The HEAs matrix had a biphase eutectic structure with FCC and BCC phases, while the interfacial layer consisted of M7C3 and M23C6 (M=Cr, W). 2. MMCs showed proportional increases in microhardness, nanoindentation and wear resistance with reinforced particle addition. 3. During frictional processes, an oxide film formed providing material protection, enhancing stability and reducing friction-induced losses. Adhesive wear, abrasive wear, and three-body abrasion were identified as primary types of observed wear. | W1 (10-9 J), W2 (10-9 J), eIT (%), Nanohardness (GPa) and contact modulus (GPa) of the samples. | /home/shared/llm-extraction-pipeline/articles_all/10.1016.j.triboint.2023.109065/tables/Table 5.csv |  | [ { "original": "S1-3", "standardized": "S1-3", "confidence": "Low" } ]
./10.1016.j.triboint.2023.109065 | S3-3 | Investigation of phase transition, tribological behavior and wear mechanisms of WC-enhanced biphase eutectic high entropy alloy by fast hot pressing sintering | The hardness test results of sintered samples are presented in Fig. 7 . Random points were selected for measurement on each sample, and any values with significant deviations were excluded to ensure result accuracy. The average value was then calculated. It can be observed from the measurement results that an increasing trend in average hardness is evident as both the sintering temperature and WC particle content increase. Sample S1-1 exhibited the lowest recorded hardness at 377.9HV, while sample S3-3 displayed the highest recorded hardness at 465.9HV. The hardness of AlCoCrFeNi2.1samples sintered by discharge plasma was found to fluctuate in previous studies, attributed to the mutual adjustment between FCC and BCC phases and intense pulse current. However, this phenomenon was not observed in our experiment, which can be attributed to the utilization of DC current in FHPS and the influence of WC-enhanced particles. It is mentioned in the discussion of 3.1 that the increase of sintering temperature will cause the growth of matrix grains, but it is also observed from the same Fig. 2 that the interface reaction layer thickness increases with the increase of sintering temperature. This means that when the sintering temperature is higher, the element diffusion in WC particles is more obvious and a better binding interface can be obtained. The interfacial reactants with higher hardness can also improve the overall hardness of the material. More WC particles at the same sintering temperature can give more support to the composite material, thus increasing the average hardness. However, the grain refinement caused by the increase of the content of reinforcement phase and the more lattice distortion caused by C element in the matrix will also lead to the change of the hardness of composite materials. According to Hall-PetchEq.(5)[39]:(5)∆σG=k(d-1/2-d0-1/2)Wheredandd0are average grain size of composites and HEA matrix,kis the Hall-Petch coefficient. The strength of the composites exhibits an inverse relationship with the grain size. Moreover, elevating the sintering temperature and reinforcement phase content results in an augmentation of both hard BCC content within the matrix phase and average hardness of the sample. | The wear resistance of materials is crucial in mechanical component design, but there has been limited research on the tribological behavior of WC-reinforced high entropy alloy(HEA) to date. Therefore, this study used fast hot pressing sintering to fabricate WC/AlCoCrFeNi2.1 metal matrix composites (MMCs). It was observed that: 1. The HEAs matrix had a biphase eutectic structure with FCC and BCC phases, while the interfacial layer consisted of M7C3 and M23C6 (M=Cr, W). 2. MMCs showed proportional increases in microhardness, nanoindentation and wear resistance with reinforced particle addition. 3. During frictional processes, an oxide film formed providing material protection, enhancing stability and reducing friction-induced losses. Adhesive wear, abrasive wear, and three-body abrasion were identified as primary types of observed wear. | W1 (10-9 J), W2 (10-9 J), eIT (%), Nanohardness (GPa) and contact modulus (GPa) of the samples. | /home/shared/llm-extraction-pipeline/articles_all/10.1016.j.triboint.2023.109065/tables/Table 5.csv |  | [ { "original": "S3-3", "standardized": "S3-3", "confidence": "high" } ]
./10.1016.j.triboint.2023.109160 | DED | The effect of heterogeneous microstructure of additively manufactured Ni2CoCrNb0.16 high-entropy alloy on its machinability and tool wear | Compared with traditional forming methods, the heterogeneous microstructure and the high-density dislocations, elemental segregation and inclusion particles in additive manufactured (AMed) parts have important effects on their surface integrity and tool wear. In this study, the microstructure of the Ni2CoCrNb0.16 high-entropy alloy (HEA) manufactured by directed energy deposition (DED) under as-built and different heat treatment conditions were examined using different material characterization techniques. From this, the effects of microstructure evolution on microhardness, cutting force, surface roughness, subsurface damage and tool wear were analyzed. The result indicates that there are significant differences in surface integrity and tool wear between the AMed samples under different heat treatment conditions. This study provided guidance for future applications of DED HEA in the industry. | Compared with traditional forming methods, the heterogeneous microstructure and the high-density dislocations, elemental segregation and inclusion particles in additive manufactured (AMed) parts have important effects on their surface integrity and tool wear. In this study, the microstructure of the Ni2CoCrNb0.16 high-entropy alloy (HEA) manufactured by directed energy deposition (DED) under as-built and different heat treatment conditions were examined using different material characterization techniques. From this, the effects of microstructure evolution on microhardness, cutting force, surface roughness, subsurface damage and tool wear were analyzed. The result indicates that there are significant differences in surface integrity and tool wear between the AMed samples under different heat treatment conditions. This study provided guidance for future applications of DED HEA in the industry. | Summary of quantification of oxides and carbides by image analysis. | /home/shared/llm-extraction-pipeline/articles_all/10.1016.j.triboint.2023.109160/tables/Table 2.csv |  | [ { "original": "DED", "standardized": "DED", "confidence": "High" } ]
./10.1016.j.triboint.2023.109160 | AN ¦ DA30 ¦ DA85 | The effect of heterogeneous microstructure of additively manufactured Ni2CoCrNb0.16 high-entropy alloy on its machinability and tool wear | The process parameters for preparing the Ni2CoCrNb0.16HEA samples (size:10 *30 *8 mm) are based on previous experimental results, as shown in Table 1 . Four types samples were used in this study (The process parameters of heat treatment are based on the previous experiments): printed, recrystallization annealing (at 1403 K for 1 h), direct aging treatment (at 923 K for 30 h, 85 h) and cast CrCoNi (as a comparison). All heat treatment samples were water quenched. For the convenience of description, which were named as: DED, AN, DA30, DA85 and Cast sample, respectively. | Compared with traditional forming methods, the heterogeneous microstructure and the high-density dislocations, elemental segregation and inclusion particles in additive manufactured (AMed) parts have important effects on their surface integrity and tool wear. In this study, the microstructure of the Ni2CoCrNb0.16 high-entropy alloy (HEA) manufactured by directed energy deposition (DED) under as-built and different heat treatment conditions were examined using different material characterization techniques. From this, the effects of microstructure evolution on microhardness, cutting force, surface roughness, subsurface damage and tool wear were analyzed. The result indicates that there are significant differences in surface integrity and tool wear between the AMed samples under different heat treatment conditions. This study provided guidance for future applications of DED HEA in the industry. | Summary of quantification of oxides and carbides by image analysis. | /home/shared/llm-extraction-pipeline/articles_all/10.1016.j.triboint.2023.109160/tables/Table 2.csv |  | [ { "original": "AN", "standardized": "Ni2CoCrNb0.16", "confidence": "High" }, { "original": "DA30", "standardized": "Ni2CoCrNb0.16", "confidence": "High" }, { "original": "DA85", "standardized": "Ni2CoCrNb0.16", "confidence": "High" } ]
./10.1016.j.triboint.2023.109191 | SRO600K | Impacts of chemical short-range orders on nanotribological properties of CrCoNi medium-entropy alloy at room and cryogenic temperatures | To consider the chemical SROs of CrCoNi MEA, the selecting and replacing strategy was used to generate the random solid solution CrCoNi sample (Cr:Co:Ni=1:1:1), which was named as RSS for short. Afterwards, the hybrid MC/MD simulations were performed to generate the CrCoNi MEA samples with SRO[37]. The interatomic interactions within each sample were described by the embedded atom method (EAM) potential, which has been carefully fitted for the Cr-Co-Ni system by Li et al.[24]. During the hybrid MC/MD simulation, 50 steps of MD simulations were conducted after every cycle of MC simulations. The MD simulations were performed in an isothermal-isobaric ensemble with a timestep of 1 fs under the desire annealing temperatures and zero pressure along the three directions. In each MC cycle, about 33.0% atoms were swapped with the chemical potential difference ΔμNi -Co= 0.021 eV, ΔμNi -Cr= -0.31 eV, the variable parameter κ = 103and the target concentration of 1/3. As the total number of MD steps is 500,000, the type of each atom was changed by 3300 times. Here, two different annealing temperatures of 600 K and 900 K were applied to obtain the CrCoNi samples with different SRO degrees. For convenience, the corresponding samples were named as SRO600K and SRO900K, respectively. | Presence of chemical short-range orders (SROs) had a great impact on the property-structure relationships of high/medium-entropy alloys (H/MEAs), but its influence on the tribological performance of H/MEAs has never been reported. This study provides an understanding on the chemical SRO degree dependent nanoscratching response of CrCoNi MEA by hybrid Monte-Carlo and molecular dynamic simulations. Friction coefficient, wear rate, worn surface morphology, phase stability and dislocation activities have been systematically investigated considering different load mode and temperature conditions. CrCoNi MEA exhibited superior nanotribological properties at cryogenic temperature than room temperature. Increasing chemical SRO degree is found to be effective in reducing friction and improving wear resistance and phase stability, regardless of nanoscratching conditions. | Wear parameters for RSS, SRO900K and SRO600K in the ramping load and constant load, respectively. | /home/shared/llm-extraction-pipeline/articles_all/10.1016.j.triboint.2023.109191/tables/Table 2.csv |  | [ { "original": "SRO600K", "standardized": "CrCoNi", "confidence": "medium" } ]
./10.1016.j.triboint.2023.109191 | RSS ¦ SRO900K | Impacts of chemical short-range orders on nanotribological properties of CrCoNi medium-entropy alloy at room and cryogenic temperatures | To consider the chemical SROs of CrCoNi MEA, the selecting and replacing strategy was used to generate the random solid solution CrCoNi sample (Cr:Co:Ni=1:1:1), which was named as RSS for short. Afterwards, the hybrid MC/MD simulations were performed to generate the CrCoNi MEA samples with SRO[37]. The interatomic interactions within each sample were described by the embedded atom method (EAM) potential, which has been carefully fitted for the Cr-Co-Ni system by Li et al.[24]. During the hybrid MC/MD simulation, 50 steps of MD simulations were conducted after every cycle of MC simulations. The MD simulations were performed in an isothermal-isobaric ensemble with a timestep of 1 fs under the desire annealing temperatures and zero pressure along the three directions. In each MC cycle, about 33.0% atoms were swapped with the chemical potential difference ΔμNi -Co= 0.021 eV, ΔμNi -Cr= -0.31 eV, the variable parameter κ = 103and the target concentration of 1/3. As the total number of MD steps is 500,000, the type of each atom was changed by 3300 times. Here, two different annealing temperatures of 600 K and 900 K were applied to obtain the CrCoNi samples with different SRO degrees. For convenience, the corresponding samples were named as SRO600K and SRO900K, respectively. | Presence of chemical short-range orders (SROs) had a great impact on the property-structure relationships of high/medium-entropy alloys (H/MEAs), but its influence on the tribological performance of H/MEAs has never been reported. This study provides an understanding on the chemical SRO degree dependent nanoscratching response of CrCoNi MEA by hybrid Monte-Carlo and molecular dynamic simulations. Friction coefficient, wear rate, worn surface morphology, phase stability and dislocation activities have been systematically investigated considering different load mode and temperature conditions. CrCoNi MEA exhibited superior nanotribological properties at cryogenic temperature than room temperature. Increasing chemical SRO degree is found to be effective in reducing friction and improving wear resistance and phase stability, regardless of nanoscratching conditions. | Tribological parameters for RSS, SRO900K and SRO600K at 77 K and 300 K, respectively. The applied load is 200 nN. The error bar indicates the standard deviation. | /home/shared/llm-extraction-pipeline/articles_all/10.1016.j.triboint.2023.109191/tables/Table 3.csv |  | [ { "original": "RSS", "standardized": "CrCoNi", "confidence": "high" }, { "original": "SRO900K", "standardized": "CrCoNi", "confidence": "high" } ]
./10.1016.j.triboint.2023.109228 | Laves ¦ FCC | A novel W/FeCoCrNi-based in-situ formed high-entropy alloy gradient coating with Laves-FCC dual-phase structure and synergistic friction behavior | Based on the two-way diffusion behavior of FeCoCrNi and W elements and the lattice distortion principle during alloy solidification, a new type of HEA wear-resistant coating with Laves phase and hardness gradient was prepared in this work. Analysis results show that the Laves phase has higher hardness and resistance to deformation, while the FCC phase exhibits higher plastic deformation ability. The tribological properties of the coating material under both room- and high-temperature wear conditions are improved by the synergistic effect of the hard Laves phase and the ductile FCC phase. Moreover, the transition effect of the intermediate eutectic layer alleviates the stress concentration during the friction process, and the oxide film shows a strong wear resistant under the room-temperature wear condition. | Based on the two-way diffusion behavior of FeCoCrNi and W elements and the lattice distortion principle during alloy solidification, a new type of HEA wear-resistant coating with Laves phase and hardness gradient was prepared in this work. Analysis results show that the Laves phase has higher hardness and resistance to deformation, while the FCC phase exhibits higher plastic deformation ability. The tribological properties of the coating material under both room- and high-temperature wear conditions are improved by the synergistic effect of the hard Laves phase and the ductile FCC phase. Moreover, the transition effect of the intermediate eutectic layer alleviates the stress concentration during the friction process, and the oxide film shows a strong wear resistant under the room-temperature wear condition. | Results of nanoindentation analysis on the Laves and FCC phases. | /home/shared/llm-extraction-pipeline/articles_all/10.1016.j.triboint.2023.109228/tables/Table 7.csv |  | [ { "original": "Laves", "standardized": "Laves", "confidence": "high" }, { "original": "FCC", "standardized": "FCC", "confidence": "high" } ]
./10.1016.j.triboint.2023.109228 | W-CC | A novel W/FeCoCrNi-based in-situ formed high-entropy alloy gradient coating with Laves-FCC dual-phase structure and synergistic friction behavior | The FeCoCrNi + W gradient composite coating (named as W-CC) prepared by the method described above has a thickness around 1.05 mm. The macroscopic morphology of the cross section shows that the coating structure has no defects such as cracks and pores. A series of tests were further conducted on the W-CC sample with respect to various parameters, including cross-section microhardness, surface microhardness, surface nanoindentation, high temperature oxidation, room temperature wear, high temperature wear and oxide film wear. The detailed sampling and test methods are presented in Fig. 2 . | Based on the two-way diffusion behavior of FeCoCrNi and W elements and the lattice distortion principle during alloy solidification, a new type of HEA wear-resistant coating with Laves phase and hardness gradient was prepared in this work. Analysis results show that the Laves phase has higher hardness and resistance to deformation, while the FCC phase exhibits higher plastic deformation ability. The tribological properties of the coating material under both room- and high-temperature wear conditions are improved by the synergistic effect of the hard Laves phase and the ductile FCC phase. Moreover, the transition effect of the intermediate eutectic layer alleviates the stress concentration during the friction process, and the oxide film shows a strong wear resistant under the room-temperature wear condition. | Tribological parameters (25 degC) of W-CC and previously reported HEAs. | /home/shared/llm-extraction-pipeline/articles_all/10.1016.j.triboint.2023.109228/tables/Table 8.csv |  | [ { "original": "W-CC", "standardized": "W-CC", "confidence": "high" } ]
./10.1016.j.triboint.2024.109405 | CoCrFeNi + 5 wt% NbC | Exploration of wear and slurry erosion mechanisms of laser clad CoCrFeNi + x (NbC) high entropy alloys composite coatings | Dry reciprocating sliding wear experiments were carried out on the surfaces of several alloys to explore their wear resistance. The fluctuation curve of the coefficient of friction (COF) between CoCrFeNi + x (NbC) coatings and substrate over time is shown in Fig. 12 a within 60 min. At the beginning of the wear experiment, there is a small stage in which the COF increases sharply, which is more common in the dry reciprocating sliding wear experiment, and then the curve gradually reaches a certain value[44-47]. Overall, the COF is always in varying degrees of fluctuation, which has an inseparable relationship with the microhardness of the material, the phase composition, the heterogeneity of the microstructure, the accumulation of wear debris on the surface and the cracks generated during the wear process[48,49]. Compared with 316 SS and CoCrFeNi HEAs cladding layer, the COF of NbC-containing composite coating fluctuates more sharply on the whole, because NbC-containing composite coating has NbC reinforcing phase besides FCC solid solution structure, which increases the influence of microstructure inhomogeneity on COF. In particular, the COF fluctuation of CoCrFeNi + 15 wt% NbC HEAs composite coating is most attributable to the distribution of larger-sized NbC particles. Fig. 12 b summarizes the average COF of several HEAs cladding layers. The average COF of 316 SS, CoCrFeNi, CoCrFeNi + 5 wt% NbC, CoCrFeNi + 10 wt% NbC and CoCrFeNi + 15 wt% NbC HEAs coatings are 0.69, 0.61, 0.54, 0.50 and 0.54, respectively. The average COF of the CoCrFeNi with NbC enhancement composite coating is significantly lower than that of the NbC-free cladding layer and the substrate, which confirms the favorable effect of NbC on the CoCrFeNi based HEAs coating. Due to the existence of only a soft single FCC solid solution structure, the microhardness of 316 SS and CoCrFeNi coating is relatively low, and it is difficult to compete with the shear force generated by the sliding friction pair in the process of dry reciprocating sliding friction loss, resulting in the increase of the accumulation of wear debris and thus the COF. For CoCrFeNi + 5 wt% and 10.wt% NbC composite coatings, the harder NbC particles can not only increase the microhardness of the composite coatings, but also play a supporting role to a certain extent, reduce the contact area between the soft matrix and the friction pair, and decrease the average COF. However, when the volume fraction of NbC is further increased to 15 wt%, although the content of NbC has reached the maximum value in the research scope, NbC begins to show a polygonal structure and its size suddenly increases, which will make it difficult to guarantee the content of NbC per unit volume. | Wear and slurry erosion are common problems in the operation of underwater components. Preventive maintenance can extend the service life of underwater components and increase the working efficiency. CoCrFeNi + x (NbC) (x = 5 wt%, 10 wt% and 15 wt%) high entropy alloys (HEAs) composite coatings were prepared on the surface of 316 stainless steel (SS) commonly acted as underwater components combined with laser cladding (LC). The microstructure, wear and slurry erosion behaviors of the coatings were investigated. During the solidification, NbC could serve as the nucleation site for non-uniform nucleation and play a pinning role, promoting the formation of fine equiaxed grains and refining the grains of the composite coatings greatly. The average grain size decreased from 52.19 μm of Nb-free coating to 12.85 μm of CoCrFeNi + 15 wt% NbC composite coating. NbC also promoted the formation of low angle grain boundaries (LAGBs) and geometrically necessary dislocations (GND), the LAGBs of CoCrFeNi + 15 wt% NbC composite cladding layer reached 63.4% with ρ GND up to 1.51 × 1015 m-2. CoCrFeNi + 10w.% NbC coating achieved higher microhardness (450.8 ± 5 HV0.2) thanks to the combined action of various strengthening mechanisms. Simultaneously, it obtained stronger wear resistance, with a specific wear rate of 0.17 × 10-4 mm3/Nm. In addition to oxidative wear, abrasive wear and adhesive wear coexisted on its worn surface. In slurry erosion test, the cumulative mass loss of CoCrFeNi + 10 wt% NbC HEAs composite coating was the lowest in each cycle and grew more slowly due to its higher microhardness and uniform distribution of reinforcement phases. The erosion mode of 316 SS and CoCrFeNi coating was mainly ductile fracture, while NbC-containing composite coatings exhibited a failure mode combining brittleness and ductility. | Chemical composition of different regions of CoCrFeNi + x (NbC) HEAs composite coatings. | /home/shared/llm-extraction-pipeline/articles_all/10.1016.j.triboint.2024.109405/tables/Table 2.csv |  | [ { "original": "CoCrFeNi + 5 wt% NbC", "standardized": "CoCrFeNi + 5wt%NbC", "confidence": "high" } ]
./10.1016.j.triboint.2024.109405 | CoCrFeNi + 10 wt% NbC ¦ CoCrFeNi + 15 wt% NbC | Exploration of wear and slurry erosion mechanisms of laser clad CoCrFeNi + x (NbC) high entropy alloys composite coatings | Wear and slurry erosion are common problems in the operation of underwater components. Preventive maintenance can extend the service life of underwater components and increase the working efficiency. CoCrFeNi + x (NbC) (x = 5 wt%, 10 wt% and 15 wt%) high entropy alloys (HEAs) composite coatings were prepared on the surface of 316 stainless steel (SS) commonly acted as underwater components combined with laser cladding (LC). The microstructure, wear and slurry erosion behaviors of the coatings were investigated. During the solidification, NbC could serve as the nucleation site for non-uniform nucleation and play a pinning role, promoting the formation of fine equiaxed grains and refining the grains of the composite coatings greatly. The average grain size decreased from 52.19 μm of Nb-free coating to 12.85 μm of CoCrFeNi + 15 wt% NbC composite coating. NbC also promoted the formation of low angle grain boundaries (LAGBs) and geometrically necessary dislocations (GND), the LAGBs of CoCrFeNi + 15 wt% NbC composite cladding layer reached 63.4% with ρ GND up to 1.51 × 1015 m-2. CoCrFeNi + 10w.% NbC coating achieved higher microhardness (450.8 ± 5 HV0.2) thanks to the combined action of various strengthening mechanisms. Simultaneously, it obtained stronger wear resistance, with a specific wear rate of 0.17 × 10-4 mm3/Nm. In addition to oxidative wear, abrasive wear and adhesive wear coexisted on its worn surface. In slurry erosion test, the cumulative mass loss of CoCrFeNi + 10 wt% NbC HEAs composite coating was the lowest in each cycle and grew more slowly due to its higher microhardness and uniform distribution of reinforcement phases. The erosion mode of 316 SS and CoCrFeNi coating was mainly ductile fracture, while NbC-containing composite coatings exhibited a failure mode combining brittleness and ductility. | Wear and slurry erosion are common problems in the operation of underwater components. Preventive maintenance can extend the service life of underwater components and increase the working efficiency. CoCrFeNi + x (NbC) (x = 5 wt%, 10 wt% and 15 wt%) high entropy alloys (HEAs) composite coatings were prepared on the surface of 316 stainless steel (SS) commonly acted as underwater components combined with laser cladding (LC). The microstructure, wear and slurry erosion behaviors of the coatings were investigated. During the solidification, NbC could serve as the nucleation site for non-uniform nucleation and play a pinning role, promoting the formation of fine equiaxed grains and refining the grains of the composite coatings greatly. The average grain size decreased from 52.19 μm of Nb-free coating to 12.85 μm of CoCrFeNi + 15 wt% NbC composite coating. NbC also promoted the formation of low angle grain boundaries (LAGBs) and geometrically necessary dislocations (GND), the LAGBs of CoCrFeNi + 15 wt% NbC composite cladding layer reached 63.4% with ρ GND up to 1.51 × 1015 m-2. CoCrFeNi + 10w.% NbC coating achieved higher microhardness (450.8 ± 5 HV0.2) thanks to the combined action of various strengthening mechanisms. Simultaneously, it obtained stronger wear resistance, with a specific wear rate of 0.17 × 10-4 mm3/Nm. In addition to oxidative wear, abrasive wear and adhesive wear coexisted on its worn surface. In slurry erosion test, the cumulative mass loss of CoCrFeNi + 10 wt% NbC HEAs composite coating was the lowest in each cycle and grew more slowly due to its higher microhardness and uniform distribution of reinforcement phases. The erosion mode of 316 SS and CoCrFeNi coating was mainly ductile fracture, while NbC-containing composite coatings exhibited a failure mode combining brittleness and ductility. | Chemical composition of different regions of CoCrFeNi + x (NbC) HEAs composite coatings. | /home/shared/llm-extraction-pipeline/articles_all/10.1016.j.triboint.2024.109405/tables/Table 2.csv |  | [ { "original": "CoCrFeNi + 10 wt% NbC", "standardized": "(CoCrFeNi)0.9(NbC)0.1", "confidence": "high" }, { "original": "CoCrFeNi + 15 wt% NbC", "standardized": "(CoCrFeNi)0.85(NbC)0.15", "confidence": "high" } ]
./10.1016.j.triboint.2024.109405 | CoCrFeNi + x (NbC) HEAs | Exploration of wear and slurry erosion mechanisms of laser clad CoCrFeNi + x (NbC) high entropy alloys composite coatings | However, research on the slurry erosion characteristics of MMCs with NbC enhancement is lacking, and the slurry erosion phenomenon widely exists in petroleum, chemical industry, marine equipment and other fields. In addition, wear is also a ubiquitous failure form in various application environments of alloys. It basically does not exist alone, and is often accompanied by various other failure forms. Therefore, the evaluation of its wear resistance cannot be ignored. Therefore, we selected strong toughness CoCrFeNi HEAs as the matrix, added different contents of NbC particles to it, and prepared CoCrFeNi + x (NbC) HEAs composite coatings on the surface of 316 stainless steel (SS) commonly used for underwater components by LC. On the basis of exploring the wear performance, a thorough discussion was also conducted on the slurry erosion behavior of the coatings. Electron back scattering diffraction (EBSD) technique was used to reveal the effects of the content, formation mechanism and distribution of NbC reinforcing phases on the grain morphology, grain boundaries misorientation and the density of geometrically necessary dislocation (GND) in the composite coatings, as well as its effects on the wear and slurry erosion behaviors, established a connection between microscopic crystallography and macroscopic properties. | Wear and slurry erosion are common problems in the operation of underwater components. Preventive maintenance can extend the service life of underwater components and increase the working efficiency. CoCrFeNi + x (NbC) (x = 5 wt%, 10 wt% and 15 wt%) high entropy alloys (HEAs) composite coatings were prepared on the surface of 316 stainless steel (SS) commonly acted as underwater components combined with laser cladding (LC). The microstructure, wear and slurry erosion behaviors of the coatings were investigated. During the solidification, NbC could serve as the nucleation site for non-uniform nucleation and play a pinning role, promoting the formation of fine equiaxed grains and refining the grains of the composite coatings greatly. The average grain size decreased from 52.19 μm of Nb-free coating to 12.85 μm of CoCrFeNi + 15 wt% NbC composite coating. NbC also promoted the formation of low angle grain boundaries (LAGBs) and geometrically necessary dislocations (GND), the LAGBs of CoCrFeNi + 15 wt% NbC composite cladding layer reached 63.4% with ρ GND up to 1.51 × 1015 m-2. CoCrFeNi + 10w.% NbC coating achieved higher microhardness (450.8 ± 5 HV0.2) thanks to the combined action of various strengthening mechanisms. Simultaneously, it obtained stronger wear resistance, with a specific wear rate of 0.17 × 10-4 mm3/Nm. In addition to oxidative wear, abrasive wear and adhesive wear coexisted on its worn surface. In slurry erosion test, the cumulative mass loss of CoCrFeNi + 10 wt% NbC HEAs composite coating was the lowest in each cycle and grew more slowly due to its higher microhardness and uniform distribution of reinforcement phases. The erosion mode of 316 SS and CoCrFeNi coating was mainly ductile fracture, while NbC-containing composite coatings exhibited a failure mode combining brittleness and ductility. | Elementary composition of different regions in 316 SS and CoCrFeNi + x (NbC) HEAs coatings. | /home/shared/llm-extraction-pipeline/articles_all/10.1016.j.triboint.2024.109405/tables/Table 4.csv |  | [ { "original": "CoCrFeNi + x (NbC) HEAs", "standardized": "CoCrFeNi + x (NbC) HEAs", "confidence": "medium" } ]
./10.1016.j.triboint.2024.109405 | 316 SS | Exploration of wear and slurry erosion mechanisms of laser clad CoCrFeNi + x (NbC) high entropy alloys composite coatings | Wear and slurry erosion are common problems in the operation of underwater components. Preventive maintenance can extend the service life of underwater components and increase the working efficiency. CoCrFeNi + x (NbC) (x = 5 wt%, 10 wt% and 15 wt%) high entropy alloys (HEAs) composite coatings were prepared on the surface of 316 stainless steel (SS) commonly acted as underwater components combined with laser cladding (LC). The microstructure, wear and slurry erosion behaviors of the coatings were investigated. During the solidification, NbC could serve as the nucleation site for non-uniform nucleation and play a pinning role, promoting the formation of fine equiaxed grains and refining the grains of the composite coatings greatly. The average grain size decreased from 52.19 μm of Nb-free coating to 12.85 μm of CoCrFeNi + 15 wt% NbC composite coating. NbC also promoted the formation of low angle grain boundaries (LAGBs) and geometrically necessary dislocations (GND), the LAGBs of CoCrFeNi + 15 wt% NbC composite cladding layer reached 63.4% with ρ GND up to 1.51 × 1015 m-2. CoCrFeNi + 10w.% NbC coating achieved higher microhardness (450.8 ± 5 HV0.2) thanks to the combined action of various strengthening mechanisms. Simultaneously, it obtained stronger wear resistance, with a specific wear rate of 0.17 × 10-4 mm3/Nm. In addition to oxidative wear, abrasive wear and adhesive wear coexisted on its worn surface. In slurry erosion test, the cumulative mass loss of CoCrFeNi + 10 wt% NbC HEAs composite coating was the lowest in each cycle and grew more slowly due to its higher microhardness and uniform distribution of reinforcement phases. The erosion mode of 316 SS and CoCrFeNi coating was mainly ductile fracture, while NbC-containing composite coatings exhibited a failure mode combining brittleness and ductility. | Wear and slurry erosion are common problems in the operation of underwater components. Preventive maintenance can extend the service life of underwater components and increase the working efficiency. CoCrFeNi + x (NbC) (x = 5 wt%, 10 wt% and 15 wt%) high entropy alloys (HEAs) composite coatings were prepared on the surface of 316 stainless steel (SS) commonly acted as underwater components combined with laser cladding (LC). The microstructure, wear and slurry erosion behaviors of the coatings were investigated. During the solidification, NbC could serve as the nucleation site for non-uniform nucleation and play a pinning role, promoting the formation of fine equiaxed grains and refining the grains of the composite coatings greatly. The average grain size decreased from 52.19 μm of Nb-free coating to 12.85 μm of CoCrFeNi + 15 wt% NbC composite coating. NbC also promoted the formation of low angle grain boundaries (LAGBs) and geometrically necessary dislocations (GND), the LAGBs of CoCrFeNi + 15 wt% NbC composite cladding layer reached 63.4% with ρ GND up to 1.51 × 1015 m-2. CoCrFeNi + 10w.% NbC coating achieved higher microhardness (450.8 ± 5 HV0.2) thanks to the combined action of various strengthening mechanisms. Simultaneously, it obtained stronger wear resistance, with a specific wear rate of 0.17 × 10-4 mm3/Nm. In addition to oxidative wear, abrasive wear and adhesive wear coexisted on its worn surface. In slurry erosion test, the cumulative mass loss of CoCrFeNi + 10 wt% NbC HEAs composite coating was the lowest in each cycle and grew more slowly due to its higher microhardness and uniform distribution of reinforcement phases. The erosion mode of 316 SS and CoCrFeNi coating was mainly ductile fracture, while NbC-containing composite coatings exhibited a failure mode combining brittleness and ductility. | Elementary composition of different regions in 316 SS and CoCrFeNi + x (NbC) HEAs coatings. | /home/shared/llm-extraction-pipeline/articles_all/10.1016.j.triboint.2024.109405/tables/Table 4.csv |  | [ { "original": "316 SS", "standardized": "316 SS", "confidence": "high" } ]
./10.1016.j.triboint.2024.109480 | CuZn40 alloy ¦ AISI 440 C | Tribological behavior of detonation sprayed CrFeNiAl0.3Ti0.3 high entropy alloy coatings in seawater environment | In this study, the CrFeNiAl0.3Ti0.3 high entropy alloy coating was deposited onto a SUS304 substrate steel by detonation spraying. The CrFeNiAl0.3Ti0.3 coating consists of FCC, BCC and B2 phases. It’s hardness, bonding strength and porosity are 576 HV, 86 MPa and 0.87%, respectively. In seawater, the tribological properties of the coating depends on the counterparts. The CrFeNiAl0.3Ti0.3/SiC sliding-pairs presents the best tribological properties in seawater due to the lubricious SiO2·nH2O and a dense tribo-layer. For AISI 440 C and Al2O3 counterparts, moderate abrasive wear occurs for the coating. For CuZn40 alloy counterpart, a soft copper-rich tribo-layer reduces the wear. For Ti6Al4V counterpart, many hard TiO2 and Al2O3 abrasion particles lead to the severe wear of the two contacting surfaces. | In this study, the CrFeNiAl0.3Ti0.3 high entropy alloy coating was deposited onto a SUS304 substrate steel by detonation spraying. The CrFeNiAl0.3Ti0.3 coating consists of FCC, BCC and B2 phases. It’s hardness, bonding strength and porosity are 576 HV, 86 MPa and 0.87%, respectively. In seawater, the tribological properties of the coating depends on the counterparts. The CrFeNiAl0.3Ti0.3/SiC sliding-pairs presents the best tribological properties in seawater due to the lubricious SiO2·nH2O and a dense tribo-layer. For AISI 440 C and Al2O3 counterparts, moderate abrasive wear occurs for the coating. For CuZn40 alloy counterpart, a soft copper-rich tribo-layer reduces the wear. For Ti6Al4V counterpart, many hard TiO2 and Al2O3 abrasion particles lead to the severe wear of the two contacting surfaces. | The chemical composition of AISI 440 C, CuZn40 alloy and Ti6Al4V alloy ball (wt%). | /home/shared/llm-extraction-pipeline/articles_all/10.1016.j.triboint.2024.109480/tables/Table 4.csv |  | [ { "original": "CuZn40 alloy", "standardized": "CuZn40 alloy", "confidence": "high" }, { "original": "AISI 440 C", "standardized": "AISI 440 C", "confidence": "high" } ]
./10.1016.j.triboint.2024.109480 | Ti6Al4V alloy | Tribological behavior of detonation sprayed CrFeNiAl0.3Ti0.3 high entropy alloy coatings in seawater environment | The tribological properties of the CrFeNiAl0.3Ti0.3HEA coating were evaluated using the HSR-2 M high-speed reciprocating friction tester (Zhongke Kaihua Co., Ltd, Lanzhou, China). Artificial seawater was synthesized according to standard ASTM D1141-98, and its composition is shown in Table 3 . To better simulate the heavy load and low-speed of mechanical parts in seawater environment, an applied load of 60 N, a sliding time of 30 min, a sliding speed of 0.05 m/s, and a stroke of 5 mm were selected. The coupled balls were commercially AISI 440 C steel ball (Φ 6 mm, 700 HV), SiC ball (Φ 6 mm, 2876 HV), Al2O3ball (Φ 6 mm, 2100 HV), CuZn40 alloy ball (Φ 6 mm, 156 HV), and Ti6Al4V alloy balls (Φ 6 mm, 310 HV). The chemical compositions of the AISI 440 C ball, CuZn40 alloy ball and Ti6Al4V alloy ball are shown in Table 4 . | In this study, the CrFeNiAl0.3Ti0.3 high entropy alloy coating was deposited onto a SUS304 substrate steel by detonation spraying. The CrFeNiAl0.3Ti0.3 coating consists of FCC, BCC and B2 phases. It’s hardness, bonding strength and porosity are 576 HV, 86 MPa and 0.87%, respectively. In seawater, the tribological properties of the coating depends on the counterparts. The CrFeNiAl0.3Ti0.3/SiC sliding-pairs presents the best tribological properties in seawater due to the lubricious SiO2·nH2O and a dense tribo-layer. For AISI 440 C and Al2O3 counterparts, moderate abrasive wear occurs for the coating. For CuZn40 alloy counterpart, a soft copper-rich tribo-layer reduces the wear. For Ti6Al4V counterpart, many hard TiO2 and Al2O3 abrasion particles lead to the severe wear of the two contacting surfaces. | The chemical composition of AISI 440 C, CuZn40 alloy and Ti6Al4V alloy ball (wt%). | /home/shared/llm-extraction-pipeline/articles_all/10.1016.j.triboint.2024.109480/tables/Table 4.csv |  | [ { "original": "Ti6Al4V alloy", "standardized": "Ti6Al4V alloy", "confidence": "High" } ]
./10.1016.j.triboint.2024.109486 | HCCI | Effects of NbC addition on mechanical and tribological properties of AlCrFeNi medium-entropy alloy | AlCrFeNi medium-entropy alloy (MEA) without expensive Co has demonstrated superior properties over the well-known AlCoCrFeNi high-entropy alloy. We added NbC particles to the MEA to make NbC-reinforced MEA alloys or MEA-matrix composites, and evaluated their wear resistances and mechanical properties. The materials showed considerably improved performance. To well judge the NbC-MEA for realistic applications, the wear resistance of the NbC-MEA samples was compared with those of a few industrial wear-resistant materials, e.g., high-Cr cast iron (HCCI) and WC-Co composites. It was demonstrated that the MEA samples with 40-60 vol% NbC exhibited markedly higher wear resistance than the reference materials, and the MEA demonstrated high superiority over the widely used Co as the metal-matrix for developing wear-resistant metal-matrix composites (MMCs). | AlCrFeNi medium-entropy alloy (MEA) without expensive Co has demonstrated superior properties over the well-known AlCoCrFeNi high-entropy alloy. We added NbC particles to the MEA to make NbC-reinforced MEA alloys or MEA-matrix composites, and evaluated their wear resistances and mechanical properties. The materials showed considerably improved performance. To well judge the NbC-MEA for realistic applications, the wear resistance of the NbC-MEA samples was compared with those of a few industrial wear-resistant materials, e.g., high-Cr cast iron (HCCI) and WC-Co composites. It was demonstrated that the MEA samples with 40-60 vol% NbC exhibited markedly higher wear resistance than the reference materials, and the MEA demonstrated high superiority over the widely used Co as the metal-matrix for developing wear-resistant metal-matrix composites (MMCs). | Results of the compressive tests at room temperature. | /home/shared/llm-extraction-pipeline/articles_all/10.1016.j.triboint.2024.109486/tables/Table 3.csv |  | [ { "original": "HCCI", "standardized": "HCCI", "confidence": "high" } ]
./10.1016.j.triboint.2024.109486 | AlCrFeNi+ 50vol%WC | Effects of NbC addition on mechanical and tribological properties of AlCrFeNi medium-entropy alloy | For more precise determination of the surface carbide fractions, selected samples were analyzed using the Image-Pro Plus 6.0 (IPP 6.0) software (see Fig. 4 ). Carbide phases are highlighted in green and their area are measured, respectively. Results presented in Fig. 4(a) -(c) showed that the carbide area fractions (equivalent to volume fractions) of the WC-added samples were larger than their nominal weight fractions. To avoid misleading information, when the samples were tested, e.g., the wear resistance, the surface carbide volume fractions were used for comparison. For instance, AlCrFeNi with nominal 40 wt%WC was denoted as AlCrFeNi+ 50vol%WC alloy, based on the surface image analysis using IPP 6.0 software. The situation is similar for other samples. | AlCrFeNi medium-entropy alloy (MEA) without expensive Co has demonstrated superior properties over the well-known AlCoCrFeNi high-entropy alloy. We added NbC particles to the MEA to make NbC-reinforced MEA alloys or MEA-matrix composites, and evaluated their wear resistances and mechanical properties. The materials showed considerably improved performance. To well judge the NbC-MEA for realistic applications, the wear resistance of the NbC-MEA samples was compared with those of a few industrial wear-resistant materials, e.g., high-Cr cast iron (HCCI) and WC-Co composites. It was demonstrated that the MEA samples with 40-60 vol% NbC exhibited markedly higher wear resistance than the reference materials, and the MEA demonstrated high superiority over the widely used Co as the metal-matrix for developing wear-resistant metal-matrix composites (MMCs). | Results of the compressive tests at room temperature. | /home/shared/llm-extraction-pipeline/articles_all/10.1016.j.triboint.2024.109486/tables/Table 3.csv |  | [ { "original": "AlCrFeNi+ 50vol%WC", "standardized": "AlCrFeNi+ 50vol%WC", "confidence": "high" } ]
./10.1016.j.triboint.2024.109486 | AlCrFeNi+ 75vol%WC | Effects of NbC addition on mechanical and tribological properties of AlCrFeNi medium-entropy alloy | Hardness (HRC) values of the NbC-added AlCrFeNi alloys and other selected wear-resistant materials are shown in Fig. 6 . The addition of NbC significantly increased the hardness of AlCrFeNi MEA. The hardness of AlCrFeNi+ 60vol%NbC can reach 68 HRC, higher than those of 30Cr-2.85 C-HCCI (64 HRC) and WC-added samples (66 HRC for AlCrFeNi+50vol%WC and 62 HRC for Co-68vol%WC), showing that NbC is an effective reinforcement for the AlCrFeNi MEA. As illustrated in Fig. 6 , AlCrFeNi+ 75vol%WC reached the highest hardness (70 HRC) because of the densely distributed hard WC particles observed on the sample surface, as shown in Fig. 4(b) . It should be noted that sample of MEA-matrix reinforced by WC showed higher hardness than the WC-Co composite with the same carbide fraction, indicating marked superiority of the MEA-matrix over the Co-matrix for making metal-matrix composites. | AlCrFeNi medium-entropy alloy (MEA) without expensive Co has demonstrated superior properties over the well-known AlCoCrFeNi high-entropy alloy. We added NbC particles to the MEA to make NbC-reinforced MEA alloys or MEA-matrix composites, and evaluated their wear resistances and mechanical properties. The materials showed considerably improved performance. To well judge the NbC-MEA for realistic applications, the wear resistance of the NbC-MEA samples was compared with those of a few industrial wear-resistant materials, e.g., high-Cr cast iron (HCCI) and WC-Co composites. It was demonstrated that the MEA samples with 40-60 vol% NbC exhibited markedly higher wear resistance than the reference materials, and the MEA demonstrated high superiority over the widely used Co as the metal-matrix for developing wear-resistant metal-matrix composites (MMCs). | Results of the compressive tests at room temperature. | /home/shared/llm-extraction-pipeline/articles_all/10.1016.j.triboint.2024.109486/tables/Table 3.csv |  | [ { "original": "AlCrFeNi+ 75vol%WC", "standardized": "AlCrFeNi+ 75vol%WC", "confidence": "High" } ]
./10.1016.j.triboint.2024.109486 | AlCrFeNi+ 40vol%NbC ¦ AlCrFeNi+ 60vol%NbC | Effects of NbC addition on mechanical and tribological properties of AlCrFeNi medium-entropy alloy | Higher magnification EDX maps of AlCrFeNi+ 40vol%NbC, AlCrFeNi+ 60vol%NbC and AlCrFeNi+ 50vol%WC are presented in Fig. 5 . Average chemical compositions of different phases in AlCrFeNi +xNbC (x= 10 - 60 vol%) and AlCrFeNi +xWC (x= 50, 75 vol%) determined with EDX analysis are given in Table 1 (with standard deviations). Three different phases, including two in the metal matrix (Al-Ni rich dark phase and Cr-Fe rich light grey phase) and white NbC phase can be seen in the two AlCrFeNi-NbC samples, as shown in Fig. 5(a) and (b), respectively. It should be mentioned that since the EDX mapping in SEM could not accurately determine lighter C element[30], the NbC phase was identified mainly based on the Nb content. According to the chemical compositions shown in Table 1 , the white particles in Fig. 5(a) and (b), mainly containing Nb, were further confirmed as NbC. The dark Al-Ni rich phase and the light grey Cr-Fe phase were confirmed to be B2 and A2 phases[56], respectively. Fig. 5(c) shows that AlCrFeNi+ 50vol%WC also had two phases in the matrix (Al-Ni rich dark phase (B2) and Cr-Fe rich light grey phase (A2)). Since the chemical stability of WC is lower than that of NbC at elevated temperatures[57,58], a certain amount of WC dissolved or decomposed during induction melting even below the melting temperature of WC, resulting in the formation of Cr-rich carbide, evidenced by the corresponding XRD peaks in Fig. 2 . The white particles were rich in W and C based on Fig. 5(c) and Table 1 , suggesting that they were WC carbide particles. | AlCrFeNi medium-entropy alloy (MEA) without expensive Co has demonstrated superior properties over the well-known AlCoCrFeNi high-entropy alloy. We added NbC particles to the MEA to make NbC-reinforced MEA alloys or MEA-matrix composites, and evaluated their wear resistances and mechanical properties. The materials showed considerably improved performance. To well judge the NbC-MEA for realistic applications, the wear resistance of the NbC-MEA samples was compared with those of a few industrial wear-resistant materials, e.g., high-Cr cast iron (HCCI) and WC-Co composites. It was demonstrated that the MEA samples with 40-60 vol% NbC exhibited markedly higher wear resistance than the reference materials, and the MEA demonstrated high superiority over the widely used Co as the metal-matrix for developing wear-resistant metal-matrix composites (MMCs). | Results of the compressive tests at room temperature. | /home/shared/llm-extraction-pipeline/articles_all/10.1016.j.triboint.2024.109486/tables/Table 3.csv |  | [ { "original": "AlCrFeNi+ 40vol%NbC", "standardized": "AlCrFeNi+ 40vol%NbC", "confidence": "High" }, { "original": "AlCrFeNi+ 60vol%NbC", "standardized": "AlCrFeNi+ 60vol%NbC", "confidence": "High" } ]
./10.1016.j.triboint.2024.109503 | SP900-10 | Study on tribological performances of in situ -boriding laser cladding FeCoCrNiMn layers and its implementation in gear repair | For the high-temperature boriding of the laser cladding layer, a solid LSB-II type boriding agent was utilized, comprising 4% B4C as the boron source, 5% KBF4 as the activator, and 91% SiC as the filler. The powders were milled in a ball mill to ensure uniform integration. The laser cladding samples were immersed in this amalgam, sealed with a compound of sodium water-glass and refractory material serving as the binder. The boriding process entailed initially subjecting the boriding container to 300 °C in a resistance furnace for 2 h to expel moisture, followed by heating in a vacuum furnace to 900 °C for durations of 5, 10, and 15 h, denoted as SP900-5, SP900-10, and SP900-15, respectively. Subsequent to cooling to ambient temperature, the container was extracted from the furnace, the sealant layer was eliminated, and the samples were retrieved and polished with 600# and 1200# sandpaper to achieve a smooth surface. Post-experimentation, the samples were sectioned perpendicular to the cladding direction into 5 mm × 5 mm specimens for mounting, polishing, and sample preparation. | In high-speed and heavy-load mechanical operations, gears are susceptible to pitting, adhesion, and wear, which resulting tooth breakage and wear failure. In this paper, failed gears are subjected to repair experiments through the integration of laser cladding and boriding, and the tribological performances and post-repair vibration characteristics are also systematically investigated. In comparison to the base material, the average hardness of the boride surface exhibited an increase of up to 8.37 times, while the wear resistance increased to 15.60 times. The wear resistance of the repaired gear is 2.62 times that of the normal gear, and its vibration parameters are commensurate with that of the normal gear, which offers empirical substantiation for the enhancement of gear repair and remanufacturing strategies. | Element contents of wear scar after friction test (wt%). | /home/shared/llm-extraction-pipeline/articles_all/10.1016.j.triboint.2024.109503/tables/Table 3.csv |  | [ { "original": "SP900-10", "standardized": "SP900-10", "confidence": "High" } ]
./10.1016.j.triboint.2024.109544 | Mo0.8 ¦ Mo0.2 ¦ Mo0.4 | Investigation of elevated temperature microstructural stability and tribological behavior of MoxNbTiZr refractory high-entropy alloy coatings optimized by Mo-doping | MoxNbTiZr RHEA coatings were synthesized on Ti6Al4V substrate using laser cladding, with the atomic fractions of Mo element being controlled at 0.2, 0.4, 0.6, 0.8, and 1.0 (at%), respectively. The individual coatings were named Mo0.2, Mo0.4, Mo0.6, Mo0.8, and Mo1.0, respectively, for the convenience of description. Pure Mo, Nb, Ti, and Zr powders with purity greater than 99.9% and a size of 50-150 μm were used as the raw materials. The powders were weighed via an electronic balance according to the designed proportions and then mixed in a planetary ball mill (YXQM-2 L) for 2 h with the vacuum environment. The rotating speed was 85 rpm, and the ratio of ball-to-powder was 2:1. The mixed powder was dried in a vacuum drying oven (DZF-2020AB) at 80 °C for 8 h. The experimental substrate was Ti6Al4V with a size of 100 × 100 × 10 mm. To minimize laser reflection, the substrate surface was meticulously ground with 400-grid sandpaper prior to laser cladding. This treatment not only enhances the surface roughness but also aids in the removal of any pre-existing oxide layer, thereby improving the adhesion of the coating. | Refractory high-entropy alloys (RHEAs) possess substantial potential for applications in high-temperature environments. In this work, the structural and high-temperature properties of MoxNbTiZr RHEA coatings are optimized by Mo-doping. The results show that Mo-doping promotes the HCP phase precipitation and proliferation of nanotwins, strengthening the microhardness but weakening the fracture toughness of the coatings. Mo-doping raises the phase transition onset temperature and end temperature by reducing the bulk diffusion rate of MoxNbTiZr RHEAs. The BCC phase of Mo1.0NbTiZr HEA coating can be stabilized to at least 1300 °C. Mo-doping in a particular range is favourable to accelerate the sintering and curing rate of the tribo-layer. The MoxNbTiZr RHEA coatings demonstrate outstanding high-temperature tribological performance before Mo content exceeds 0.6 at%. | Parameter values and fracture toughness of MoxNbTiZ RHEA coatings. | /home/shared/llm-extraction-pipeline/articles_all/10.1016.j.triboint.2024.109544/tables/Table 3.csv |  | [ { "original": "Mo0.8", "standardized": "Mo0.8NbTiZr", "confidence": "high" }, { "original": "Mo0.2", "standardized": "Mo0.2NbTiZr", "confidence": "high" }, { "original": "Mo0.4", "standardized": "Mo0.4NbTiZr", "confidence": "high" } ]
./10.1016.j.triboint.2024.109544 | Mo1.0 | Investigation of elevated temperature microstructural stability and tribological behavior of MoxNbTiZr refractory high-entropy alloy coatings optimized by Mo-doping | Refractory high-entropy alloys (RHEAs) possess substantial potential for applications in high-temperature environments. In this work, the structural and high-temperature properties of MoxNbTiZr RHEA coatings are optimized by Mo-doping. The results show that Mo-doping promotes the HCP phase precipitation and proliferation of nanotwins, strengthening the microhardness but weakening the fracture toughness of the coatings. Mo-doping raises the phase transition onset temperature and end temperature by reducing the bulk diffusion rate of MoxNbTiZr RHEAs. The BCC phase of Mo1.0NbTiZr HEA coating can be stabilized to at least 1300 °C. Mo-doping in a particular range is favourable to accelerate the sintering and curing rate of the tribo-layer. The MoxNbTiZr RHEA coatings demonstrate outstanding high-temperature tribological performance before Mo content exceeds 0.6 at%. | Refractory high-entropy alloys (RHEAs) possess substantial potential for applications in high-temperature environments. In this work, the structural and high-temperature properties of MoxNbTiZr RHEA coatings are optimized by Mo-doping. The results show that Mo-doping promotes the HCP phase precipitation and proliferation of nanotwins, strengthening the microhardness but weakening the fracture toughness of the coatings. Mo-doping raises the phase transition onset temperature and end temperature by reducing the bulk diffusion rate of MoxNbTiZr RHEAs. The BCC phase of Mo1.0NbTiZr HEA coating can be stabilized to at least 1300 °C. Mo-doping in a particular range is favourable to accelerate the sintering and curing rate of the tribo-layer. The MoxNbTiZr RHEA coatings demonstrate outstanding high-temperature tribological performance before Mo content exceeds 0.6 at%. | Parameter values and fracture toughness of MoxNbTiZ RHEA coatings. | /home/shared/llm-extraction-pipeline/articles_all/10.1016.j.triboint.2024.109544/tables/Table 3.csv |  | [ { "original": "Mo1.0", "standardized": "Mo1.0NbTiZr", "confidence": "High" } ]
./10.1016.j.triboint.2024.109544 | Mo0.6 | Investigation of elevated temperature microstructural stability and tribological behavior of MoxNbTiZr refractory high-entropy alloy coatings optimized by Mo-doping | Regrettably, the elevated density and limited plasticity at room temperature (RT) significantly constrain the broader application of RHEAs[25,29,30]. To mitigate alloy density while concurrently achieving plasticity-toughness synergies, several RHEAs amalgamating lightweight elements (Hf, Ti, Zr, etc.) with strengthening elements (Ta, Nb, Mo, V, etc.) have been developed. For instance, the metastable HfZrTiTaxRHEA, undergoing a destabilized BCC phase to BCC+hexagonal close-packed (HCP) dual-phase transition under loading, achieved an impressive 27% fracture elongation[31]. Furthermore, the TiZrNbMoTa RHEA system demonstrated exceptional properties, including a low elastic modulus and high yield strength[32-34]. Notably, low density stands as a prerequisite for advanced metallic materials to meet practical working conditions[2,29,35](the Ta element has a higher density of 16.6 g/cm3). Hence, the Mo-Nb-Ti-Zr RHEA system emerges as a highly promising high-temperature alloy. Recent findings highlighting the superior attributes of molybdenum, such as enhanced strength, wear resistance, and corrosion resistance, prove instructive for the development of the novel Mo-Nb-Ti-Zr RHEA system[36-38]. It's crucial to note that the stability of RHEAs at elevated temperatures is intrinsically related to constituent elements[39]. Molybdenum, a quintessential BCC-stabilizing element, is anticipated to significantly enhance the high-temperature stability of the Mo-Nb-Ti-Zr RHEA system[29]. While some valuable studies on the Mo-Nb-Ti-Zr RHEA system have been conducted, exploring the effects of Mo-doping content on high-temperature phase stability and wear properties remains unexplored in the existing literature. For example, Huang et al.[40]successfully prepared a MoNbTiZr coating with a low friction coefficient of 0.45, exhibiting markedly superior wear resistance compared to 316 stainless steels through laser cladding. In a similar vein, Jin et al.[41]synthesized Mo0.6NbTiZr RHEA, revealing optimal wear resistance at 500 °C, attributing it to a compact and continuous oxidation layer that effectively resisted stress penetration, preventing further wear to the substrate. However, to the best of our knowledge, the impact of Mo-doping content on the high-temperature phase stability and wear properties of the Mo-Nb-Ti-Zr RHEA system remains undocumented. | Refractory high-entropy alloys (RHEAs) possess substantial potential for applications in high-temperature environments. In this work, the structural and high-temperature properties of MoxNbTiZr RHEA coatings are optimized by Mo-doping. The results show that Mo-doping promotes the HCP phase precipitation and proliferation of nanotwins, strengthening the microhardness but weakening the fracture toughness of the coatings. Mo-doping raises the phase transition onset temperature and end temperature by reducing the bulk diffusion rate of MoxNbTiZr RHEAs. The BCC phase of Mo1.0NbTiZr HEA coating can be stabilized to at least 1300 °C. Mo-doping in a particular range is favourable to accelerate the sintering and curing rate of the tribo-layer. The MoxNbTiZr RHEA coatings demonstrate outstanding high-temperature tribological performance before Mo content exceeds 0.6 at%. | Parameter values and fracture toughness of MoxNbTiZ RHEA coatings. | /home/shared/llm-extraction-pipeline/articles_all/10.1016.j.triboint.2024.109544/tables/Table 3.csv |  | [ { "original": "Mo0.6", "standardized": "Mo0.6NbTiZr", "confidence": "High" } ]
./10.1016.j.triboint.2024.109544 | HTMo1.0 | Investigation of elevated temperature microstructural stability and tribological behavior of MoxNbTiZr refractory high-entropy alloy coatings optimized by Mo-doping | Fig. 7(e) and (f) show the XRD results of the RHEA coatings annealed at 1000 °C and 1300 °C for 5 h, respectively. After annealing at 1000 °C, the XRD results of HTMo0.2coating reveal the precipitation of the Ti4Nb phase (PDF#65-7479) with a simple orthogonal structure, in addition to the BCC matrix ( Fig. 7(e) ). However, for the HTMo1.0coating, additional reflections on the XRD patterns indicate the formation of the HCP phase (TiZr, PDF#65-9625; denoted as HCP-2). These two different phases (the Ti4Nb in Mo0.2coating and the TiZr in Mo1.0coating) possess different precipitation temperatures, corresponding to the observed exothermic peaks at 932 °C and 750 °C, respectively, in the DSC curves ( Fig. 7(a) and (c)). Despite vacuum treatments, the RHEA coatings are oxidized to varying degrees. When annealed at 1300 °C, the peak intensities corresponding to the oxides of ZrO2and Ti2O gradually increase ( Fig. 7(f) ). Simultaneously, the BCC matrix phase of the HTMo0.2coating completely transforms into the Ti4Nb phase, while in the HTMo1.0coating, the BCC matrix phase remains stable up to 1300 °C. However, the HCP (Ti2Zr) phase almost dissolves, and a slight reflection of the HCP-2 (TiZr) phase is retained in the HTMo1.0coating annealed at 1300 °C. In summary, adding Mo significantly enhances the thermal stability of the BCC matrix phase of the MoxNbTiZr RHEA coating, but the precipitations are temperature-sensitive. | Refractory high-entropy alloys (RHEAs) possess substantial potential for applications in high-temperature environments. In this work, the structural and high-temperature properties of MoxNbTiZr RHEA coatings are optimized by Mo-doping. The results show that Mo-doping promotes the HCP phase precipitation and proliferation of nanotwins, strengthening the microhardness but weakening the fracture toughness of the coatings. Mo-doping raises the phase transition onset temperature and end temperature by reducing the bulk diffusion rate of MoxNbTiZr RHEAs. The BCC phase of Mo1.0NbTiZr HEA coating can be stabilized to at least 1300 °C. Mo-doping in a particular range is favourable to accelerate the sintering and curing rate of the tribo-layer. The MoxNbTiZr RHEA coatings demonstrate outstanding high-temperature tribological performance before Mo content exceeds 0.6 at%. | The EDS results of HTMo0.2 and HTMo1.0 coatings at 1300 . | /home/shared/llm-extraction-pipeline/articles_all/10.1016.j.triboint.2024.109544/tables/Table 4.csv |  | [ { "original": "HTMo1.0", "standardized": "Mo1.0NbTiZr", "confidence": "high" } ]
./10.1016.j.triboint.2024.109544 | HTMo0.2 | Investigation of elevated temperature microstructural stability and tribological behavior of MoxNbTiZr refractory high-entropy alloy coatings optimized by Mo-doping | To investigate the microstructural stability of the MoxNbTiZr RHEA coatings, thermal analysis curves for Mo0.2and Mo1.0coatings are obtained through thermogravimetric and differential scanning calorimetry (TG-DSC), as depicted in Fig. 7(a) -(d). From room temperature to 700 °C, the thermal analysis curves of the two RHEA coatings exhibit similar characteristics. The DSC curves display a continuous endothermic trend without significant fluctuation, and the TG curves keep nearly stable, suggesting that the phase compositions of the Mo0.2and Mo1.0RHEA coatings are stable from RT up to 700 °C. Beyond 700 °C, slight heat flow fluctuations are observed in the enlarged views in Fig. 7(a) and (c). Small exothermic peaks appear at 932 °C and 750 °C for Mo0.2and Mo1.0coatings, respectively, corresponding to the precipitation of a new phase. Additionally, an endothermic peak at 1190 °C for the Mo0.2RHEA coating may suggest the dissolution of the initial phase. It should be noted that the increase in TG curves after 700 °C results from the reaction of Ti and Zr elements with the protective gas (N2) and should not be considered as evidence of phase transformation. Based on the above analysis, annealing temperatures of 1000 °C and 1300 °C are selected, and the annealed coatings are hereinafter referred to as HTMo0.2, HTMo0.4, etc. | Refractory high-entropy alloys (RHEAs) possess substantial potential for applications in high-temperature environments. In this work, the structural and high-temperature properties of MoxNbTiZr RHEA coatings are optimized by Mo-doping. The results show that Mo-doping promotes the HCP phase precipitation and proliferation of nanotwins, strengthening the microhardness but weakening the fracture toughness of the coatings. Mo-doping raises the phase transition onset temperature and end temperature by reducing the bulk diffusion rate of MoxNbTiZr RHEAs. The BCC phase of Mo1.0NbTiZr HEA coating can be stabilized to at least 1300 °C. Mo-doping in a particular range is favourable to accelerate the sintering and curing rate of the tribo-layer. The MoxNbTiZr RHEA coatings demonstrate outstanding high-temperature tribological performance before Mo content exceeds 0.6 at%. | The EDS results of HTMo0.2 and HTMo1.0 coatings at 1300 . | /home/shared/llm-extraction-pipeline/articles_all/10.1016.j.triboint.2024.109544/tables/Table 4.csv |  | [ { "original": "HTMo0.2", "standardized": "Mo0.2NbTiZr", "confidence": "high" } ]
./10.1016.j.triboint.2024.109585 | Al25 ¦ Al30 ¦ Al35 | Microstructural and wear resistance evolution of Alx(TiVZr)100-x lightweight high-entropy alloys | To solve the problem of high density of wear-resistant high-entropy alloys (HEAs), three Alx(TiVZr)100-x HEAs(Al25, Al30 and Al35)were researched. Results indivocated that the Alx(TiVZr)100-x HEAs consisted of solid solution phases and Al1(Zr,Ti,V)1 precipitates with content of 1.91%/Al25, 3.82%/Al30 and 4.85%/Al35. As the matrix hardness of Al25, Al30 and Al35 was approximately 1.60 times of TC4 alloy. Aside, the micro-cutting behaviour was weakened by the Al1(Zr,Ti,V)1 precipitates for their high hardness and the semi-coherent relationship with the matrix. Therefore, the relative wear resistance of Al25, Al30 and Al35 to TC4 was 2.10, 2.94 and 3.42, respectively. More notably, the enhancement of wear resistance of AlTiVZr alloys induced by Al1(Zr,Ti,V)1 precipitates was considerably greater than that by the matrix hardness. | To solve the problem of high density of wear-resistant high-entropy alloys (HEAs), three Alx(TiVZr)100-x HEAs(Al25, Al30 and Al35)were researched. Results indivocated that the Alx(TiVZr)100-x HEAs consisted of solid solution phases and Al1(Zr,Ti,V)1 precipitates with content of 1.91%/Al25, 3.82%/Al30 and 4.85%/Al35. As the matrix hardness of Al25, Al30 and Al35 was approximately 1.60 times of TC4 alloy. Aside, the micro-cutting behaviour was weakened by the Al1(Zr,Ti,V)1 precipitates for their high hardness and the semi-coherent relationship with the matrix. Therefore, the relative wear resistance of Al25, Al30 and Al35 to TC4 was 2.10, 2.94 and 3.42, respectively. More notably, the enhancement of wear resistance of AlTiVZr alloys induced by Al1(Zr,Ti,V)1 precipitates was considerably greater than that by the matrix hardness. | The composition and measured density of the AlTiVZr HEAs. | /home/shared/llm-extraction-pipeline/articles_all/10.1016.j.triboint.2024.109585/tables/Table 1.csv |  | [ { "original": "Al25", "standardized": "Al25(TiVZr)75", "confidence": "high" }, { "original": "Al30", "standardized": "Al30(TiVZr)70", "confidence": "high" }, { "original": "Al35", "standardized": "Al35(TiVZr)65", "confidence": "high" } ]
./10.1016.j.triboint.2024.109658 | CuNi-BaF2/CaF2 ¦ CuNi-BaF2/CaF2-Ag | Effect of Ag addition on high-temperature self-lubricating behavior of CuNi-based composites | The XRD patterns of the three materials after hot pressing are shown in Fig. 2 . It can be seen that the CuNi-BaF2/CaF2-Ag composite consisted of four phases: Cu solid solution phase, Ag, BaF2and CaF2. The result suggested that the BaF2/CaF2eutectic powder did not react heavily with the Cu matrix and Ag during sintering. While the CuNi-BaF2/CaF2-Ag composite had a weak Ag peak, the main diffraction peak of Cu shifted to a small angle, indicating that only part of Ag was dissolved into Cu. Ag had limited mutual solubility with Cu, and was almost immiscible with Ni. The solid solution of Ag in the Cu alloy induced lattice distortion, leading to a shift of the main diffraction peak of Cu towards a smaller angle. | CuNi-based high-temperature self-lubricating composites with BaF2/CaF2 eutectic as a main lubricant were prepared by rapid hot-pressing. The results showed that the addition of BaF2/CaF2 can introduce heterogeneous structures, in which the hard phase of BaF2/CaF2 closely surrounded the soft copper alloy phase. The high strength of the composite was mainly derived from the dislocation strengthening caused by the heterogeneous deformation induced stress, and solid solution strengthening induced by Ag. At 500 °C, the excellent tribological performance was mainly attributed to the combined lubricating effects of Ag, BaF2/CaF2 and metal oxides. Furthermore, the addition of Ag formed concrete and continuous lubricating film on the worn surface, with more fluorides to continuously and stably protect the composite substrate. | Density and hardness of Cu-Ni matrix composites. | /home/shared/llm-extraction-pipeline/articles_all/10.1016.j.triboint.2024.109658/tables/Table 2.csv |  | [ { "original": "CuNi-BaF2/CaF2", "standardized": "CuNi-BaF2/CaF2", "confidence": "High" }, { "original": "CuNi-BaF2/CaF2-Ag", "standardized": "CuNi-BaF2/CaF2-Ag", "confidence": "High" } ]
./10.1016.j.triboint.2024.109725 | Sample 3 | High-temperature wear resistance improvement mechanism of TiAlCrNiSiNbx high-entropy alloy films through sliding wear-induced gradient nanostructure | Fig. 4 shows the COF curves, average COFs, and wear rates of TiAlCrNiSiNbxHEFs tested at different temperatures. At RT, the film’s surface roughness affects the average COF of the film to a certain extent, with smoother films exhibiting better lubrication and a lower COF[39]. Sample 1, having the smallest surface RMS roughness, shows minimal COF curve fluctuation and the lowest average COF (0.3273 ± 0.02). The COF curves of samples 2 to 4 fluctuated significantly, possibly due to local peeling and self-healing of the oxide layer[40]. As Nb content increases to 12.36 at% (Sample 3), the wear rate of the films decreases to (1.1143 ± 0.1) × 10-4mm3/Nm. However, a further increase in Nb content to 19.8 at% (Sample 4) raises the wear rate to (1.2799 ± 0.2) × 10-4mm3/Nm. At RT, higher surface hardness can withstand plastic deformation of the surface layer and lower wear rate[41,42]. As Fig. 3 illustrates, the wear resistance was positively associated with the films’ hardness. Sample 3 exhibited the highest hardness values, H/E and H3/E2. Sample 3 has a lowered wear rate due to its superior elastic deformation recovery and stronger resistance to plastic deformation during the contact process under friction pair loading. Oxide’s generation during high-temperature frictional wear is a significant factor impacting the film’s resistance to wear. This work focused on the film’s frictional wear performance based on the oxidative wear mechanism. For the tests at higher temperatures, the overall trends of the COF curves are similar. Initially, during the running-in stage of wear, the COF increases sharply and fluctuates considerably. As the test continued, the debris between the film and friction pair smoothed out, and the COF was stable with little fluctuation in the later stage of wear. At 300 °C, the average COF of all samples increased compared with that at RT. The average COF of sample 3 reached the lowest value of 0.5878 ± 0.01, whereas the average COF of sample 4 increased (0.6278 ± 0.015) with the Nb content. The wear rate shows a decreasing trend compared to RT, and sample 3 exhibits the lowest wear rate of (6.197 ± 1) × 10-5mm3/Nm. At 500 °C, the average COF of samples 1 and 2 continue to increase, whereas the average COF of samples 3 and 4 decrease compared to 300 °C. Sample 3 maintains the lowest average COF of 0.5221 ± 0.01. The wear rate continues to decrease compared with that at 300 °C, with sample 3 having the lowest wear rate of (4.332 ± 1) × 10-5mm3/Nm. At 700 °C, the average COF of the films reaches their lowest compared to other temperatures. With an increase in Nb content from 0 to 12.36 at%, the average COF decreases, with the lowest at 0.3037 ± 0.01. The films’ resistance to wear is further improved, with the wear rate of sample 3 reaching a minimum of (6.52 ± 3) × 10-6mm3/Nm. In general, the TiAlCrNiSiNbxHEFs’ average COFs and wear rates at different temperatures were lower than those of TC4, which can enhance the wear resistance of TC4. At the same temperature, the average COF and wear rate of the film reached their lowest values at the moderate Nb content of 12.36 at%. The Nb content affects the oxide layer formed on the film’s surface at high temperatures, thereby affecting the film’s friction and wear characteristics. At various temperatures, the change in the average COF depended on the roughness of the worn surface. With increasing temperature, the film’s wear rate trend downward, which was possibly related to the dense oxide layer and softening of the oxide debris at high temperatures. To understand the wear mechanisms at RT and high temperature, further investigations, as described below, were necessary. | TiAlCrNiSiNbx high-entropy alloy films (HEFs) with varying Nb concentrations were deposited using multi-target magnetron co-sputtering at a controlled sputtering power. At room temperature (RT), 300 °C, 500 °C and 700 °C, the average coefficients of friction (COF) and wear rates of TiAlCrNiSNbx HEFs were lower than those of TC4 alloy. TiAlCrNiSiNbx HEF with a Nb content of 12.36 at% exhibited the best wear resistance at 700 °C. A nanocomposite layer (∼260 nm) and a plastic deformation region (∼1.2 μm) formed on the film during the wear at 700 °C. The Al2O3, Cr2O3, SiO2, and Nb2O5 in the nanocomposite layer facilitated the formation of a dense oxide layer. The cooperative deformation effect of nanocrystalline metal oxides and amorphous phases is conducive for inhibiting strain localization and enhancing wear resistance. The grain size of the nanocomposite layer was significantly refined, with an average size of 3.98 nm. This was attributed to the grain refinement caused by the interaction of dislocations and deformation twins in the plastic deformation region, which improved the strength and hardness of the film. The gradient nanostructure of the nanocomposite layer and plastic deformation region led to a more homogeneous plastic deformation, effective inhibition of strain localization and suppression of the micro-crack. | Atomic concentrations of elements in various regions (marked in Figs. 5-8) of the worn surfaces of sample 3 at different temperatures. | /home/shared/llm-extraction-pipeline/articles_all/10.1016.j.triboint.2024.109725/tables/Table 3.csv |  | [ { "original": "Sample 3", "standardized": "Sample 3", "confidence": "Low" } ]
./10.1016.j.triboint.2024.109750 | B1 ¦ B3 | Effect of B addition on the microstructure and tribological properties of laser cladding FeCoCrNiCu composite coatings | The high-entropy alloy coatings of FeCoCrNiCuBx (x = 0, 0.1, 0.3, 0.5, x values are molar ratios) were prepared on the surface of Q235 steel by laser cladding. The microstructure, microhardness, and surface energy of the FeCoCrNiCuBx coatings were investigated, and the tribological property and wear mechanism of the composite coatings at room temperature (RT) and 600 °C(HT) were analyzed. The FeCoCrNiCu coating consists of a single FCC-type solid solution. When x = 0.3, 0.5, the composite coatings appear the Cr2B phase. The x = 0.5 (B5) coating has the lowest surface energy (27.45mN/m), which is one of the reasons it has excellent tribological properties. The tribological properties of FeCoCrNiCuBx composite coatings were improved at both RT and HT. The B5 coating has excellent tribology at both RT and HT. At RT, the wear resistance of the B5 coating (wear rate is 8.54 ×10-5 mm3/N∙m, coefficient of friction (COF) is 0.51) was improved by 54.79%, 50.89%, and 12.86% compared with x = 0(HEA), x = 0.1(B1), and x = 0.3(B3), respectively, the COF reduced by 42.69%, 41.39%, 22.73%. At HT the wear resistance of the B5 coating (wear rate is 6.69 ×10-5 mm3/N∙m, COF is 0.24) was increased by 71.53%, 52.91%, and 49.42% compared to HEA, B1, and B3, respectively, the COF reduced by 29.41%, 25.00%, 17.24%. The wear mechanisms of coatings that add B element at RT are abrasive wear and fatigue wear, and at HT are mainly oxidative wear, moderate abrasive wear and fatigue wear.B2O3 melts at HT to form a low-viscosity liquid that forms a lubricating film that isolates the contact surfaces and reduces direct contact and adhesion. This is the main reason for the excellent friction properties of B5 coating at HT. | The high-entropy alloy coatings of FeCoCrNiCuBx (x = 0, 0.1, 0.3, 0.5, x values are molar ratios) were prepared on the surface of Q235 steel by laser cladding. The microstructure, microhardness, and surface energy of the FeCoCrNiCuBx coatings were investigated, and the tribological property and wear mechanism of the composite coatings at room temperature (RT) and 600 °C(HT) were analyzed. The FeCoCrNiCu coating consists of a single FCC-type solid solution. When x = 0.3, 0.5, the composite coatings appear the Cr2B phase. The x = 0.5 (B5) coating has the lowest surface energy (27.45mN/m), which is one of the reasons it has excellent tribological properties. The tribological properties of FeCoCrNiCuBx composite coatings were improved at both RT and HT. The B5 coating has excellent tribology at both RT and HT. At RT, the wear resistance of the B5 coating (wear rate is 8.54 ×10-5 mm3/N∙m, coefficient of friction (COF) is 0.51) was improved by 54.79%, 50.89%, and 12.86% compared with x = 0(HEA), x = 0.1(B1), and x = 0.3(B3), respectively, the COF reduced by 42.69%, 41.39%, 22.73%. At HT the wear resistance of the B5 coating (wear rate is 6.69 ×10-5 mm3/N∙m, COF is 0.24) was increased by 71.53%, 52.91%, and 49.42% compared to HEA, B1, and B3, respectively, the COF reduced by 29.41%, 25.00%, 17.24%. The wear mechanisms of coatings that add B element at RT are abrasive wear and fatigue wear, and at HT are mainly oxidative wear, moderate abrasive wear and fatigue wear.B2O3 melts at HT to form a low-viscosity liquid that forms a lubricating film that isolates the contact surfaces and reduces direct contact and adhesion. This is the main reason for the excellent friction properties of B5 coating at HT. | Tribological performance data for composite coatings at RT. | /home/shared/llm-extraction-pipeline/articles_all/10.1016.j.triboint.2024.109750/tables/Table 6.csv |  | [ { "original": "B1", "standardized": "FeCoCrNiCuB0.1", "confidence": "high" }, { "original": "B3", "standardized": "FeCoCrNiCuB0.3", "confidence": "high" } ]
./10.1016.j.triboint.2024.109750 | B5 | Effect of B addition on the microstructure and tribological properties of laser cladding FeCoCrNiCu composite coatings | The high-entropy alloy coatings of FeCoCrNiCuBx (x = 0, 0.1, 0.3, 0.5, x values are molar ratios) were prepared on the surface of Q235 steel by laser cladding. The microstructure, microhardness, and surface energy of the FeCoCrNiCuBx coatings were investigated, and the tribological property and wear mechanism of the composite coatings at room temperature (RT) and 600 °C(HT) were analyzed. The FeCoCrNiCu coating consists of a single FCC-type solid solution. When x = 0.3, 0.5, the composite coatings appear the Cr2B phase. The x = 0.5 (B5) coating has the lowest surface energy (27.45mN/m), which is one of the reasons it has excellent tribological properties. The tribological properties of FeCoCrNiCuBx composite coatings were improved at both RT and HT. The B5 coating has excellent tribology at both RT and HT. At RT, the wear resistance of the B5 coating (wear rate is 8.54 ×10-5 mm3/N∙m, coefficient of friction (COF) is 0.51) was improved by 54.79%, 50.89%, and 12.86% compared with x = 0(HEA), x = 0.1(B1), and x = 0.3(B3), respectively, the COF reduced by 42.69%, 41.39%, 22.73%. At HT the wear resistance of the B5 coating (wear rate is 6.69 ×10-5 mm3/N∙m, COF is 0.24) was increased by 71.53%, 52.91%, and 49.42% compared to HEA, B1, and B3, respectively, the COF reduced by 29.41%, 25.00%, 17.24%. The wear mechanisms of coatings that add B element at RT are abrasive wear and fatigue wear, and at HT are mainly oxidative wear, moderate abrasive wear and fatigue wear.B2O3 melts at HT to form a low-viscosity liquid that forms a lubricating film that isolates the contact surfaces and reduces direct contact and adhesion. This is the main reason for the excellent friction properties of B5 coating at HT. | The high-entropy alloy coatings of FeCoCrNiCuBx (x = 0, 0.1, 0.3, 0.5, x values are molar ratios) were prepared on the surface of Q235 steel by laser cladding. The microstructure, microhardness, and surface energy of the FeCoCrNiCuBx coatings were investigated, and the tribological property and wear mechanism of the composite coatings at room temperature (RT) and 600 °C(HT) were analyzed. The FeCoCrNiCu coating consists of a single FCC-type solid solution. When x = 0.3, 0.5, the composite coatings appear the Cr2B phase. The x = 0.5 (B5) coating has the lowest surface energy (27.45mN/m), which is one of the reasons it has excellent tribological properties. The tribological properties of FeCoCrNiCuBx composite coatings were improved at both RT and HT. The B5 coating has excellent tribology at both RT and HT. At RT, the wear resistance of the B5 coating (wear rate is 8.54 ×10-5 mm3/N∙m, coefficient of friction (COF) is 0.51) was improved by 54.79%, 50.89%, and 12.86% compared with x = 0(HEA), x = 0.1(B1), and x = 0.3(B3), respectively, the COF reduced by 42.69%, 41.39%, 22.73%. At HT the wear resistance of the B5 coating (wear rate is 6.69 ×10-5 mm3/N∙m, COF is 0.24) was increased by 71.53%, 52.91%, and 49.42% compared to HEA, B1, and B3, respectively, the COF reduced by 29.41%, 25.00%, 17.24%. The wear mechanisms of coatings that add B element at RT are abrasive wear and fatigue wear, and at HT are mainly oxidative wear, moderate abrasive wear and fatigue wear.B2O3 melts at HT to form a low-viscosity liquid that forms a lubricating film that isolates the contact surfaces and reduces direct contact and adhesion. This is the main reason for the excellent friction properties of B5 coating at HT. | The tribological performance data of the composite coating at HT. | /home/shared/llm-extraction-pipeline/articles_all/10.1016.j.triboint.2024.109750/tables/Table 7.csv |  | [ { "original": "B5", "standardized": "FeCoCrNiCuB0.5", "confidence": "high" } ]
./10.1016.j.triboint.2024.109817 | 5MAF ¦ 10MAF | Tribological properties of NbTiTa self-lubricating medium-entropy composites over a wide temperature range | The NbTiTa medium entropy alloy powders in this work were prepared by atomization method and the particle sizes were 15-53 μm (Asia New Materials Beijing Ltd.). For composite lubricants, the Ag powder (99.9 % purity, 40-110 μm) and BaF2/CaF2eutectic powder (99.9 % purity, 30-60 μm) were mixed proportionally. The RMEAs self-lubricating composite powders were mixed using a planetary high-energy ball mill (Pulverisette5, Feichi, Germany). The sintering process was carried out in the ZT-70-20Y vacuum hot-press sintering furnace (Shanghai Chenhua Electric Furnace Co., Ltd.). The temperature was raised from room temperature to 1400 °C at a ramp rate of 10 °C/min and then maintained at a constant axial pressure of 25 MPa for 60 min. The sintered disk (ø 26 mm × 10 mm) was cut using the electro-discharge machining method to prepare samples for subsequent testing and characterization. In order to standardize the sample names in further experiments and analyses, the three sintered blocks were named MEA, 5MAF, and 10MAF based on the content of the solid lubricants (0, 5, and 10 wt%), respectively. In the 5MAF, the composition consists of 5 wt% Ag, 5 wt% BaF2/CaF2, and 90 wt% NbTiTa. Likewise, 10MAF contains 10 wt% Ag,10 wt% BaF2/CaF2and 80 wt% NbTiTa. | The mechanical and structural stability of refractory high-entropy or medium-entropy alloys at high temperatures provides new directions for the development of high-performance self-lubricating materials. In this study, NbTiTa-Ag-BaF2/CaF2 self-lubricating composites were successfully prepared using powder metallurgy technology, and their friction and wear behaviors over a wide temperature range were investigated. The self-lubricating composites exhibit low and stable COF values at the tested temperatures compared to NbTiTa alloy, with the average COF ranging from 0.29 to 0.44. Meanwhile, the presence of solid lubricants effectively reduces the wear rates of NbTiTa alloy at RT, 400 °C, and 800 °C, but the appearance of cracks and spall pits increases the wear at 600 °C. | Elemental composition of the various areas on the worn surface in Fig. 6. | /home/shared/llm-extraction-pipeline/articles_all/10.1016.j.triboint.2024.109817/tables/Table 1.csv |  | [ { "original": "5MAF", "standardized": "Ag5BaF2/CaF2NbTiTa90", "confidence": "high" }, { "original": "10MAF", "standardized": "Ag10BaF2/CaF2NbTiTa80", "confidence": "high" } ]
./10.1016.j.triboint.2024.109817 | MEA | Tribological properties of NbTiTa self-lubricating medium-entropy composites over a wide temperature range | Nowadays, the high-end equipment sector has raised multi-level demands for the performance and stability of high-temperature structural materials[1]. The high-entropy alloys/medium-entropy alloys (HEAs/MEAs), composed of multiple primary elements, are highly anticipated by researchers for their remarkable properties such as high strength, oxidation resistance, and corrosion resistance[2-4]. With the advancement of research, the concept of multi-principal element design has expanded to include refractory metal elements from Group IV, V, and VI (like Hf, Mo, Ta, Nb, Zr, Ti, etc.). The alloys made up of three or more refractory elements are known as Refractory Middle Entropy alloys / High Entropy Alloys (RMEAs/RHEAs)[5-7]. Their high melting temperature gives RHEAs mechanical and structural stability at high temperatures and thus they have attracted much attention. | The mechanical and structural stability of refractory high-entropy or medium-entropy alloys at high temperatures provides new directions for the development of high-performance self-lubricating materials. In this study, NbTiTa-Ag-BaF2/CaF2 self-lubricating composites were successfully prepared using powder metallurgy technology, and their friction and wear behaviors over a wide temperature range were investigated. The self-lubricating composites exhibit low and stable COF values at the tested temperatures compared to NbTiTa alloy, with the average COF ranging from 0.29 to 0.44. Meanwhile, the presence of solid lubricants effectively reduces the wear rates of NbTiTa alloy at RT, 400 °C, and 800 °C, but the appearance of cracks and spall pits increases the wear at 600 °C. | Elemental composition of the various areas on the worn surface in Fig. 7. | /home/shared/llm-extraction-pipeline/articles_all/10.1016.j.triboint.2024.109817/tables/Table 2.csv |  | [ { "original": "MEA", "standardized": "MEA", "confidence": "high" } ]
./10.1016.j.triboint.2024.110000 | TP-HEA | Structural evolutions and tribological properties of laser cladded FeCoNiCrMo high-entropy alloy coating by laser remelting and tempering process: TEM and DFT calculations | In this study, the crystal plane (200) of laser cladded FeCoNiCrMo HEA coating was transformed to the crystal planes (220) and (111) by the respective LR and TP methods. The friction-wear experiment was conducted on the LC-, LR- and TP-HEA coatings to investigate their tribological characteristics, and the structural evolutions and wear models were elaborated by the combination of transmission electron microscopy (TEM) and DFT calculation. | A laser cladded FeCoNiCrMo high-entropy alloy (HEA) coating was treated by laser remelting and tempering process in sequence to improve its tribological properties. The morphologies, phases and nanostructures of obtained coatings were analyzed using a scanning electron microscope, X-ray diffraction and transmission electron microscope. The effects of laser remelting and tempering process on the tribological properties were investigated by a ball-on-disc wear tester, and the wear mechanism was revealed with the density functional theory calculation. The results show that the main crystal planes of laser cladded, laser remelted and tempering processed HEA coatings are transformed from (200) and (220) to (111), and the reduced free energy and differential charge density of crystal plane (111) contribute to the improvement of tribological properties on the HEA coatings. | Mapping results of LC-, LR- and TP-HEA coating surfaces. | /home/shared/llm-extraction-pipeline/articles_all/10.1016.j.triboint.2024.110000/tables/Table 1.csv |  | [ { "original": "TP-HEA", "standardized": "FeCoNiCrMo", "confidence": "high" } ]
./10.1016.j.triboint.2024.110000 | LR-HEA | Structural evolutions and tribological properties of laser cladded FeCoNiCrMo high-entropy alloy coating by laser remelting and tempering process: TEM and DFT calculations | The preparation procedure of FeCoNiCrMo HEA coating included (1) the LC process was conducted on a RFL-C3300 type optical fiber coupled LC machine with the laser power of 2500 W, scanning speed of 12 mm/s, powder feeding flow of 12 g/min and overlap of 50 %, and the obtained sample was recorded with the LC-HEA coating; (2) the LC-HEA coating was laser remelted using the LC machine with the laser power of 1000 W, scanning speed of 60 mm/s and overlap of 50 %, and the obtained sample was recorded with the LR-HEA coating; (3) the obtained LR-HEA coating was further treated in a LFM1400C type heating furnace with the tempering temperature of 500 °C, tempering time of 4 h and cooling along with the furnace, and the obtained sample was recorded with the TP-HEA coating. | A laser cladded FeCoNiCrMo high-entropy alloy (HEA) coating was treated by laser remelting and tempering process in sequence to improve its tribological properties. The morphologies, phases and nanostructures of obtained coatings were analyzed using a scanning electron microscope, X-ray diffraction and transmission electron microscope. The effects of laser remelting and tempering process on the tribological properties were investigated by a ball-on-disc wear tester, and the wear mechanism was revealed with the density functional theory calculation. The results show that the main crystal planes of laser cladded, laser remelted and tempering processed HEA coatings are transformed from (200) and (220) to (111), and the reduced free energy and differential charge density of crystal plane (111) contribute to the improvement of tribological properties on the HEA coatings. | Mapping results of LC-, LR- and TP-HEA coating surfaces. | /home/shared/llm-extraction-pipeline/articles_all/10.1016.j.triboint.2024.110000/tables/Table 1.csv |  | [ { "original": "LR-HEA", "standardized": "FeCoNiCrMo", "confidence": "High" } ]
./10.1016.j.triboint.2024.110000 | LC-HEA | Structural evolutions and tribological properties of laser cladded FeCoNiCrMo high-entropy alloy coating by laser remelting and tempering process: TEM and DFT calculations | The preparation procedure of FeCoNiCrMo HEA coating included (1) the LC process was conducted on a RFL-C3300 type optical fiber coupled LC machine with the laser power of 2500 W, scanning speed of 12 mm/s, powder feeding flow of 12 g/min and overlap of 50 %, and the obtained sample was recorded with the LC-HEA coating; (2) the LC-HEA coating was laser remelted using the LC machine with the laser power of 1000 W, scanning speed of 60 mm/s and overlap of 50 %, and the obtained sample was recorded with the LR-HEA coating; (3) the obtained LR-HEA coating was further treated in a LFM1400C type heating furnace with the tempering temperature of 500 °C, tempering time of 4 h and cooling along with the furnace, and the obtained sample was recorded with the TP-HEA coating. | A laser cladded FeCoNiCrMo high-entropy alloy (HEA) coating was treated by laser remelting and tempering process in sequence to improve its tribological properties. The morphologies, phases and nanostructures of obtained coatings were analyzed using a scanning electron microscope, X-ray diffraction and transmission electron microscope. The effects of laser remelting and tempering process on the tribological properties were investigated by a ball-on-disc wear tester, and the wear mechanism was revealed with the density functional theory calculation. The results show that the main crystal planes of laser cladded, laser remelted and tempering processed HEA coatings are transformed from (200) and (220) to (111), and the reduced free energy and differential charge density of crystal plane (111) contribute to the improvement of tribological properties on the HEA coatings. | Mapping results of LC-, LR- and TP-HEA coating cross-sections. | /home/shared/llm-extraction-pipeline/articles_all/10.1016.j.triboint.2024.110000/tables/Table 2.csv |  | [ { "original": "LC-HEA", "standardized": "FeCoNiCrMo", "confidence": "high" } ]
./10.1016.j.tsep.2020.100568 | Inconel Alloy 617 | Design optimization of a cross-flow He-Xe recuperator through second law analysis | Due to the low Mach number obtained during simulation results, the flow compressibility effects are neglected from the flow modeling. Hence, the incompressible approach is applied without a considerable accuracy loss. Moreover, fluid densityρis defined by the equation of state for ideal gasesρ=pop/RT, which can be used for He-Xe with low molecular weight (<60 g/mol), as suggested by El-Genk[11]. The termPopis the operating pressure and is set at 101325 Pa in this work. Material properties for the Inconel Alloy 617[21]and He-Xe 40 g/mol[10]inputted into the mathematical model are displayed in Table 1 . The latter is assumed to vary with temperature in a linear behavior. | Nuclear power conversion in space has been approached by various means since the first space missions, with the advent of concepts such as thermoelectric, thermionic and thermodynamic conversion. Nowadays, thermal cycles are under greater focus for being capable of providing higher conversion efficiencies. In this context, one of the main concerns of engineers is the trade-off between power and mass. Therefore, this work aims the optimization of a recuperator used in a regenerative closed Brayton cycle applied for power conversion in the project of a small-scale nuclear reactor. The recuperator consists of a cross-flow, shell-and-tube heat exchanger with a matrix of tubes distributed in a staggered configuration. In this work, the number of tubes and the mass flow rate are varied. The number of tubes distributed axially is fixed as 4, whereas the quantity around the axis can be 5, 7, 9, 12 and 16 tubes. The working fluid considered in this study is a mixture of noble gases He-Xe with a molecular weight of 40 g/mol, whereas Inconel alloy 617 is applied as the recuperator material. The optimization procedure was based on the entropy generation minimization and the heat exchanger effectiveness, using the Computational Fluid Dynamics (CFD) technique to obtain the flow field. Optimum mass flow rates are obtained for all the geometries at the points of minimum entropy generation number, around which lie the ranges of tested mass flow rates. The ratio between the entropy generation number and effectiveness associated with the optimum mass flow rate is considered a performance evaluation criterion, and the dependence of this parameter with exchanger mass is assessed in order to select the most suitable geometry for the studied application. This analysis leads to the optimum design point at the geometry of 9 tubes around the recuperator axis, yielding a lost available work of 929.76 W for an ambient temperature of 298 K. | Material properties. | /home/shared/llm-extraction-pipeline/articles_all/10.1016.j.tsep.2020.100568/tables/Table 1.csv |  | [ { "original": "Inconel Alloy 617", "standardized": "Inconel Alloy 617", "confidence": "low" } ]
./10.1016.j.tsep.2023.101854 | hybrid nanofluid ¦ nanofluid | Impact of the interfacial nanolayer on Marangoni convective Darcy-Forchheimer hybrid nanofluid flow over an infinite porous disk with Cattaneo-Christov heat flux | Nanofluids have been used in industries due to their high heat transfer rate. The prominence is on hybrid nanomaterials as they improve more thermal conductivity of the fluids and liquid alloys. In this problem, a thermal Marangoni convection flow of nanomaterials MWCNT and MoS2 embedded in base fluid water on steady Darcy-Forchheimer flow with the conjugate effect of interfacial nanolayers have investigated. The impact of heat generation with viscous dissipation becomes extremely dominant to the flow. An appropriate resemblance conversion is being used to streamline the highly coupled and nonlinear governing equations. The similarity equations are explained by considering the shooting technique and used with the software package bvp4c MATLAB. The impact of interfacial nanolayer demonstrated through graphs on velocity and temperature for various leading parameters. Also, the result of skin friction and heat transfer are presented in tabular form. A brief analysis of various parameters is displayed through several graphs with the influence of nanofluid and hybrid nanofluid. Further, we incorporated the entropy generation as well as the bejan number. After simulation, it is specified that the Marangoni number disrupts the heat transfer rate, meanwhile, it improves with heat generation. Entropy generation is nonlinearly raised with enhancement in the permeability parameter and Brinkman number, on the other hand, it experiments that, a reverse process arises for the Bejan number with an impact of nanolayer. | Nanofluids have been used in industries due to their high heat transfer rate. The prominence is on hybrid nanomaterials as they improve more thermal conductivity of the fluids and liquid alloys. In this problem, a thermal Marangoni convection flow of nanomaterials MWCNT and MoS2 embedded in base fluid water on steady Darcy-Forchheimer flow with the conjugate effect of interfacial nanolayers have investigated. The impact of heat generation with viscous dissipation becomes extremely dominant to the flow. An appropriate resemblance conversion is being used to streamline the highly coupled and nonlinear governing equations. The similarity equations are explained by considering the shooting technique and used with the software package bvp4c MATLAB. The impact of interfacial nanolayer demonstrated through graphs on velocity and temperature for various leading parameters. Also, the result of skin friction and heat transfer are presented in tabular form. A brief analysis of various parameters is displayed through several graphs with the influence of nanofluid and hybrid nanofluid. Further, we incorporated the entropy generation as well as the bejan number. After simulation, it is specified that the Marangoni number disrupts the heat transfer rate, meanwhile, it improves with heat generation. Entropy generation is nonlinearly raised with enhancement in the permeability parameter and Brinkman number, on the other hand, it experiments that, a reverse process arises for the Bejan number with an impact of nanolayer. | Skin friction and Heat transfer for different values of the parameters with a comparison of hybrid nanofluid and nanofluid. | /home/shared/llm-extraction-pipeline/articles_all/10.1016.j.tsep.2023.101854/tables/Table 2.csv |  | [ { "original": "hybrid nanofluid", "standardized": "hybrid nanofluid", "confidence": "high" }, { "original": "nanofluid", "standardized": "nanofluid", "confidence": "high" } ]
./10.1016.j.tsf.2007.06.142 | AxCCCFN | Structure and properties of reactively-sputtered Al x CoCrCuFeNi oxide films | The hex-element AlxCoCrCuFeNi (denominated as AxCCCFN in the latter text) metallic and oxide films were prepared by reactive sputtering with homogeneous alloy targets. These multi-element AxCCCFN alloy targets were prepared by arc melting in vacuum[12,15]. The as prepared alloy ingots were machined into disks with 5 cm in diameter and either 0.3 or 0.6 cm in thickness. Details of the configuration and operation of the sputtering system were described previously[10,11]. Threexvalues, 0.5, 1, and 2, were chosen to explore the effect of aluminum content on the resulting films. The target power was 200 W of DC power. The input oxygen to argon flow ratio (O2/Ar, designated asR) was varied from zero to unity with a constant working pressure of 0.27 Pa. The total flow rate was about 25 sccm. The substrates, including silicon wafers and fused-quartz coupons, were biased with -100 V using RF power supply and were held at 200 °C with a 5-rpm rotation during deposition. The deposition time was 1 h for all the samples. | Hex-element Al x CoCrCuFeNi (x =0.5, 1, 2) metallic and oxide films were deposited by sputtering homogeneous alloy targets in argon and argon-oxygen plasma, respectively. The metallic films are primarily composed of simple face-centered and/or body-centered cubic phases, while the oxide films comprise only a cubic-spinel crystalline phase. The aluminum content plays an important role in the structure and properties of both the metallic and the oxide Al x CoCrCuFeNi films. The lattice constant increases for both the face-centered and the body-centered cubic metallic phases while it decreases linearly for the spinel phase with increasing x value. The oxide films are nanocomposite in nature and their film hardness is enhanced by both aluminum and oxygen content with the highest hardness of 22.6±1.6 GPa being achieved in this series of films. | Main characteristics of AxCCCFN films with various x and R values | /home/shared/llm-extraction-pipeline/articles_all/10.1016.j.tsf.2007.06.142/tables/Table 1.csv | {'a': "Estimated from XRD patterns applying Scherrer's formula.", 'b': 'Peak transmittance around 800-830 nm measured by UV-Vis spectrometer.', 'c': 'Derived from UV-Vis spectra using plots of a\n1/2 vs hn\n[23].'} | [ { "original": "AxCCCFN", "standardized": "AlxCoCrCuFeNi", "confidence": "high" } ]
./10.1016.j.tsf.2011.01.043 | HEANxCy | Microstructures and mechanical properties of multi-component (AlCrTaTiZr)NxCy nanocomposite coatings | However, as is anticipated, complex microstructures form by incorporating multiple components[12]. Therefore, multi-component coatings with at most ternary metallic elements have been typically developed. Nevertheless, from a thermodynamics perspective, the high mixing entropies contributed by multiprincipal components are believed to stabilize simple solid-solution structures[13]. Accordingly, Yeh developed high-entropy alloys (denoted hereinafter as HEAs) with the addition of multiprincipal elements (more than five elements, 5at.% ≤ each element content ≤ 35at.%) which exhibit many excellent properties[13,14]. The HEA nitride (denoted as HEAN) films can be deposited by a simple sputtering process as well; these films have received considerable interest as hard coatings owing to their excellent mechanical properties provided by the solid-solution strengthening effect caused by adding multiple substitutional metallic elements with different atomic sizes[13,15,16]. Additionally, because the introduction of covalent-like bonds by incorporating C, B, and/or Si elements is expected to further enhance the mechanical properties of nitride films[2,6-11], therefore in this study, multi-component (AlCrTaTiZr)NxCy(denoted as HEANxCy) coatings are prepared with the incorporation of quinary metallic elements and different N and C contents through use of a co-sputtering process. The microstructure, mechanical properties and creep behaviors of the coatings are characterized to verify their tribological performance. | Multi-component (AlCrTaTiZr)NxCy coatings with the incorporation of quinary metallic elements and different N and C contents were deposited by AlCrTaTiZr/C co-sputtering in an N2/Ar mixed atmosphere under an AlCrTaTiZr-alloy-target power of 150W and different C-target powers (0-200W). At a C-target power of 0W, an (AlCrTaTiZr)N0.6 coating with a face-centered cubic solid-solution structure was deposited and exhibited a large columnar structure; its hardness and steady-stage creep strain rate were measured as about 20GPa and 1.5×10-4 1/s, respectively. By applying a C-target power of 100W, an (AlCrTaTiZr)N0.6C0.2 coating was formed with a fine columnar structure. Owing to the incorporated C atoms, the (111) interplanar spacing of the face-centered cubic structure was increased from 0.249 to 0.253nm. The hardness increased to 32GPa and the creep strain rate was lowered to 1.1×10-4 1/s attributed to the introduction of covalent-like bonds, grain refinement and the formation of an amorphous-like and nanocomposite structure. Furthermore, under a C-target power of 200W, excess C atoms agglomerated to form clusters in the deposited (AlCrTaTiZr)N0.6C0.4 coating. Consequently, the hardness slightly decreased to 30GPa and the creep strain rate increased to 2.4×10-4 1/s. | HEA-to-N-to-C content ratios (HEA:N:C), the diffraction angles (2th) and interplanar spacing (d) of fcc (111) lattice planes, the full widths at half maximum (FWHM) of (111) diffraction peaks and grain sizes of HEANxCy coatings deposited at 200degC under different C-target powers. | /home/shared/llm-extraction-pipeline/articles_all/10.1016.j.tsf.2011.01.043/tables/Table 1.csv |  | [ { "original": "HEANxCy", "standardized": "HEANxCy", "confidence": "high" } ]
./10.1016.j.tsf.2017.06.029 | Alloy 2 | Exploring the high entropy alloy concept in (AlTiVNbCr)N | The original HEA design concept is based on the assumption that the configurational entropy dominates over other entropy contributions in a multiprincipal element alloy[44]. However, recent studies indicate that vibrational entropy plays a considerable role in determining the phase stabilities[45]. The precise estimation of vibrational entropy (Svib.) for multicomponent alloys is an exhausting task. Instead the Svib.dependence on bulk modulus (B) based on the Debye-Grüneisen model[45]is used to compare the relative difference between the solid solution and the decomposed alloy. The model predicts a higher value of Svib.for the alloy with higher B values[45]. Table 3 shows calculated B values for the solid solution and the decomposed state for both the alloys. In case of alloy 1, the decomposed state has a higher Svib.compared to the solid solution, thereby offsetting the configurational entropy effects. Alloy 2 has a higher Svib.in the solid solution, indicating that it complements the configurational entropy. | We have explored the high entropy alloy (HEA) concept in the AlTiVNbCr-nitride material system. (AlTiVNbCr)N coatings synthesized by reactive cathodic arc deposition are close to an ideal cubic solid solution with a positive mean-field enthalpy of mixing of 0.06eV/atom. First principle calculations show a higher thermodynamic stability for the solid solution relative to their binaries thereby indicating a possible entropy stabilization at a temperature above 727°C. However, the elevated temperature annealing experiments show that the solid solution decomposes to w-AlN and c-(TiVNbCr)N. The limited thermal stability of the solid solution is investigated in relation to several thermodynamic parameters. We suggest that the HEA designed multiprincipal element (AlTiVNbCr)N solid solutions are in a metastable state. | Composition of TMN, and AlN domains extracted from APT analysis at annealing temperatures of 1100degC and 1300degC. | /home/shared/llm-extraction-pipeline/articles_all/10.1016.j.tsf.2017.06.029/tables/Table 2.csv |  | [ { "original": "Alloy 2", "standardized": "(AlTiVNbCr)N", "confidence": "high" } ]
./10.1016.j.tsf.2017.08.006 | HEA thin film | Nanocrystalline high-entropy alloy (CoCrFeNiAl0.3) thin-film coating by magnetron sputtering | In recent years, high entropy alloys (HEAs) have attracted tremendous research interests due to their unique alloy designing concept in the field of materials science and metallurgical engineering[1-5]. HEAs contain at least five major metal elements in equal or near-equal atomic ratios and typically favor the formation of simple and disordered solid-solution structures, such as face-centered cubic (FCC)[6-8], body-centered cubic (BCC)[9,10], or hexagonal close-packed structures (HCP)[11]. This alloy design idea is entirely different from the traditional alloy design concept, where only one or two elements comprise the base components and other alloying components in minor amount are added to improve their properties. Much previous work has revealed that HEAs posed versatile properties, such as high tensile strength and ductility at ambient and cryogenic temperature[12-14], superior wear and fatigue resistance[15,16], and excellent thermal stability[17,18]. These characteristics qualify HEAs as potential candidates to meet demanding requirements for selected extreme applications, particularly in the nuclear, turbine, and aerospace industries[19,20]. Over the last decade, significant efforts have been devoted to advancing the understanding of the microstructures and properties of the bulk HEAs in the as-cast condition[21,22]. However, only a few works have been done to investigate HEA thin film structures, such as prepared by sputtering techniques[23-26]. Based on thismore straightforward and versatile method, HEA thin films could not only be coated on industrial components to enhance the mechanical properties and improve their service life, also can effectively reduce the production cost for industrial applications. | High-entropy CoCrFeNiAl0.3 alloy thin films were prepared by magnetron sputtering technique. The thin film surface was very smooth and homogeneous. The synchrotron X-ray experiment confirmed that (111) type of texture existed in the thin film, and the structure was face-centered cubic nanocrystals with a minor content of ordered NiAl-type body-centered cubic structures. Interestingly, the elastic modulus of the thin film was nearly the same to the bulk single-crystal counterpart, however, the nanohardness is about four times of the bulk single-crystal counterpart. It was found that the high hardness was due to the formation of nanocrystal structure inside the thin films and the preferred growth orientation, which could be promising for applications in micro fabrication and advanced coating technologies. | The correlation between the HEA thin film properties and the deposition time. | /home/shared/llm-extraction-pipeline/articles_all/10.1016.j.tsf.2017.08.006/tables/Table 2.csv |  | [ { "original": "HEA thin film", "standardized": "CoCrFeNiAl0.3", "confidence": "high" } ]
./10.1016.j.tsf.2020.138448 | WC-H ¦ HC22-H ¦ HC20-H ¦ HC21-H | Effects of carbon doping on mechanical, tribological, structural, anti-corrosion and anti-glass-sticking properties of CrNbSiTaZr high entropy alloy coatings | Fig. 11shows the coefficient of friction (COF) curves and average COF values of the non-annealed and annealed substrate and HEA coatings when sliding against the Si3N4ball under a normal load of 10 N. The uncoated WC and WC-H samples have average COF values of 0.21 and 0.24, respectively. Furthermore, the HC0 and HC0-H coatings have the highest COF values of all the coatings, i.e., 0.4 and 0.33, respectively. However, acetylene addition reduces the COFs of the non-annealed coatings to low values in the range of 0.05~0.06. In other words, the addition of acetylene during the deposition process is beneficial in reducing the friction resistance of the coatings. An inspection of the Raman analysis results presented inFig. 4suggests that the improved friction performance is due to the DLC structure of the coatings[46,47]. However, for all of the coatings, the COF value increases significantly following heat treatment; with average values ranging from 0.12 to 0.33 (seeFig. 11(b)). Furthermore, the COF curves all exhibit a significant spike as the sliding process commences, before fluctuating severely and then increasing with more minor fluctuations toward an approximately steady-state condition as the sliding process proceeds. For each coating, the rapid increase in the COF curve corresponds to the removal of the coating from the substrate in the sliding area. In other words, the HC19-H coating fails after around 2000 cycles, while the HC23-H coating fails after approximately1000 cycles, and the HC20-H, HC21-H and HC22-H coatings all fail after around 1400 cycles. In general, the results presented inFig. 11show that the heat treatment process degrades the anti-friction performance of the coatings. Moreover, the results suggest that this poorer friction performance is due to a reduction in the adhesion properties of the coating as a result of a transformation of the coating structure from DLC to graphite during the annealing process. | CrNbSiTaZr high entropy alloy (HEA) coatings with different carbon contents were deposited on tungsten carbide (WC) disks by radio frequency magnetron sputtering. Half of the disks were retained in an as-deposited condition, while the remainder were annealed at 750 °C for 60 minutes. The microstructure, adhesion properties and hardness of the HEA coatings were measured via X-ray diffraction, scratch tests and nanoindentation tests, respectively. In addition, the tribological properties were examined using a ball-on-disk tribometer. The anti-corrosion properties were tested under 0.1 M NaCl using a potentiostat system. Finally, the anti-glass-sticking properties were tested in a nitrogen atmosphere at a temperature of 750 °C. The results showed that the HEA coating with no carbon addition had the highest hardness (20.12 GPa) and highest critical load (100 N), but the poorest tribological properties. Among the carbon-doped coatings, the coating prepared with an acetylene flux rate of 19 sccm displayed the highest hardness (14.00 GPa), the highest critical load (64.5 N), the lowest coefficient of friction (0.05), the lowest wear depth (0.29 μm) and the lowest wear rate (0.16 × 10-6 mm3/N.m). The corrosion tests showed that the annealed coatings generally provided a better anti-corrosion performance than the non-annealed coatings or bare WC substrate. The coating without acetylene addition showed a better anti-glass-sticking performance than the native WC substrate. The addition of acetylene in the deposition process further improved the anti-sticking performance of the HEA coatings. However, the coatings prepared with a higher acetylene flux rate (i.e., 22 sccm, or more) showed a greater diffusion of carbon and chromium into the glass under high temperature conditions. Consequently, in fabricating moulds for glass component production, a lower acetylene addition (e.g., 19 sccm) is preferable for improving the quality of the moulded components. | Corrosion potential (Ecorr) and corrosion current density (Icorr) of WC substrate and various coatings. | /home/shared/llm-extraction-pipeline/articles_all/10.1016.j.tsf.2020.138448/tables/Table 2.csv |  | [ { "original": "WC-H", "standardized": "WC-H", "confidence": "high" }, { "original": "HC22-H", "standardized": "HC22-H", "confidence": "high" }, { "original": "HC20-H", "standardized": "HC20-H", "confidence": "high" }, { "original": "HC21-H", "standardized": "HC21-H", "confidence": "high" } ]
./10.1016.j.tsf.2020.138448 | HC23-H | Effects of carbon doping on mechanical, tribological, structural, anti-corrosion and anti-glass-sticking properties of CrNbSiTaZr high entropy alloy coatings | Figs. 2(a) and (c) show the total chemical compositions of the as-deposited and annealed CrNbSiTaZr coatings, respectively. For convenience,Figs. 2(b) and (d) show expanded views of the compositions of just the five main HEA elements in each coating. It is seen inFig. 2(a) that each element in the HC0 coating (i.e., no carbon addition) has a concentration of between 8 and 23.3 at%. In other words, the coating is consistent with the formal definition of HEAs (i.e., an atomic percentage of no more than 35 at% for each main element[4]). It is further noted that the element concentrations are not equimolar due to the different sputtering yields of the different target elements. Finally, the small amount of O (< 7 at%) in each HEA film suggests the presence of water vapour in the sputtering chamber, or the occurrence of oxidation following removal of the film from the chamber. As the acetylene flux increases, the C content of the as-deposited coatings increases significantly to around 85.4 to 90 at%. However, after heat treatment, the coatings are oxidized and a notable reduction in the carbon content occurs (seeFig. 2(c)). The maximum O content (53 at%) occurs in the HC0-H coating, while the lowest C content (38.1 at%) is found in the HC23-H coating.Figs. 2(b) and (d) show that for both the as-deposited films and the annealed films, the contents of all five main elements reduce significantly following carbon doping. Furthermore, since the chromium strips in the target have a higher sputtering yield than the other strips, the Cr content in the as-deposited and annealed films is higher than that of the other elements. | CrNbSiTaZr high entropy alloy (HEA) coatings with different carbon contents were deposited on tungsten carbide (WC) disks by radio frequency magnetron sputtering. Half of the disks were retained in an as-deposited condition, while the remainder were annealed at 750 °C for 60 minutes. The microstructure, adhesion properties and hardness of the HEA coatings were measured via X-ray diffraction, scratch tests and nanoindentation tests, respectively. In addition, the tribological properties were examined using a ball-on-disk tribometer. The anti-corrosion properties were tested under 0.1 M NaCl using a potentiostat system. Finally, the anti-glass-sticking properties were tested in a nitrogen atmosphere at a temperature of 750 °C. The results showed that the HEA coating with no carbon addition had the highest hardness (20.12 GPa) and highest critical load (100 N), but the poorest tribological properties. Among the carbon-doped coatings, the coating prepared with an acetylene flux rate of 19 sccm displayed the highest hardness (14.00 GPa), the highest critical load (64.5 N), the lowest coefficient of friction (0.05), the lowest wear depth (0.29 μm) and the lowest wear rate (0.16 × 10-6 mm3/N.m). The corrosion tests showed that the annealed coatings generally provided a better anti-corrosion performance than the non-annealed coatings or bare WC substrate. The coating without acetylene addition showed a better anti-glass-sticking performance than the native WC substrate. The addition of acetylene in the deposition process further improved the anti-sticking performance of the HEA coatings. However, the coatings prepared with a higher acetylene flux rate (i.e., 22 sccm, or more) showed a greater diffusion of carbon and chromium into the glass under high temperature conditions. Consequently, in fabricating moulds for glass component production, a lower acetylene addition (e.g., 19 sccm) is preferable for improving the quality of the moulded components. | Corrosion potential (Ecorr) and corrosion current density (Icorr) of WC substrate and various coatings. | /home/shared/llm-extraction-pipeline/articles_all/10.1016.j.tsf.2020.138448/tables/Table 2.csv |  | [ { "original": "HC23-H", "standardized": "HC23-H", "confidence": "high" } ]
./10.1016.j.tsf.2020.138448 | HC19-H | Effects of carbon doping on mechanical, tribological, structural, anti-corrosion and anti-glass-sticking properties of CrNbSiTaZr high entropy alloy coatings | For illustration purposes,Figs. 5(a) and (b) show the Raman spectra of the HC19 and HC19-H coatings, respectively. For the non-annealed coating (Fig. 5(a)), the G peak is located at 1563 cm-1, which implies that the coating has a DLC-like structure[38]. However, after the annealing process, the G peak position shifts to 1580 cm-1(Fig. 5(b)); indicating that the coating undergoes a transformation to a graphite structure[39]. Moreover, referring toFigs. 4(a) and (b), the ID/IG ratio increases from 0.9 prior to heat treatment (HC19) to 1.06 following heat treatment (HC19-H). As discussed above, the higher ID/IG ratio confirms that the HC19-H coating has a more graphite-like structure, while the HC19 coating has a more DLC-like structure. | CrNbSiTaZr high entropy alloy (HEA) coatings with different carbon contents were deposited on tungsten carbide (WC) disks by radio frequency magnetron sputtering. Half of the disks were retained in an as-deposited condition, while the remainder were annealed at 750 °C for 60 minutes. The microstructure, adhesion properties and hardness of the HEA coatings were measured via X-ray diffraction, scratch tests and nanoindentation tests, respectively. In addition, the tribological properties were examined using a ball-on-disk tribometer. The anti-corrosion properties were tested under 0.1 M NaCl using a potentiostat system. Finally, the anti-glass-sticking properties were tested in a nitrogen atmosphere at a temperature of 750 °C. The results showed that the HEA coating with no carbon addition had the highest hardness (20.12 GPa) and highest critical load (100 N), but the poorest tribological properties. Among the carbon-doped coatings, the coating prepared with an acetylene flux rate of 19 sccm displayed the highest hardness (14.00 GPa), the highest critical load (64.5 N), the lowest coefficient of friction (0.05), the lowest wear depth (0.29 μm) and the lowest wear rate (0.16 × 10-6 mm3/N.m). The corrosion tests showed that the annealed coatings generally provided a better anti-corrosion performance than the non-annealed coatings or bare WC substrate. The coating without acetylene addition showed a better anti-glass-sticking performance than the native WC substrate. The addition of acetylene in the deposition process further improved the anti-sticking performance of the HEA coatings. However, the coatings prepared with a higher acetylene flux rate (i.e., 22 sccm, or more) showed a greater diffusion of carbon and chromium into the glass under high temperature conditions. Consequently, in fabricating moulds for glass component production, a lower acetylene addition (e.g., 19 sccm) is preferable for improving the quality of the moulded components. | Corrosion potential (Ecorr) and corrosion current density (Icorr) of WC substrate and various coatings. | /home/shared/llm-extraction-pipeline/articles_all/10.1016.j.tsf.2020.138448/tables/Table 2.csv |  | [ { "original": "HC19-H", "standardized": "HC19-H", "confidence": "High" } ]
./10.1016.j.tsf.2020.138448 | HC0-H | Effects of carbon doping on mechanical, tribological, structural, anti-corrosion and anti-glass-sticking properties of CrNbSiTaZr high entropy alloy coatings | To examine the effects of heat treatment on the properties of the various samples, the coatings were placed in quartz tubes and annealed in a nitrogen gas environment (flow rate: 5 slm (standard litres per minute) at a pressure of 101 kPa under the following schedule: (1) heating from 25 °C to 350 °C over a period of 40 min (heating rate: 8.1 °C/min); (2) constant temperature annealing at 350 °C for 10 min; (3) heating from 350 °C to 750 °C over a period of 50 min (heating rate: 8 °C / min); (4) constant temperature annealing at 750 °C for 60 min; and (5) cooling under a nitrogen gas flow (5 slm) to room temperature (25 °C) in the quartz tube for 8 hours at a rate of 1.5 °C/min. (To facilitate the discussions in the remainder of the paper, the heat-treated coatings are distinguished via the addition of “H” to the respective coating code. For example, inTable 1, the as-deposited HEA coating with no acetylene addition is denoted as HC0, while the corresponding heat-treated sample is denoted as HC0-H. | CrNbSiTaZr high entropy alloy (HEA) coatings with different carbon contents were deposited on tungsten carbide (WC) disks by radio frequency magnetron sputtering. Half of the disks were retained in an as-deposited condition, while the remainder were annealed at 750 °C for 60 minutes. The microstructure, adhesion properties and hardness of the HEA coatings were measured via X-ray diffraction, scratch tests and nanoindentation tests, respectively. In addition, the tribological properties were examined using a ball-on-disk tribometer. The anti-corrosion properties were tested under 0.1 M NaCl using a potentiostat system. Finally, the anti-glass-sticking properties were tested in a nitrogen atmosphere at a temperature of 750 °C. The results showed that the HEA coating with no carbon addition had the highest hardness (20.12 GPa) and highest critical load (100 N), but the poorest tribological properties. Among the carbon-doped coatings, the coating prepared with an acetylene flux rate of 19 sccm displayed the highest hardness (14.00 GPa), the highest critical load (64.5 N), the lowest coefficient of friction (0.05), the lowest wear depth (0.29 μm) and the lowest wear rate (0.16 × 10-6 mm3/N.m). The corrosion tests showed that the annealed coatings generally provided a better anti-corrosion performance than the non-annealed coatings or bare WC substrate. The coating without acetylene addition showed a better anti-glass-sticking performance than the native WC substrate. The addition of acetylene in the deposition process further improved the anti-sticking performance of the HEA coatings. However, the coatings prepared with a higher acetylene flux rate (i.e., 22 sccm, or more) showed a greater diffusion of carbon and chromium into the glass under high temperature conditions. Consequently, in fabricating moulds for glass component production, a lower acetylene addition (e.g., 19 sccm) is preferable for improving the quality of the moulded components. | Corrosion potential (Ecorr) and corrosion current density (Icorr) of WC substrate and various coatings. | /home/shared/llm-extraction-pipeline/articles_all/10.1016.j.tsf.2020.138448/tables/Table 2.csv |  | [ { "original": "HC0-H", "standardized": "CrNbSiTaZr", "confidence": "High" } ]
./10.1016.j.tsf.2021.138707 | non-annealed | Thermal annealing effect on the corrosion resistance of AlCuNiTiZr high entropy alloy films in sulfuric acid solution | Fig. 1illustrates the X-ray diffraction curves of the as-deposited (or non-annealed) and annealed AlCuNiTiZr films (with different annealing durations and temperatures). The non-annealed films and those annealed at 300 °C and 400 °C exhibited a common broad peak at the diffraction angle of 2θ = 41°, indicating that these AlCuNiTiZr films had amorphous structures. After annealing at 500 °C for one hour, the film displayed a single peak at 2θ = 42.4°. Another two peaks appeared at 2θ = 61.58° and 77.64° after annealing at 500 °C for two hours, and the peak at 2θ = 42.4° became sharper than those annealed at lower temperatures. The results showed that the films transformed from a pure amorphous phase to a mixed phase of amorphous and nanocrystalline (which was a solid solution containing Al, Cu, Ni, Ti, and Zr) structures after annealing at 500 °C[36]. Intermetallic compounds were not observed[37], probably due to the obvious effect of high entropy. | In this study, corrosion-resistant AlCuNiTiZr high-entropy alloy (HEA) films were deposited by direct current magnetron sputtering. The films were found to be amorphous. Corrosion resistance of the films in 0.5 M H2SO4 solution were investigated and compared with 316L stainless steel. The minimum corrosion current density of the HEA films was about one order of magnitude lower than that of 316L stainless steel. The inductively coupled plasma optical emission spectra showed that the concentrations of Cu, Ni, Ti and Zr ions in the corrosion solution were as low as 10-7 mol / L, while the concentration of Al ions was 7.5×10-6 mol / L. It is revealed that two passivation layers were formed on the surface from electrochemical impedance spectroscopy and equivalent electrical circuit, and the passivation layers resulted in protective effect on the AlCuNiTiZr HEA films in the sulfuric acid solution. | Electrochemical parameters of the HEA alloys and 316L stainless steel in 0.5 M H2SO4 solution. | /home/shared/llm-extraction-pipeline/articles_all/10.1016.j.tsf.2021.138707/tables/Table 2.csv |  | [ { "original": "non-annealed", "standardized": "AlCuNiTiZr", "confidence": "High" } ]
./10.1016.j.tsf.2021.138707 | 316L | Thermal annealing effect on the corrosion resistance of AlCuNiTiZr high entropy alloy films in sulfuric acid solution | In this study, corrosion-resistant AlCuNiTiZr high-entropy alloy (HEA) films were deposited by direct current magnetron sputtering. The films were found to be amorphous. Corrosion resistance of the films in 0.5 M H2SO4 solution were investigated and compared with 316L stainless steel. The minimum corrosion current density of the HEA films was about one order of magnitude lower than that of 316L stainless steel. The inductively coupled plasma optical emission spectra showed that the concentrations of Cu, Ni, Ti and Zr ions in the corrosion solution were as low as 10-7 mol / L, while the concentration of Al ions was 7.5×10-6 mol / L. It is revealed that two passivation layers were formed on the surface from electrochemical impedance spectroscopy and equivalent electrical circuit, and the passivation layers resulted in protective effect on the AlCuNiTiZr HEA films in the sulfuric acid solution. | In this study, corrosion-resistant AlCuNiTiZr high-entropy alloy (HEA) films were deposited by direct current magnetron sputtering. The films were found to be amorphous. Corrosion resistance of the films in 0.5 M H2SO4 solution were investigated and compared with 316L stainless steel. The minimum corrosion current density of the HEA films was about one order of magnitude lower than that of 316L stainless steel. The inductively coupled plasma optical emission spectra showed that the concentrations of Cu, Ni, Ti and Zr ions in the corrosion solution were as low as 10-7 mol / L, while the concentration of Al ions was 7.5×10-6 mol / L. It is revealed that two passivation layers were formed on the surface from electrochemical impedance spectroscopy and equivalent electrical circuit, and the passivation layers resulted in protective effect on the AlCuNiTiZr HEA films in the sulfuric acid solution. | Electrochemical parameters of the HEA alloys and 316L stainless steel in 0.5 M H2SO4 solution. | /home/shared/llm-extraction-pipeline/articles_all/10.1016.j.tsf.2021.138707/tables/Table 2.csv |  | [ { "original": "316L", "standardized": "316L", "confidence": "High" } ]
./10.1016.j.tsf.2022.139083 | S0 ¦ S15 ¦ S3 | Thin films made by reactive sputtering of high entropy alloy FeCoNiCuGe: Optical, electrical and structural properties | Three different sputtering runs with systematically different oxygen ambient are reported here. For easy reference these are given different sample symbols, S0, S3 and S15, respectively, where the digits signify the oxygen flow ratio in percentage. The sputter parameters for the three deposition-conditions are listed inTable 1. After deposition, the wafers were cleaved into individual samples, typically 1 × 1 cm. They were characterized as-deposited (ASD) and after furnace annealing in flowing gas of either O2or a N2:H2(90:10) mixture (NHM) at temperatures of 300, 400 or 500 °C for 2 h. | Films were reactively sputtered from a high entropy alloy (HEA) FeCoNiCuGe target in an Ar/O2 plasma. The case of zero O2 gas flow yielded HEA films of FeCoNiCuGe. These as-deposited HEA films have a face centered cubic (FCC) structure, showing a texture with columnar grains containing many planar defects. The residual electrical resistivity of the films is around 225 μΩcm and the temperature dependence of the resistivity is metal-like. The temperature coefficient of resistivity is small (4.5 ppm/K). The Hall coefficient is positive while the Seebeck coefficient is negative. This is interpreted as arising from an electronic structure having both holes and electrons at the Fermi level as indicated by band structure calculations. The HEA FCC structure is unstable upon annealing in forming gas and showed demixing. Annealing in O2 also yielded inhomogeneous oxides, with a thick layer of CuO growing on the surface. The cases of reactive sputtering with an oxygen flow yielded oxides that are either nanocrystalline or amorphous dependent upon the sputter conditions. These can be classified as high entropy oxides (HEO) and have an optical bandgap around 1.9 eV and high transmission in the infrared region. The amorphous HEO has an electrical conduction interpreted as due to variable range hopping described by the Efros-Shklovskii theory. The HEO films were reduced in forming gas. For the amorphous HEO film, the reduction at 300-500 °C yielded hexagonal Ni5Ge2 and an FCC phase. For the nanocrystalline HEO, reduction resulted in creation of FCC and body centered cubic HEA metal phases. | Characteristics of the samples S0, S3 and S15 ASD. | /home/shared/llm-extraction-pipeline/articles_all/10.1016.j.tsf.2022.139083/tables/Table 2.csv | {'NA': 'The oxygen concentration was measured by RBS. The thickness was measured by STEM / EDS. The structure was determined by XRD and TEM. The resistivity was measured at RT. The bandgap comes from optical transmission measurements.'} | [ { "original": "S0", "standardized": "FeCoNiCuGe", "confidence": "High" }, { "original": "S3", "standardized": "S3", "confidence": "High" }, { "original": "S15", "standardized": "S15", "confidence": "High" } ]
./10.1016.j.tsf.2024.140220 | Mo4 | Effect of Mo content on the corrosion resistance of (CoCrFeNi)1-xMox thin films in sulfuric acid | Fig. 3a shows the planar SEM image of the Mo0 film close to a substrate grain boundary. The grains are seen to be orientated different directions depending on the substrate morphology.Fig. 3b shows the EBSD pole figure of Mo0 film. The pattern was indexed to a Ni FCC crystal with a (111) texture.Fig. 3c shows a TEM micrograph of Mo0 where two grain structures are visible. One is a columnar structure, typical for PVD deposited thin films. The other (circled by the dotted line) is a more elongated structure with the same crystal structure and orientation, which is a region with high amounts of defects such as stacking faults. In the STEM dark field image inFig. 3d a detachment of the film is visible from the substrate grain boundary, indicating poor adhesion of the film to the substrate. The two structures, i.e. columnar and elongated are also visible. The elongated are located at the centre of the image, right above the substrate grain boundary. Similar structures were also observed for Mo2 (Fig. 3e). For Mo4-10 only the columnar grains were present (micrographs of Mo4 available inFig. 3f). The film thickness was measured to be approximately 130 nm. Overall, the grains in the films are orientated along the substrate morphology but have a (111) texture and there are two types of structures (columnar and elongated grains) within the Mo0 and Mo2 films. | (CoCrFeNi)1-xMox thin films with various Mo content (0-10 at.%) were grown by magnetron sputtering on a stainless steel substrate. The films with 0-2 at.% presented two crystal structures: one FCC phase and one sigma phase, while films with higher Mo content only had the FCC structure. All films have a (111) texture and follow the topography of the substrate. The corrosion resistance of the films was evaluated in 0.05 M H2SO4 at room temperature and at 80 °C. It was observed that the corrosion current densities considerably decreased for Mo > 2 at%, and that the current densities were higher at the elevated temperature. Scanning Kelvin Probe Force Microscopy showed a large potential difference between the main FCC phase and sigma phase for the Mo0-2 films. This would suggest that preferential dissolution of the FCC phase occurs over the sigma and reduces the corrosion resistance. Such preferential dissolution does not occur for the higher Mo content films with only the FCC phase. The high corrosion resistance was also attributed to the inhibition of Fe and Cr dissolution by Mo and the stabilisation of the Cr enriched oxide by incorporating Mo oxides into the passive film, identified by X-ray photoelectron spectroscopy. The low corrosion current densities (below 1 μA/cm2) make these thin films possible candidates for protective coatings of bipolar plates in PEM fuel cells. | Average composition of the films determined by EDS and the compound target. | /home/shared/llm-extraction-pipeline/articles_all/10.1016.j.tsf.2024.140220/tables/Table 1.csv |  | [ { "original": "Mo4", "standardized": "Co24Cr24Fe24Ni24Mo4", "confidence": "high" } ]
./10.1016.j.tsf.2024.140220 | Mo10 | Effect of Mo content on the corrosion resistance of (CoCrFeNi)1-xMox thin films in sulfuric acid | Fig. 4shows the height and potential maps obtained by SKPFM on as-deposited films Mo0, Mo2 and Mo10. | (CoCrFeNi)1-xMox thin films with various Mo content (0-10 at.%) were grown by magnetron sputtering on a stainless steel substrate. The films with 0-2 at.% presented two crystal structures: one FCC phase and one sigma phase, while films with higher Mo content only had the FCC structure. All films have a (111) texture and follow the topography of the substrate. The corrosion resistance of the films was evaluated in 0.05 M H2SO4 at room temperature and at 80 °C. It was observed that the corrosion current densities considerably decreased for Mo > 2 at%, and that the current densities were higher at the elevated temperature. Scanning Kelvin Probe Force Microscopy showed a large potential difference between the main FCC phase and sigma phase for the Mo0-2 films. This would suggest that preferential dissolution of the FCC phase occurs over the sigma and reduces the corrosion resistance. Such preferential dissolution does not occur for the higher Mo content films with only the FCC phase. The high corrosion resistance was also attributed to the inhibition of Fe and Cr dissolution by Mo and the stabilisation of the Cr enriched oxide by incorporating Mo oxides into the passive film, identified by X-ray photoelectron spectroscopy. The low corrosion current densities (below 1 μA/cm2) make these thin films possible candidates for protective coatings of bipolar plates in PEM fuel cells. | Average composition of the films determined by EDS and the compound target. | /home/shared/llm-extraction-pipeline/articles_all/10.1016.j.tsf.2024.140220/tables/Table 1.csv |  | [ { "original": "Mo10", "standardized": "(CoCrFeNi)0.9Mo0.1", "confidence": "high" } ]
./10.1016.j.tsf.2024.140220 | Mo7 | Effect of Mo content on the corrosion resistance of (CoCrFeNi)1-xMox thin films in sulfuric acid | The corrosion potentialEcorris in the same range for the films. The corrosion current densities are ∼220 nA/cm2for all films at room temperature. The passive current density is ∼7 μA/cm2for Mo0-4 and slightly higher for Mo7 and Mo10 (9 and 13 μA/cm2respectively). The breakdown potential is around 850 mV for all films, except Mo10 for which it is lower at 830 mV. This would indicate that Mo10 has a slightly lower corrosion resistance, given that the passive current density is higher than the other samples and the breakdown potential is lower. This could be due to the higher Mo/Cr ratio, i.e. less Cr available in the passive film which would reduce the protective ability of the passive film for Mo10. | (CoCrFeNi)1-xMox thin films with various Mo content (0-10 at.%) were grown by magnetron sputtering on a stainless steel substrate. The films with 0-2 at.% presented two crystal structures: one FCC phase and one sigma phase, while films with higher Mo content only had the FCC structure. All films have a (111) texture and follow the topography of the substrate. The corrosion resistance of the films was evaluated in 0.05 M H2SO4 at room temperature and at 80 °C. It was observed that the corrosion current densities considerably decreased for Mo > 2 at%, and that the current densities were higher at the elevated temperature. Scanning Kelvin Probe Force Microscopy showed a large potential difference between the main FCC phase and sigma phase for the Mo0-2 films. This would suggest that preferential dissolution of the FCC phase occurs over the sigma and reduces the corrosion resistance. Such preferential dissolution does not occur for the higher Mo content films with only the FCC phase. The high corrosion resistance was also attributed to the inhibition of Fe and Cr dissolution by Mo and the stabilisation of the Cr enriched oxide by incorporating Mo oxides into the passive film, identified by X-ray photoelectron spectroscopy. The low corrosion current densities (below 1 μA/cm2) make these thin films possible candidates for protective coatings of bipolar plates in PEM fuel cells. | Average composition of the films determined by EDS and the compound target. | /home/shared/llm-extraction-pipeline/articles_all/10.1016.j.tsf.2024.140220/tables/Table 1.csv |  | [ { "original": "Mo7", "standardized": "(CoCrFeNi)0.93Mo0.07", "confidence": "high" } ]
./10.1016.j.tsf.2024.140220 | Mo0 | Effect of Mo content on the corrosion resistance of (CoCrFeNi)1-xMox thin films in sulfuric acid | (CoCrFeNi)1-xMox thin films with various Mo content (0-10 at.%) were grown by magnetron sputtering on a stainless steel substrate. The films with 0-2 at.% presented two crystal structures: one FCC phase and one sigma phase, while films with higher Mo content only had the FCC structure. All films have a (111) texture and follow the topography of the substrate. The corrosion resistance of the films was evaluated in 0.05 M H2SO4 at room temperature and at 80 °C. It was observed that the corrosion current densities considerably decreased for Mo > 2 at%, and that the current densities were higher at the elevated temperature. Scanning Kelvin Probe Force Microscopy showed a large potential difference between the main FCC phase and sigma phase for the Mo0-2 films. This would suggest that preferential dissolution of the FCC phase occurs over the sigma and reduces the corrosion resistance. Such preferential dissolution does not occur for the higher Mo content films with only the FCC phase. The high corrosion resistance was also attributed to the inhibition of Fe and Cr dissolution by Mo and the stabilisation of the Cr enriched oxide by incorporating Mo oxides into the passive film, identified by X-ray photoelectron spectroscopy. The low corrosion current densities (below 1 μA/cm2) make these thin films possible candidates for protective coatings of bipolar plates in PEM fuel cells. | (CoCrFeNi)1-xMox thin films with various Mo content (0-10 at.%) were grown by magnetron sputtering on a stainless steel substrate. The films with 0-2 at.% presented two crystal structures: one FCC phase and one sigma phase, while films with higher Mo content only had the FCC structure. All films have a (111) texture and follow the topography of the substrate. The corrosion resistance of the films was evaluated in 0.05 M H2SO4 at room temperature and at 80 °C. It was observed that the corrosion current densities considerably decreased for Mo > 2 at%, and that the current densities were higher at the elevated temperature. Scanning Kelvin Probe Force Microscopy showed a large potential difference between the main FCC phase and sigma phase for the Mo0-2 films. This would suggest that preferential dissolution of the FCC phase occurs over the sigma and reduces the corrosion resistance. Such preferential dissolution does not occur for the higher Mo content films with only the FCC phase. The high corrosion resistance was also attributed to the inhibition of Fe and Cr dissolution by Mo and the stabilisation of the Cr enriched oxide by incorporating Mo oxides into the passive film, identified by X-ray photoelectron spectroscopy. The low corrosion current densities (below 1 μA/cm2) make these thin films possible candidates for protective coatings of bipolar plates in PEM fuel cells. | Corrosion potential (Ecorr)corrosion current density (Icorr), passive current density (Ipass) and transpassive breakdown potential (Etrans) extracted from polarisation curves in Fig. 5. | /home/shared/llm-extraction-pipeline/articles_all/10.1016.j.tsf.2024.140220/tables/Table 2.csv |  | [ { "original": "Mo0", "standardized": "CoCrFeNi", "confidence": "medium" } ]
./10.1016.j.tsf.2024.140220 | Mo2 | Effect of Mo content on the corrosion resistance of (CoCrFeNi)1-xMox thin films in sulfuric acid | Fig. 3a shows the planar SEM image of the Mo0 film close to a substrate grain boundary. The grains are seen to be orientated different directions depending on the substrate morphology.Fig. 3b shows the EBSD pole figure of Mo0 film. The pattern was indexed to a Ni FCC crystal with a (111) texture.Fig. 3c shows a TEM micrograph of Mo0 where two grain structures are visible. One is a columnar structure, typical for PVD deposited thin films. The other (circled by the dotted line) is a more elongated structure with the same crystal structure and orientation, which is a region with high amounts of defects such as stacking faults. In the STEM dark field image inFig. 3d a detachment of the film is visible from the substrate grain boundary, indicating poor adhesion of the film to the substrate. The two structures, i.e. columnar and elongated are also visible. The elongated are located at the centre of the image, right above the substrate grain boundary. Similar structures were also observed for Mo2 (Fig. 3e). For Mo4-10 only the columnar grains were present (micrographs of Mo4 available inFig. 3f). The film thickness was measured to be approximately 130 nm. Overall, the grains in the films are orientated along the substrate morphology but have a (111) texture and there are two types of structures (columnar and elongated grains) within the Mo0 and Mo2 films. | (CoCrFeNi)1-xMox thin films with various Mo content (0-10 at.%) were grown by magnetron sputtering on a stainless steel substrate. The films with 0-2 at.% presented two crystal structures: one FCC phase and one sigma phase, while films with higher Mo content only had the FCC structure. All films have a (111) texture and follow the topography of the substrate. The corrosion resistance of the films was evaluated in 0.05 M H2SO4 at room temperature and at 80 °C. It was observed that the corrosion current densities considerably decreased for Mo > 2 at%, and that the current densities were higher at the elevated temperature. Scanning Kelvin Probe Force Microscopy showed a large potential difference between the main FCC phase and sigma phase for the Mo0-2 films. This would suggest that preferential dissolution of the FCC phase occurs over the sigma and reduces the corrosion resistance. Such preferential dissolution does not occur for the higher Mo content films with only the FCC phase. The high corrosion resistance was also attributed to the inhibition of Fe and Cr dissolution by Mo and the stabilisation of the Cr enriched oxide by incorporating Mo oxides into the passive film, identified by X-ray photoelectron spectroscopy. The low corrosion current densities (below 1 μA/cm2) make these thin films possible candidates for protective coatings of bipolar plates in PEM fuel cells. | Corrosion potential (Ecorr)corrosion current density (Icorr), passive current density (Ipass) and transpassive breakdown potential (Etrans) extracted from polarisation curves in Fig. 5. | /home/shared/llm-extraction-pipeline/articles_all/10.1016.j.tsf.2024.140220/tables/Table 2.csv |  | [ { "original": "Mo2", "standardized": "(CoCrFeNi)0.98(Mo)0.02", "confidence": "High" } ]
./10.1016.j.tws.2020.107228 | BMGs | Methods and materials for additive manufacturing: A critical review on advancements and challenges | BMGs or bulk amorphous alloys (BAAs) are solid amorphous metallic materials whose atomic-scale structure is disordered and amorphous [260]. They have a randomly oriented pattern of microstructures rather than regular patterns of other conventional alloy materials. Similar to other superalloys, BMGs possess superior mechanical properties like other crystalline alloys but also with soft-magnetic characteristics. There are few characteristics by which BMGs are partially connected to both metallic and glass materials, as presented in Table 3 . High cooling rates of approximately 100 K/s is necessary and at least require a conventional method of manufacturing these amorphous materials. Due to this, BMGs are produced in the form of rods and sheets earlier, but the application of AM techniques plausibly justified for manufacturing complex 3D shapes of BMGs. Axinte [261] presented a detailed review of the history, properties, and applications of BMGs and stated BMGs as the future advanced materials in structural applications. Research works have given detailed insights into the properties of the materials due to the manufacturing processes of BMGs, such as conventional casting and thermoplastic forming processes [262]. Since BMGs are directly connected to the amorphous structure, it is essential to control the levels of heating and cooling during processing. | Additive Manufacturing (AM) is the significantly progressing field in terms of methods, materials, and performance of fabricated parts. Periodical evaluation on the understanding of AM processes and its evolution is needed since the field is growing rapidly. To address this requirement, this paper presents a detailed review of the Additive Manufacturing (AM) methods, materials used, and challenges associated with them. A critical review of the state of art materials in the categories such as metals and alloys, polymers, ceramics, and biomaterials are presented along with their applications, benefits, and the problems associated with the formation of microstructures, mechanical properties, and controlling process parameters. The perspectives and the status of different materials on the fabrication of thin-walled structures using AM techniques have also been discussed. Additionally, the main challenges with AM techniques such as inaccuracy, surface quality, reinforcement distribution, and other common problems identified from the literature are presented. On the whole, this paper provides a comprehensive outlook on AM techniques, challenges, and future research directions. | Properties of BMGs compared to metallic and glass materials (adapted from Williams and Lavery [263]). | /home/shared/llm-extraction-pipeline/articles_all/10.1016.j.tws.2020.107228/tables/Table 3.csv |  | [ { "original": "BMGs", "standardized": "BMGs", "confidence": "low" } ]
./10.1016.j.tws.2020.107228 | Ti-6Al-4V | Methods and materials for additive manufacturing: A critical review on advancements and challenges | Bush and Brice [193] have studied the characteristics of Ti alloy added with 8% of Al and 1% of erbium (Er). Al within the alloy composition attributes to the strengthening of solid solution and stabilization of α-phase, whereas Er and residual oxygen interaction resulted in dispersoid Er2O3. The formation of dispersoid was found helpful in having control over grains, mechanical strength at elevated temperature, and creep strength. The typical properties of EBM printed Ti8Al1Er alloy is compared with other commercially used alloys. There is a significant difference in the microstructures of Ti6Al4V and Ti8Al1Er is found. As shown in Fig. 15 , the microstructure of Ti6Al4V confirms the acicular transformed β morphology resulted from the usual cooling of the β phase, whereas the microstructure of Ti8Al1Er shows the combined equiaxed grains and lamellar α plates microstructure originated from grain boundary. The temperature properties, tensile strength, corrosion resistance, and creep are comparable to wrought forms and other materials. Yakout et al. [194] have studied the relationship between residual stresses and thermal expansion while producing Ti-6Al-4V using SLM. The process parameters on the coefficient of thermal expansion to minimize the manufacturing flaws are investigated. It is found that stable melting of Ti-6Al-4V under optimal process parameters yielded homogeneous microstructure, maximum density up to 99.9%, and a coefficient of thermal expansion close to the wrought material. At optimal levels of parameters the residual stresses were found minimum. | Additive Manufacturing (AM) is the significantly progressing field in terms of methods, materials, and performance of fabricated parts. Periodical evaluation on the understanding of AM processes and its evolution is needed since the field is growing rapidly. To address this requirement, this paper presents a detailed review of the Additive Manufacturing (AM) methods, materials used, and challenges associated with them. A critical review of the state of art materials in the categories such as metals and alloys, polymers, ceramics, and biomaterials are presented along with their applications, benefits, and the problems associated with the formation of microstructures, mechanical properties, and controlling process parameters. The perspectives and the status of different materials on the fabrication of thin-walled structures using AM techniques have also been discussed. Additionally, the main challenges with AM techniques such as inaccuracy, surface quality, reinforcement distribution, and other common problems identified from the literature are presented. On the whole, this paper provides a comprehensive outlook on AM techniques, challenges, and future research directions. | Summary of AM techniques in the fabrication of thin-walled structures. | /home/shared/llm-extraction-pipeline/articles_all/10.1016.j.tws.2020.107228/tables/Table 6.csv |  | [ { "original": "Ti-6Al-4V", "standardized": "Ti6Al4V", "confidence": "high" } ]
./10.1016.j.ultramic.2010.12.001 | As-cast | Effect of decomposition of the Cr-Fe-Co rich phase of AlCoCrCuFeNi high entropy alloy on magnetic properties | A new class of alloys with promising properties has been developed in the recent years namely: high entropy alloys[1-5]. These alloys of equiatomic or near equiatomic composition have at least five principal elements and form solid solution phases with bcc and fcc crystal structure. As-cast AlCoCrCuFeNi high entropy (HE) alloys have been widely studied in the recent past due to their good combination of properties such as high hardness, compressive strength and resistance to softening even at 800°C[3,6]. It has also been reported that this alloy shows ferromagnetic behavior[7,8]. Since the mechanical behavior is closely connected with the magnetic properties, the microstructural and compositional evolution has to be investigated in all aspects in details. | Splat-quenched, as-cast and aged (2h at 600°C after casting) AlCoCrCuFeNi high entropy alloys were investigated by means of transmission electron microscopy and three-dimensional atom probe (3D-AP). 3D-AP revealed anti-correlated fluctuations of the Cr and Fe-Co compositions in Cr-Fe-Co-rich regions of the as-cast alloy. The ferromagnetic behavior of AlCoCrCuFeNi high entropy alloy was correlated with the decomposition of the Cr-Fe-Co-rich regions into ferromagnetic Fe-Co-rich and antiferromagnetic Cr-rich domains, the size of which was determined by statistical analysis of 3D-AP data. The splat-quenched alloy showed a softer magnetic behavior as compared to the as-cast and aged alloys. The aged alloy possessed a higher saturation magnetization and coercivity as compared to the as-cast alloy. | The saturation magnetization, remanance ratio and the coercivity of the splat-quenched, as-cast and aged HE alloys. | /home/shared/llm-extraction-pipeline/articles_all/10.1016.j.ultramic.2010.12.001/tables/Table 1.csv |  | [ { "original": "As-cast", "standardized": "AlCoCrCuFeNi", "confidence": "High" } ]
./10.1016.j.ultramic.2010.12.001 | Splat-quenched | Effect of decomposition of the Cr-Fe-Co rich phase of AlCoCrCuFeNi high entropy alloy on magnetic properties | Splat-quenched, as-cast and aged (2h at 600°C after casting) AlCoCrCuFeNi high entropy alloys were investigated by means of transmission electron microscopy and three-dimensional atom probe (3D-AP). 3D-AP revealed anti-correlated fluctuations of the Cr and Fe-Co compositions in Cr-Fe-Co-rich regions of the as-cast alloy. The ferromagnetic behavior of AlCoCrCuFeNi high entropy alloy was correlated with the decomposition of the Cr-Fe-Co-rich regions into ferromagnetic Fe-Co-rich and antiferromagnetic Cr-rich domains, the size of which was determined by statistical analysis of 3D-AP data. The splat-quenched alloy showed a softer magnetic behavior as compared to the as-cast and aged alloys. The aged alloy possessed a higher saturation magnetization and coercivity as compared to the as-cast alloy. | Splat-quenched, as-cast and aged (2h at 600°C after casting) AlCoCrCuFeNi high entropy alloys were investigated by means of transmission electron microscopy and three-dimensional atom probe (3D-AP). 3D-AP revealed anti-correlated fluctuations of the Cr and Fe-Co compositions in Cr-Fe-Co-rich regions of the as-cast alloy. The ferromagnetic behavior of AlCoCrCuFeNi high entropy alloy was correlated with the decomposition of the Cr-Fe-Co-rich regions into ferromagnetic Fe-Co-rich and antiferromagnetic Cr-rich domains, the size of which was determined by statistical analysis of 3D-AP data. The splat-quenched alloy showed a softer magnetic behavior as compared to the as-cast and aged alloys. The aged alloy possessed a higher saturation magnetization and coercivity as compared to the as-cast alloy. | The saturation magnetization, remanance ratio and the coercivity of the splat-quenched, as-cast and aged HE alloys. | /home/shared/llm-extraction-pipeline/articles_all/10.1016.j.ultramic.2010.12.001/tables/Table 1.csv |  | [ { "original": "Splat-quenched", "standardized": "AlCoCrCuFeNi", "confidence": "High" } ]