./10.1016.j.intermet.2021.107161 | Co-Cr ¦ Fe-Cr | Influence of tungsten on microstructure evolution and mechanical properties of selected novel FeCoCrMnWx high entropy alloys | A novel equiatomic FeCoCrMnW-based High Entropy Alloy system has been designed with the help of well-established thermodynamic parameters as well as a unique learning strategy based on multi-criteria decision-making tool named ‘TOPSIS’. The present study describes the effect of W addition on as-cast FeCoCrMnWx HEAs on their phase identities and mechanical properties. The results showed that the as-cast FeCoCrMnWx (molar ratio x = 0.2, 0.4, 0.6, 0.8, 1) HEAs were composed of BCC, FCC and several minor Fe-Cr and Co-Cr type σ phases. Transmission Electron Microscopy (TEM) analysis confirms the formation of potentially-embrittling intermetallic phases in minor amounts. The designed HEAs exhibit desirable compressive fracture strength of 1771 MPa and compressive plasticity of 17.1% at room temperature. Hike in Vickers microhardness and compressive strength values could be attributed to a large atomic radius of ‘W’ which further plays a crucial role in grain refinement and solid solution strengthening. This work not only provides advancement in decision making studies of HEAs with new and essential perspectives but also reveals possibly concealed relationships amongst some critical belief in the field of material science. | A novel equiatomic FeCoCrMnW-based High Entropy Alloy system has been designed with the help of well-established thermodynamic parameters as well as a unique learning strategy based on multi-criteria decision-making tool named ‘TOPSIS’. The present study describes the effect of W addition on as-cast FeCoCrMnWx HEAs on their phase identities and mechanical properties. The results showed that the as-cast FeCoCrMnWx (molar ratio x = 0.2, 0.4, 0.6, 0.8, 1) HEAs were composed of BCC, FCC and several minor Fe-Cr and Co-Cr type σ phases. Transmission Electron Microscopy (TEM) analysis confirms the formation of potentially-embrittling intermetallic phases in minor amounts. The designed HEAs exhibit desirable compressive fracture strength of 1771 MPa and compressive plasticity of 17.1% at room temperature. Hike in Vickers microhardness and compressive strength values could be attributed to a large atomic radius of ‘W’ which further plays a crucial role in grain refinement and solid solution strengthening. This work not only provides advancement in decision making studies of HEAs with new and essential perspectives but also reveals possibly concealed relationships amongst some critical belief in the field of material science. | Mixing enthalpy of binary pairs and physicochemical parameters of constituent elements. | /home/shared/llm-extraction-pipeline/articles_all/10.1016.j.intermet.2021.107161/tables/Table 1.csv |  | [ { "original": "Co-Cr", "standardized": "Co-Cr", "confidence": "high" }, { "original": "Fe-Cr", "standardized": "Fe-Cr", "confidence": "high" } ]
./10.1016.j.intermet.2021.107161 | Cr-W | Influence of tungsten on microstructure evolution and mechanical properties of selected novel FeCoCrMnWx high entropy alloys | The X-ray diffraction patterns of as-cast FeCoCrMnWxalloys are plotted in Fig. 1 . The XRD spectra reveals that the present set of alloys is primarily composed of FCC, BCC based solid solution phases, and minor ‘σ’ phase. Recently Koppoju et al. [42] studied the as-cast W free FeCoCrMn HEA which exhibited a two-phase structure (FCC solid solution phase and tetragonal phases). The FeCoCrMnW0.2HEA exhibited the formation of BCC solid solution (Cr-W phase ICSD Card no. 98-010-2858) with a lattice parameter of 3.0240 Å, in addition to a solid solution phase comprised of FCC based crystal lattice with lattice parameter 3.5690 Å and numerous small peaks indicative of intermetallic hard ‘σ’ phases (Fe-Cr type, ICSD Card no. 98-010-2748 and Co-Cr type, ICSD Card no. 98-062-2447) having a tetragonal structure with lattice parameter a = 8.80 Å, c = 4.54 Å and a = 8.7850 Å, c = 4.553 Å respectively. Further addition of W, the peak intensity of the FCC and BCC solid solution phases accelerated which suggested that the volume fraction of FCC and BCC solid solution phases increased in FeCoCrMnWxalloys. The reflection peak corresponding to the σ phase decreases with increasing W concentration. Meanwhile, the reflection peak of the BCC phase seemed and the intensity of the BCC diffraction peak accelerated with growing W concentration. | A novel equiatomic FeCoCrMnW-based High Entropy Alloy system has been designed with the help of well-established thermodynamic parameters as well as a unique learning strategy based on multi-criteria decision-making tool named ‘TOPSIS’. The present study describes the effect of W addition on as-cast FeCoCrMnWx HEAs on their phase identities and mechanical properties. The results showed that the as-cast FeCoCrMnWx (molar ratio x = 0.2, 0.4, 0.6, 0.8, 1) HEAs were composed of BCC, FCC and several minor Fe-Cr and Co-Cr type σ phases. Transmission Electron Microscopy (TEM) analysis confirms the formation of potentially-embrittling intermetallic phases in minor amounts. The designed HEAs exhibit desirable compressive fracture strength of 1771 MPa and compressive plasticity of 17.1% at room temperature. Hike in Vickers microhardness and compressive strength values could be attributed to a large atomic radius of ‘W’ which further plays a crucial role in grain refinement and solid solution strengthening. This work not only provides advancement in decision making studies of HEAs with new and essential perspectives but also reveals possibly concealed relationships amongst some critical belief in the field of material science. | Mixing enthalpy of binary pairs and physicochemical parameters of constituent elements. | /home/shared/llm-extraction-pipeline/articles_all/10.1016.j.intermet.2021.107161/tables/Table 1.csv |  | [ { "original": "Cr-W", "standardized": "Cr-W", "confidence": "High" } ]
./10.1016.j.intermet.2021.107167 | SS316L | Effect of Ge addition on the microstructure, mechanical properties, and corrosion behavior of CoCrFeNi high-entropy alloys | The potentiodynamic polarization curves of the alloys in deaerated 3.5% NaCl solutions are shown in Fig. 4 . The corrosion potential (Ecorr) and breakdown potential (Eb) are indicated for each of the curves. All alloys present similar values of Ecorrand Eb. However, many peaks appear when pitting occurs in the passivation region of CoCrFeNi. With a small amount of Ge, the pitting resistance of the alloys evidently improves. Furthermore, the values of Ecorr, corrosion current density (icorr), primary passivation potential (Epp), passive current density (ipass), and Ebfor the alloys in deaerated 3.5% NaCl solutions are listed in Table 3 . The value of Eppis slightly higher for CoCrFeNi compared with the other alloys. In other words, CoCrFeNiGe0.1, CoCrFeNiGe0.2, and CoCrFeNiGe0.3possess wider passivation regions than CoCrFeNi. Moreover, alloys containing Ge exhibit lower values of icorrand ipass. These results indicate that the addition of Ge can significantly improve the corrosion resistance. Compared to SS316L commercial stainless steel, the CoCrFeNiGexalloys show much higher corrosion potentials and breakdown potentials, which indicates that the CoCrFeNiGexalloys have superior corrosion resistance. | Based on the results of many studies devoted to exploring the effect of adding different elements to CoCrFeNi alloys in the field of high-entropy alloys, in this study, Ge is included in CoCrFeNi alloys to form CoCrFeNiGex alloys (molar ratio, x = 0, 0.1, 0.2, and 0.3). Ge is used to improve mechanical properties and corrosion resistance of traditional alloys, but its application in high-entropy alloys has been less discussed. CoCrFeNiGex alloys (x ≤ 0.3) exhibit a single face-centered cubic phase. Tensile testing of these alloys revealed that the CoCrFeNiGe0.3 alloy exhibited slightly better mechanical properties-a yield strength of 223 MPa, ultimate tensile strength of 617 MPa, and elongation of 63.2%-due to solid-solution hardening. A potentiodynamic polarization test in deaerated 3.5% NaCl solution showed that Ge addition can effectively inhibit pitting corrosion and can improve the corrosion resistance of CoCrFeNi alloys by reducing the corrosion and passive current density. | Ecorr, icorr, Epp, ipass, and Eb of the alloys in deaerated 3.5% NaCl solutions. | /home/shared/llm-extraction-pipeline/articles_all/10.1016.j.intermet.2021.107167/tables/Table 3.csv |  | [ { "original": "SS316L", "standardized": "SS316L", "confidence": "High" } ]
./10.1016.j.intermet.2021.107212 | A800 ¦ A900 | Synergetic strengthening from grain refinement and nano-scale precipitates in non-equiatomic CoCrFeNiMo medium-entropy alloy | The HPT process was conducted at room temperature under a pressure of 6 GPa for 5 rotations with 1 rotation/minute. The HPT-processed discs were annealed at 800 and 900 °C for 15 min, and these samples are denoted as A800 and A900, respectively. The post-HPT annealing temperatures were selected in the range in which the μ-phase precipitation occurs [19]. | A strategy to improve the tensile properties of Co17.5Cr12.5Fe55Ni10Mo5 (at%) medium-entropy alloy through high-pressure torsion and subsequent annealing is presented in this work. Microstructural study revealed that the high-pressure torsion process led to the formation of fine grains (≤~1 μm) and profuse nano-scale Mo-rich μ-phase precipitates. And resultantly, the yield strength of the alloy was tuned from ~400 MPa to ~1 GPa, while preserving reasonable uniform elongation over 15%. The combination of strengthening from grain refinement and precipitation contributed to the excellent strength, while the post-HPT annealing provided substantial ductility. | Element composition of each phase (at%). | /home/shared/llm-extraction-pipeline/articles_all/10.1016.j.intermet.2021.107212/tables/Table 1.csv |  | [ { "original": "A800", "standardized": "Co17.5Cr12.5Fe55Ni10Mo5", "confidence": "high" }, { "original": "A900", "standardized": "Co17.5Cr12.5Fe55Ni10Mo5", "confidence": "high" } ]
./10.1016.j.intermet.2021.107212 | Mo5 | Synergetic strengthening from grain refinement and nano-scale precipitates in non-equiatomic CoCrFeNiMo medium-entropy alloy | A strategy to improve the tensile properties of Co17.5Cr12.5Fe55Ni10Mo5 (at%) medium-entropy alloy through high-pressure torsion and subsequent annealing is presented in this work. Microstructural study revealed that the high-pressure torsion process led to the formation of fine grains (≤~1 μm) and profuse nano-scale Mo-rich μ-phase precipitates. And resultantly, the yield strength of the alloy was tuned from ~400 MPa to ~1 GPa, while preserving reasonable uniform elongation over 15%. The combination of strengthening from grain refinement and precipitation contributed to the excellent strength, while the post-HPT annealing provided substantial ductility. | A strategy to improve the tensile properties of Co17.5Cr12.5Fe55Ni10Mo5 (at%) medium-entropy alloy through high-pressure torsion and subsequent annealing is presented in this work. Microstructural study revealed that the high-pressure torsion process led to the formation of fine grains (≤~1 μm) and profuse nano-scale Mo-rich μ-phase precipitates. And resultantly, the yield strength of the alloy was tuned from ~400 MPa to ~1 GPa, while preserving reasonable uniform elongation over 15%. The combination of strengthening from grain refinement and precipitation contributed to the excellent strength, while the post-HPT annealing provided substantial ductility. | YS and average grain sizes of the Mo5 alloy in accordance with different annealing conditions [19]. | /home/shared/llm-extraction-pipeline/articles_all/10.1016.j.intermet.2021.107212/tables/Table 3.csv |  | [ { "original": "Mo5", "standardized": "Co17.5Cr12.5Fe55Ni10Mo5", "confidence": "high" } ]
./10.1016.j.intermet.2021.107213 | 10 ¦ 6 ¦ 8 ¦ 12 ¦ 18 | Effect of Al concentration on the microstructural and mechanical properties of lightweight Ti60Alx(VCrNb)40-x medium-entropy alloys | Using the CALPHAD method, lightweight nonequiatomic Ti60(Al)x(VCrNb)40-x (x = 6, 8, 10, 12, and 18 at.%) medium-entropy alloys (MEAs) were designed and produced using vacuum arc melting and drop casting. The density of these cast alloys decreased with an increase in Al concentration from 5.45 to 4.79 g cm-3. All of these cast alloys exhibited a body-centered cubic (BCC) microstructure. However, a nanosized ordered B2 phase was identified in the cast alloys with higher Al concentrations (Al-12 and Al-18). The prediction of BCC phase formation using CALPHAD was consistent with the experimental results. These BCC-structured alloys can withstand over 50% strain at room temperature, which demonstrates excellent compressive ductility. Moreover, the results demonstrate that the as-cast Al-6 and Al-8 samples had superior plasticity under tensile testing, with a tensile strength of 1120 MPa and approximately 30% plastic strain. Furthermore, with an increase in Al concentration, the alloys exhibited a notable trend in yield strength and a decreasing trend in plastic strain. The change in mechanical properties of these MEAs caused by the formation of B2 nanoparticles was also investigated. | Using the CALPHAD method, lightweight nonequiatomic Ti60(Al)x(VCrNb)40-x (x = 6, 8, 10, 12, and 18 at.%) medium-entropy alloys (MEAs) were designed and produced using vacuum arc melting and drop casting. The density of these cast alloys decreased with an increase in Al concentration from 5.45 to 4.79 g cm-3. All of these cast alloys exhibited a body-centered cubic (BCC) microstructure. However, a nanosized ordered B2 phase was identified in the cast alloys with higher Al concentrations (Al-12 and Al-18). The prediction of BCC phase formation using CALPHAD was consistent with the experimental results. These BCC-structured alloys can withstand over 50% strain at room temperature, which demonstrates excellent compressive ductility. Moreover, the results demonstrate that the as-cast Al-6 and Al-8 samples had superior plasticity under tensile testing, with a tensile strength of 1120 MPa and approximately 30% plastic strain. Furthermore, with an increase in Al concentration, the alloys exhibited a notable trend in yield strength and a decreasing trend in plastic strain. The change in mechanical properties of these MEAs caused by the formation of B2 nanoparticles was also investigated. | Calculated strength values of grain boundary strengthening, solid solution strengthening and compressive yield strength of cast MEAs. | /home/shared/llm-extraction-pipeline/articles_all/10.1016.j.intermet.2021.107213/tables/Table 4.csv |  | [ { "original": "10", "standardized": "Ti60Al10(VCrNb)30", "confidence": "high" }, { "original": "6", "standardized": "Ti60Al6(VCrNb)34", "confidence": "high" }, { "original": "8", "standardized": "Ti60Al8(VCrNb)32", "confidence": "high" }, { "original": "12", "standardized": "Ti60Al12(VCrNb)28", "confidence": "high" }, { "original": "18", "standardized": "Ti60Al18(VCrNb)22", "confidence": "high" } ]
./10.1016.j.intermet.2021.107213 | Al-10 | Effect of Al concentration on the microstructural and mechanical properties of lightweight Ti60Alx(VCrNb)40-x medium-entropy alloys | In the present work, a series of Ti60Alx(VCrNb)40-x(x = 6-18 at.%) MEAs were developed through a CALPHAD simulation, which resulted in the alloys Ti60Al6(VCrNb)34, Ti60Al8(VCrNb)32, Ti60Al10(VCrNb)30, Ti60Al12(VCrNb)28, and Ti60Al18(VCrNb)22. These alloys are denoted as Al-6, Al-8, Al-10, Al-12, and Al-18, respectively. The microstructures and mechanical properties of these alloys were explored in detail. | Using the CALPHAD method, lightweight nonequiatomic Ti60(Al)x(VCrNb)40-x (x = 6, 8, 10, 12, and 18 at.%) medium-entropy alloys (MEAs) were designed and produced using vacuum arc melting and drop casting. The density of these cast alloys decreased with an increase in Al concentration from 5.45 to 4.79 g cm-3. All of these cast alloys exhibited a body-centered cubic (BCC) microstructure. However, a nanosized ordered B2 phase was identified in the cast alloys with higher Al concentrations (Al-12 and Al-18). The prediction of BCC phase formation using CALPHAD was consistent with the experimental results. These BCC-structured alloys can withstand over 50% strain at room temperature, which demonstrates excellent compressive ductility. Moreover, the results demonstrate that the as-cast Al-6 and Al-8 samples had superior plasticity under tensile testing, with a tensile strength of 1120 MPa and approximately 30% plastic strain. Furthermore, with an increase in Al concentration, the alloys exhibited a notable trend in yield strength and a decreasing trend in plastic strain. The change in mechanical properties of these MEAs caused by the formation of B2 nanoparticles was also investigated. | Grain size and mechanical compressive properties of cast MEAs. | /home/shared/llm-extraction-pipeline/articles_all/10.1016.j.intermet.2021.107213/tables/Table 5.csv |  | [ { "original": "Al-10", "standardized": "Ti60Al10(VCrNb)30", "confidence": "High" } ]
./10.1016.j.intermet.2021.107213 | Al-6 ¦ Al-8 ¦ Al-18 ¦ Al-12 | Effect of Al concentration on the microstructural and mechanical properties of lightweight Ti60Alx(VCrNb)40-x medium-entropy alloys | Using the CALPHAD method, lightweight nonequiatomic Ti60(Al)x(VCrNb)40-x (x = 6, 8, 10, 12, and 18 at.%) medium-entropy alloys (MEAs) were designed and produced using vacuum arc melting and drop casting. The density of these cast alloys decreased with an increase in Al concentration from 5.45 to 4.79 g cm-3. All of these cast alloys exhibited a body-centered cubic (BCC) microstructure. However, a nanosized ordered B2 phase was identified in the cast alloys with higher Al concentrations (Al-12 and Al-18). The prediction of BCC phase formation using CALPHAD was consistent with the experimental results. These BCC-structured alloys can withstand over 50% strain at room temperature, which demonstrates excellent compressive ductility. Moreover, the results demonstrate that the as-cast Al-6 and Al-8 samples had superior plasticity under tensile testing, with a tensile strength of 1120 MPa and approximately 30% plastic strain. Furthermore, with an increase in Al concentration, the alloys exhibited a notable trend in yield strength and a decreasing trend in plastic strain. The change in mechanical properties of these MEAs caused by the formation of B2 nanoparticles was also investigated. | Using the CALPHAD method, lightweight nonequiatomic Ti60(Al)x(VCrNb)40-x (x = 6, 8, 10, 12, and 18 at.%) medium-entropy alloys (MEAs) were designed and produced using vacuum arc melting and drop casting. The density of these cast alloys decreased with an increase in Al concentration from 5.45 to 4.79 g cm-3. All of these cast alloys exhibited a body-centered cubic (BCC) microstructure. However, a nanosized ordered B2 phase was identified in the cast alloys with higher Al concentrations (Al-12 and Al-18). The prediction of BCC phase formation using CALPHAD was consistent with the experimental results. These BCC-structured alloys can withstand over 50% strain at room temperature, which demonstrates excellent compressive ductility. Moreover, the results demonstrate that the as-cast Al-6 and Al-8 samples had superior plasticity under tensile testing, with a tensile strength of 1120 MPa and approximately 30% plastic strain. Furthermore, with an increase in Al concentration, the alloys exhibited a notable trend in yield strength and a decreasing trend in plastic strain. The change in mechanical properties of these MEAs caused by the formation of B2 nanoparticles was also investigated. | Grain size and mechanical compressive properties of cast MEAs. | /home/shared/llm-extraction-pipeline/articles_all/10.1016.j.intermet.2021.107213/tables/Table 5.csv |  | [ { "original": "Al-6", "standardized": "Ti60Al6(VCrNb)34", "confidence": "high" }, { "original": "Al-8", "standardized": "Ti60Al8(VCrNb)32", "confidence": "high" }, { "original": "Al-12", "standardized": "Ti60Al12(VCrNb)28", "confidence": "high" }, { "original": "Al-18", "standardized": "Ti60Al18(VCrNb)22", "confidence": "high" } ]
./10.1016.j.intermet.2021.107236 | (CoCrFeMnNi)100-xMox | Microstructures and mechanical properties of (CoCrFeMnNi)100-x Mo x high entropy alloy films | The purpose of the present study was to systematically investigate the effects of Mo addition on the microstructures and mechanical properties of CoCrFeMnNi HEAFs. To achieve this, a series of (CoCrFeMnNi)100-xMoxHEAFs was prepared by magnetron co-sputtering. The chemical compositions, structures, mechanical properties including hardness, reduced modulus, wear resistance and compressive strength/strain of the films were measured. Also, the correlations between the structures and mechanical properties were analyzed. | The effects of Mo addition on the microstructures and mechanical properties of CoCrFeMnNi high entropy alloy films (HEAFs) were studied in this work. To achieve this, a series of (CoCrFeMnNi)100-x Mo x HEAFs was prepared by magnetron co-sputtering. The films were FCC without Mo addition and composed of FCC and HCP structures with minor Mo addition. With the further increase in Mo content, the films transformed to an amorphous structure. Nanoindentation revealed an initial decrease in hardness and then increase with the increasing Mo content. While the initial decrease in hardness could be attributed to the detwinning-induced softening for films with small twin spacing as observed by TEM after micropillar compression, the subsequent increase could be attributed to solid solution strengthening and formation of nanotwins with larger twin spacing and no detwinning observed after compression. Using scratch tests, the Mo-doped HEAFs exhibited a high hardness, good wear resistance and low coefficient of friction. The results of micropillar compression tests showed the increasing compressive yield strength and the decreasing fracture strain with the increasing Mo content. When x = 4.9, the film revealed the optimum mechanical properties with fracture strength of 6.51 GPa and little reduction in ductility. | Chemical compositions of (CoCrFeMnNi)100-xMox HEAFs deposited at different Mo target powers. | /home/shared/llm-extraction-pipeline/articles_all/10.1016.j.intermet.2021.107236/tables/Table 1.csv |  | [ { "original": "(CoCrFeMnNi)100-xMox", "standardized": "(CoCrFeMnNi)100-xMox", "confidence": "high" } ]
./10.1016.j.intermet.2021.107239 | Fe20 | Effect of Fe on the Hall-Petch relationship of (CoCrMnNi) 100-x Fe x medium-and high-entropy alloys | The as-cast materials were homogenized at 1000 °C for 24 h under argon gas to remove any remaining chemical micro-segregation before water-quenching. The cylindrical cast ingots with a dimensions Ø15 × 120 mm were cold rolled with a 90% thickness reduction (final thickness ~1.5 mm). Heat treatment specimens were obtained from the mid-section of the rolling-normal plane (RD-ND) of the cold-rolled plate and annealed at 900 °C for 3 min, 15 min, 1 h and 2 h, and at 1000 °C for 2 h and 10 h to obtain microstructures of various grain sizes (fine to coarse). The annealed specimens were water-quenched. The aforementioned annealing temperatures were chosen such that to avoid the formation of any possible second phases such as sigma (s) phase that is popularly formed in equiatomic CoCrFeMnNi (Fe20) when annealed at temperatures below 800 °C [22]. | In the present study, a systematic investigation on the effect of Fe content on the Hall-Petch coefficient of (CoCrMnNi)100-x Fe x (x = 20, 40, 50, and 60) medium- and high-entropy alloys (M/HEAs) was carried out. The cold-rolled alloys were annealed at 900 °C and 1000 °C between 3 min and 10 h for recrystallization. Scanning electron microscope with a backscattered detector was used to obtain micrographs of recrystallized specimens for grain size calculation. Tensile testing was used to evaluate the mechanical properties of the alloys. The microstructure showed that regardless of the alloy composition, the grain size was approximately similar when subjected to the same heat treatment condition. Moreover, all the alloys obeyed the classical Hall-Petch relationship. Friction stress (solid solution, SS strengthening) decreased with an increase of Fe content, which was attributed to weak lattice distortion caused by the reduction of the atomic size misfit. The Hall-Petch coefficient, which represents grain boundary (GB) strengthening, also decreases as the Fe content increases. A linear relationship between intrinsic stacking fault energy and Hall-Petch coefficient was found not to exist. However, it is proposed that the monotonic decrease of the Hall-Petch coefficient is directly related to the unstable stacking fault energy (γUSFE). As a result, an increase of Fe content in (CoCrMnNi)100-x Fe x alloy system leads to an increase of γUSFE, which in turn weakens GB strengthening (Hall-Petch coefficient). Moreover, HEAs and MEAs with higher Fe content tend to have low yield strength due to weak contributions from both SS and GB strengthening. Therefore, to design superior MEAs and HEAs with enhanced strength, the choice of principal elements and their respective contents is imperative for an optimized contribution from both SS and GB strengthening mechanisms. | Grain sizes of Fe20 - Fe60 alloys annealed at 900 degC and 1000 degC for 3 min-10 h The grain size was measured using the line-intercept method on at-least five micrographs for each condition. Annealing twins were counted as a boundary. | /home/shared/llm-extraction-pipeline/articles_all/10.1016.j.intermet.2021.107239/tables/Table 1.csv |  | [ { "original": "Fe20", "standardized": "CoCrFeMnNi", "confidence": "High" } ]
./10.1016.j.intermet.2021.107239 | Fe40 ¦ Fe60 ¦ Fe50 | Effect of Fe on the Hall-Petch relationship of (CoCrMnNi) 100-x Fe x medium-and high-entropy alloys | To investigate the mechanical properties of Fe20, Fe40, Fe50, and Fe60 alloys, room temperature tensile testing was carried out using dog-bone shaped specimens at a strain rate of 8 × 10-4s-1. The dimensions of tensile specimens were sectioned from annealed samples parallel to the rolling direction using electrical discharge machining having gauge dimensions of 10 × 2.5 × 1 mm3. The thickness of the tensile specimens was achieved by mechanical thinning using SiC paper to obtain a mirror-like surface. A white spray followed by small amounts of black spray were applied to obtain a speckle pattern for precise strain measurement using digital image correlation technique. | In the present study, a systematic investigation on the effect of Fe content on the Hall-Petch coefficient of (CoCrMnNi)100-x Fe x (x = 20, 40, 50, and 60) medium- and high-entropy alloys (M/HEAs) was carried out. The cold-rolled alloys were annealed at 900 °C and 1000 °C between 3 min and 10 h for recrystallization. Scanning electron microscope with a backscattered detector was used to obtain micrographs of recrystallized specimens for grain size calculation. Tensile testing was used to evaluate the mechanical properties of the alloys. The microstructure showed that regardless of the alloy composition, the grain size was approximately similar when subjected to the same heat treatment condition. Moreover, all the alloys obeyed the classical Hall-Petch relationship. Friction stress (solid solution, SS strengthening) decreased with an increase of Fe content, which was attributed to weak lattice distortion caused by the reduction of the atomic size misfit. The Hall-Petch coefficient, which represents grain boundary (GB) strengthening, also decreases as the Fe content increases. A linear relationship between intrinsic stacking fault energy and Hall-Petch coefficient was found not to exist. However, it is proposed that the monotonic decrease of the Hall-Petch coefficient is directly related to the unstable stacking fault energy (γUSFE). As a result, an increase of Fe content in (CoCrMnNi)100-x Fe x alloy system leads to an increase of γUSFE, which in turn weakens GB strengthening (Hall-Petch coefficient). Moreover, HEAs and MEAs with higher Fe content tend to have low yield strength due to weak contributions from both SS and GB strengthening. Therefore, to design superior MEAs and HEAs with enhanced strength, the choice of principal elements and their respective contents is imperative for an optimized contribution from both SS and GB strengthening mechanisms. | Grain sizes of Fe20 - Fe60 alloys annealed at 900 degC and 1000 degC for 3 min-10 h The grain size was measured using the line-intercept method on at-least five micrographs for each condition. Annealing twins were counted as a boundary. | /home/shared/llm-extraction-pipeline/articles_all/10.1016.j.intermet.2021.107239/tables/Table 1.csv |  | [ { "original": "Fe40", "standardized": "(CoCrMnNi)60Fe40", "confidence": "high" }, { "original": "Fe60", "standardized": "(CoCrMnNi)40Fe60", "confidence": "high" }, { "original": "Fe50", "standardized": "(CoCrMnNi)50Fe50", "confidence": "high" } ]
./10.1016.j.intermet.2021.107265 | Fe60 | Strengthening of ferrous medium entropy alloys by promoting phase transformation | Recently, Bae et al. designed a cost-effective Fe60Co15Ni15Cr10MEA by adjusting the alloying element ratio in the Fe-Co-Ni-Cr alloy system [1]. The MEA exhibits a good combination of strength and ductility at cryogenic temperatures, in which the deformation-induced FCC→BCC phase transformation plays a dominant role in the strengthening mechanism [1,4,21]. Obviously, the design of alloys with low-cost and high-performance is an important issue of future HEAs and MEAs research [15], which can be achieved by combining element ratio turning and phase transformation. | The design of medium-entropy alloys (MEAs) with low-cost and high-performance is a hot topic in the field of metal materials. Here, low amount of Co and Ni element is employed to prepare Fe-Co-Ni-Cr MEA, resulting in a reduced material cost of MEA, which also lead to low stacking fault energy and subsequently promote phase transformation in the alloy system. The achieved cost-effective Fe65Co10Ni10Cr15 MEA has excellent cryogenic strength of 1.6 GPa and strain of 56%, which has the highest strength-price ratio among the reported MEAs so far. The significant strengthening of the alloy is attributed to the hetero-deformation and the accelerated deformation-induced phase transformation. | Tensile properties measured at 293 and 77 K for the Fe65 and Fe60 MEAs. | /home/shared/llm-extraction-pipeline/articles_all/10.1016.j.intermet.2021.107265/tables/Table 1.csv |  | [ { "original": "Fe60", "standardized": "Fe60Co15Ni15Cr10", "confidence": "high" } ]
./10.1016.j.intermet.2021.107265 | Fe65 | Strengthening of ferrous medium entropy alloys by promoting phase transformation | The design of medium-entropy alloys (MEAs) with low-cost and high-performance is a hot topic in the field of metal materials. Here, low amount of Co and Ni element is employed to prepare Fe-Co-Ni-Cr MEA, resulting in a reduced material cost of MEA, which also lead to low stacking fault energy and subsequently promote phase transformation in the alloy system. The achieved cost-effective Fe65Co10Ni10Cr15 MEA has excellent cryogenic strength of 1.6 GPa and strain of 56%, which has the highest strength-price ratio among the reported MEAs so far. The significant strengthening of the alloy is attributed to the hetero-deformation and the accelerated deformation-induced phase transformation. | The design of medium-entropy alloys (MEAs) with low-cost and high-performance is a hot topic in the field of metal materials. Here, low amount of Co and Ni element is employed to prepare Fe-Co-Ni-Cr MEA, resulting in a reduced material cost of MEA, which also lead to low stacking fault energy and subsequently promote phase transformation in the alloy system. The achieved cost-effective Fe65Co10Ni10Cr15 MEA has excellent cryogenic strength of 1.6 GPa and strain of 56%, which has the highest strength-price ratio among the reported MEAs so far. The significant strengthening of the alloy is attributed to the hetero-deformation and the accelerated deformation-induced phase transformation. | Tensile properties measured at 293 and 77 K for the Fe65 and Fe60 MEAs. | /home/shared/llm-extraction-pipeline/articles_all/10.1016.j.intermet.2021.107265/tables/Table 1.csv |  | [ { "original": "Fe65", "standardized": "Fe65Co10Ni10Cr15", "confidence": "High" } ]
./10.1016.j.intermet.2021.107275 | 139 mm | Micromechanical study of strengthening mechanisms for Ti65(AlCrNb)35 medium-entropy alloy | In this study, several strengthening mechanisms were studied using a computational framework composed by a phenomenological crystal plasticity model implemented using Abaqus UMAT with grain size varying from 50 mm to 139 mm, spanning three orders of magnitude in the applied strain rate and a dozen sets of simulations for cyclic loading. In general, there are four major strengthening mechanisms in alloys, namely solid solution strengthening, grain boundary strengthening, precipitation hardening, and dislocation hardening. As a result, the yield stressσycan be expressed as [50,51]:(19)σy=σSS+σGB+σP+σD,whereσSS,σGB,σP, andσDrepresent the yield strength contribution from solid solution, grain boundary, precipitation, and dislocation, respectively. However, no precipitates are observed from the high-resolution transmission electron microscopy (TEM, JOEL JEM 2100 and FEI EO Tecnai F20 G2 field-emission transmission electron microscope operated at 200 keV) of the interior microstructure of each grain [14]. Moreover, the strength contribution from dislocation can be neglected for as-cast MEAs with a BCC structure under low strain-rate tensile tests [52]. As a result, only the solid solution strengthening and grain boundary strengthening need to be considered in the strengthening mechanisms for Ti65(AlCrNb)35under low strain-rate tensile tests. | Metal solutions, such as high- and medium-entropy alloys, exhibit extraordinary mechanical performance in comparison to regular alloys. In this study, we employ a crystal plasticity finite element model (CPFEM) to study the strengthening mechanisms of a new medium-entropy alloy, Ti65(AlCrNb)35. A 3D representative model is constructed by processing experimental results for Ti65(AlCrNb)35, such as average grain size, grain size distribution, and initial texture, using the open-source software Dream.3D. The constitutive law for the grains is described by the crystal plasticity and implemented in Abaqus user-defined material (UMAT). The results of uniaxial tensile tests are utilized to calibrate the required parameters in the CPFEM. Strengthening effects resulting from the grain size, strain rate, and cyclic loading for Ti65(AlCrNb)35 are investigated by performing numerical simulations based on the proposed computational framework. Numerical simulation results show that the yield strength increases with decreasing initial grain size, which agrees well with experimental observations of the Hall-Petch effect. In addition, the rate-dependent yield stress increases as the applied strain rate increases in the tensile tests. Moreover, the cyclic loading results demonstrate the isotropic hardening behaviors and the saturation of yielding strength when the maximum strain reaches 10%. Finally, we discuss the contributions of different strengthening mechanisms on the yield strength of Ti65(AlCrNb)35 under different load conditions. | Yield stress of different average grain sizes under different strain rates (units: MPa). | /home/shared/llm-extraction-pipeline/articles_all/10.1016.j.intermet.2021.107275/tables/Table 3.csv |  | [ { "original": "139 mm", "standardized": "139 mm", "confidence": "high" } ]
./10.1016.j.intermet.2021.107309 | Fe50Mn30Co10Cr10-30 wt%NbC | Effects of NbC content on microstructural evolution and mechanical properties of laser cladded Fe50Mn30Co10Cr10-xNbC composite coatings | In this paper, NbC reinforced Fe50Mn30Co10Cr10 high entropy alloy coatings with different NbC content were fabricated by laser cladding. The formation mechanism of NbC particles with micro/nano-scale was analyzed. Based on the interaction between the solid-liquid interface and NbC particles, the distribution of micro/nano-scale NbC particles is clarified. The effects of NbC content on microstructure and mechanical properties of the coatings were investigated. It demonstrated that the nanoscale NbC particles restricted the dendritic growth whilst promoting grain nucleation and altering the grain morphology from columnar grain to equiaxed dendrite. Besides, the influence of NbC particles on FCC phase stability was studied based on the lattice mismatch theory, which indicates that the addition of ceramic particles is a new way to modify the phase volume fraction in the dual-phase high-entropy alloys (HEA). The micro-hardness and wear resistance of the coatings significantly improved with the increase of NbC content. For the Fe50Mn30Co10Cr10-30 wt%NbC high entropy composite coating, the average Vickers hardness and friction coefficient value separately is 525 HV and 0.45. In addition, the large fluctuations on the friction coefficient of the coatings for 10 wt% and 20 wt% NbC addition may be related to the uneven distribution of nanoscale NbC particles in the matrix. | In this paper, NbC reinforced Fe50Mn30Co10Cr10 high entropy alloy coatings with different NbC content were fabricated by laser cladding. The formation mechanism of NbC particles with micro/nano-scale was analyzed. Based on the interaction between the solid-liquid interface and NbC particles, the distribution of micro/nano-scale NbC particles is clarified. The effects of NbC content on microstructure and mechanical properties of the coatings were investigated. It demonstrated that the nanoscale NbC particles restricted the dendritic growth whilst promoting grain nucleation and altering the grain morphology from columnar grain to equiaxed dendrite. Besides, the influence of NbC particles on FCC phase stability was studied based on the lattice mismatch theory, which indicates that the addition of ceramic particles is a new way to modify the phase volume fraction in the dual-phase high-entropy alloys (HEA). The micro-hardness and wear resistance of the coatings significantly improved with the increase of NbC content. For the Fe50Mn30Co10Cr10-30 wt%NbC high entropy composite coating, the average Vickers hardness and friction coefficient value separately is 525 HV and 0.45. In addition, the large fluctuations on the friction coefficient of the coatings for 10 wt% and 20 wt% NbC addition may be related to the uneven distribution of nanoscale NbC particles in the matrix. | Chemical compositions (at.%) from different areas measured by EDS from Fe50Mn30Co10Cr10 and Fe50Mn30Co10Cr10-30 wt%NbC samples. | /home/shared/llm-extraction-pipeline/articles_all/10.1016.j.intermet.2021.107309/tables/Table 1.csv |  | [ { "original": "Fe50Mn30Co10Cr10-30 wt%NbC", "standardized": "Fe50Mn30Co10Cr10+30wt%NbC", "confidence": "high" } ]
./10.1016.j.intermet.2021.107337 | S-150 ¦ S-180 | AlCoCrFeNi high-entropy alloy coatings prepared by gas tungsten arc cladding: Microstructure, mechanical and corrosion properties | Gas tungsten arc (GTA) cladding has the advantages of flexibility, low cost, and high quality. AlCoCrFexNi (x = 1.0, 1.4, 2.1, 3.0, denoted as S-150, S-160, S-170, S-180, respectively) HEA coatings are prepared by GTA cladding on a low carbon steel substrate using different specific heat input (cladding current). The microstructure and phase structure are investigated by optical microscope (OM), scanning electron microscope (SEM), X-ray diffraction (XRD), transmission electron microscope (TEM), electron backscattered diffraction (EBSD). The mechanical properties are investigated by microhardness, nanoindentation. The corrosion properties are investigated by open circuit potential (OCP), potentiodynamic polarization, and electrochemical impedance spectroscopy (EIS). The results show that the coating alloys mainly contain an A2 + B2 structure, and the grain boundaries of S-150 are Cr-rich σ phase. With the increase of specific heat input, the grain size becomes larger and the morphology changes from equiaxed to columnar. S-180 displays lower hardness and more active room-temperature creep deformation than S-150, which is attributed to the reduction in grain boundary strengthening, solid solution strengthening, and precipitate strengthening. S-180 displays better corrosion resistance than S-150. The typical corrosion type of S-150 and S-180 is pitting corrosion and intergranular corrosion, respectively This research contributes to the fabrication of large-thickness and large-area corrosion-resistant and wear-resistant HEA coatings. | Gas tungsten arc (GTA) cladding has the advantages of flexibility, low cost, and high quality. AlCoCrFexNi (x = 1.0, 1.4, 2.1, 3.0, denoted as S-150, S-160, S-170, S-180, respectively) HEA coatings are prepared by GTA cladding on a low carbon steel substrate using different specific heat input (cladding current). The microstructure and phase structure are investigated by optical microscope (OM), scanning electron microscope (SEM), X-ray diffraction (XRD), transmission electron microscope (TEM), electron backscattered diffraction (EBSD). The mechanical properties are investigated by microhardness, nanoindentation. The corrosion properties are investigated by open circuit potential (OCP), potentiodynamic polarization, and electrochemical impedance spectroscopy (EIS). The results show that the coating alloys mainly contain an A2 + B2 structure, and the grain boundaries of S-150 are Cr-rich σ phase. With the increase of specific heat input, the grain size becomes larger and the morphology changes from equiaxed to columnar. S-180 displays lower hardness and more active room-temperature creep deformation than S-150, which is attributed to the reduction in grain boundary strengthening, solid solution strengthening, and precipitate strengthening. S-180 displays better corrosion resistance than S-150. The typical corrosion type of S-150 and S-180 is pitting corrosion and intergranular corrosion, respectively This research contributes to the fabrication of large-thickness and large-area corrosion-resistant and wear-resistant HEA coatings. | Compositions (at.%) of the points in Fig. 17 (c, g) measured by EDS. | /home/shared/llm-extraction-pipeline/articles_all/10.1016.j.intermet.2021.107337/tables/Table 5.csv |  | [ { "original": "S-150", "standardized": "AlCoCrFeNi", "confidence": "high" }, { "original": "S-180", "standardized": "AlCoCrFe3Ni", "confidence": "high" } ]
./10.1016.j.intermet.2021.107349 | Au-4Cu-1Al-80Ag | Mechanical property enhancement of the Ag-tailored Au-Cu-Al shape memory alloy via the ductile phase toughening | The Au-28 mol.% Cu-16 mol.% Al-28 mol.% Ag alloy was fabricated from the as-received Au, Cu, Al, and Ag raw materials with their purities higher than 99.99%. The alloy is abbreviated to Au-28Cu-16Al-28Ag unless mentioned otherwise. In addition to the Au-28Cu-16Al-28Ag alloy, the Au-37Cu-22Al-4Ag alloy and the Au-4Cu-1Al-80Ag alloy, which were also manufactured and evaluated for the purpose of the comparisons among these 3 alloys. The reasons for the selection of these 2 more alloys are elaborated in section3.1. | The Au-Cu-Al biocompatible shape memory alloys (SMAs) have attracted much attention due to the requirements of biomedical applications. However, brittleness remains a critical issue in the intermetallics of Au-Cu-Al alloys. In this study, to solve the dilemma of embrittlement, Ag was introduced into the Au-Cu-Al alloy to realize the ductile phase toughening (DPT) since the ductile disordered-fcc phase was predicted to precipitate in the brittle parent β phase based on the Ag-Au-Cu phase diagram. Microstructure observations, chemical composition analysis, crystal structure identifications, and thermal analysis revealed that the Au-28Cu-16Al-28Ag (mol.%) alloy was mainly composed of the Ag-rich α1 primary solidification phase with disordered-fcc structure and the eutectic structure of the α1 phase and the β phase with L21 structure. The ductile phase was successfully inserted into the brittle Au-Cu-Al intermetallic while the martensitic transformation temperature and crystal structures remained almost uninterrupted. In the cyclic loading-unloading tensile tests, the alloy mainly composed of the β phase failed in the early elastic region due to its embrittlement; while the alloy mainly composed of the α1 phase performed 29% in the total strain deformation. The Au-28Cu-16Al-28Ag alloy, which is composed of the β phase and the α1 phase, solve the issue of embrittlement; in addition, shape recovery was also found in this alloy during unloading. According to the microstructure observations, cyclic tensile tests, and fracture surface observations, the aforementioned improvement of strengthening and enhancement of ductility were brought from the insertion of the ductile α1 phase into the brittle β/β grain boundaries. | Chemical compositions and phase fractions of the (a) Au-28Cu-16Al-28Ag alloy, (b) Au-37Cu-22Al-4Ag alloy, and (c) Au-4Cu-1Al-80Ag alloy. The chemical compositions were determined by EDS analysis; while the phase fractions were estimated from binarized SEM images in Fig. 1. | /home/shared/llm-extraction-pipeline/articles_all/10.1016.j.intermet.2021.107349/tables/Table 1.csv |  | [ { "original": "Au-4Cu-1Al-80Ag", "standardized": "Au15Cu4Al1Ag80", "confidence": "high" } ]
./10.1016.j.intermet.2021.107349 | Au-28Cu-16Al-28Ag | Mechanical property enhancement of the Ag-tailored Au-Cu-Al shape memory alloy via the ductile phase toughening | The Au-Cu-Al biocompatible shape memory alloys (SMAs) have attracted much attention due to the requirements of biomedical applications. However, brittleness remains a critical issue in the intermetallics of Au-Cu-Al alloys. In this study, to solve the dilemma of embrittlement, Ag was introduced into the Au-Cu-Al alloy to realize the ductile phase toughening (DPT) since the ductile disordered-fcc phase was predicted to precipitate in the brittle parent β phase based on the Ag-Au-Cu phase diagram. Microstructure observations, chemical composition analysis, crystal structure identifications, and thermal analysis revealed that the Au-28Cu-16Al-28Ag (mol.%) alloy was mainly composed of the Ag-rich α1 primary solidification phase with disordered-fcc structure and the eutectic structure of the α1 phase and the β phase with L21 structure. The ductile phase was successfully inserted into the brittle Au-Cu-Al intermetallic while the martensitic transformation temperature and crystal structures remained almost uninterrupted. In the cyclic loading-unloading tensile tests, the alloy mainly composed of the β phase failed in the early elastic region due to its embrittlement; while the alloy mainly composed of the α1 phase performed 29% in the total strain deformation. The Au-28Cu-16Al-28Ag alloy, which is composed of the β phase and the α1 phase, solve the issue of embrittlement; in addition, shape recovery was also found in this alloy during unloading. According to the microstructure observations, cyclic tensile tests, and fracture surface observations, the aforementioned improvement of strengthening and enhancement of ductility were brought from the insertion of the ductile α1 phase into the brittle β/β grain boundaries. | The Au-Cu-Al biocompatible shape memory alloys (SMAs) have attracted much attention due to the requirements of biomedical applications. However, brittleness remains a critical issue in the intermetallics of Au-Cu-Al alloys. In this study, to solve the dilemma of embrittlement, Ag was introduced into the Au-Cu-Al alloy to realize the ductile phase toughening (DPT) since the ductile disordered-fcc phase was predicted to precipitate in the brittle parent β phase based on the Ag-Au-Cu phase diagram. Microstructure observations, chemical composition analysis, crystal structure identifications, and thermal analysis revealed that the Au-28Cu-16Al-28Ag (mol.%) alloy was mainly composed of the Ag-rich α1 primary solidification phase with disordered-fcc structure and the eutectic structure of the α1 phase and the β phase with L21 structure. The ductile phase was successfully inserted into the brittle Au-Cu-Al intermetallic while the martensitic transformation temperature and crystal structures remained almost uninterrupted. In the cyclic loading-unloading tensile tests, the alloy mainly composed of the β phase failed in the early elastic region due to its embrittlement; while the alloy mainly composed of the α1 phase performed 29% in the total strain deformation. The Au-28Cu-16Al-28Ag alloy, which is composed of the β phase and the α1 phase, solve the issue of embrittlement; in addition, shape recovery was also found in this alloy during unloading. According to the microstructure observations, cyclic tensile tests, and fracture surface observations, the aforementioned improvement of strengthening and enhancement of ductility were brought from the insertion of the ductile α1 phase into the brittle β/β grain boundaries. | Chemical compositions and phase fractions of the (a) Au-28Cu-16Al-28Ag alloy, (b) Au-37Cu-22Al-4Ag alloy, and (c) Au-4Cu-1Al-80Ag alloy. The chemical compositions were determined by EDS analysis; while the phase fractions were estimated from binarized SEM images in Fig. 1. | /home/shared/llm-extraction-pipeline/articles_all/10.1016.j.intermet.2021.107349/tables/Table 1.csv |  | [ { "original": "Au-28Cu-16Al-28Ag", "standardized": "Au28Cu16Al28Ag", "confidence": "High" } ]
./10.1016.j.intermet.2021.107349 | Alloy | Mechanical property enhancement of the Ag-tailored Au-Cu-Al shape memory alloy via the ductile phase toughening | The effect of ductile phase toughening (DPT) was fulfilled by the introduction of Ag into the ternary Au-Cu-Al shape memory alloy. The Au-28Cu-16Al-28Ag alloy was chosen based on the three-dimensional diagram of the quaternary Au-Cu-Al-Ag system, which was constructed in this work. The enhancements of the mechanical properties and pseudoelastic effect of the Au-28Cu-16Al-28Ag alloy by taking the advantages of the precipitation of the ductile disordered-fcc Ag-rich α1phase are elucidated in the following bullets.1.The primary solidification phase of the disordered-fcc Ag-rich α1phase and the eutectic matrix, which shows typical fine disordered-fcc Ag-rich α1phase and L21structured β parent phase, were found in the Au-28Cu-16Al-28Ag alloy (β + α1alloy).2.For the β + α1dual-phase alloy, martensitic transformation temperatures were specified by the thermal analysis. The forward and reverse martensitic transformation temperatures were determined to beMf= 262 K,Ms= 289 K,As= 360 K, andAf= 383 K, respectively.3.According to the cyclic tensile tests and the observations of the cross-sections of the fracture surfaces, the DPT was practiced by the introduction of the ductile phase of the disordered-fcc α1phase into the Au-Cu-Al system. Alloys between the Au-4Cu-1Al-80Ag alloy and the Au-37Cu-22Al-4Ag alloy are considered to be other promising candidates.4.The maximum pseudoelastic strain of the β + α1dual-phase alloy was determined to be 0.6% at the cyclic loading-unloading tensile test. This indicated that the twining-detwinning of the martensite variants, which was generated by the stress-induced martensitic transformation (SIMT) during the loading process, was the cause for the slight shape recovery.5.The evaluation of the alloys from liquid to room temperature was examined by the thermal analyzer and was illustrated in detail. The β phase order-disorder transition temperatures from L21to B2 and from B2 to A2 were measured at 800 K and 933 K, respectively. | The Au-Cu-Al biocompatible shape memory alloys (SMAs) have attracted much attention due to the requirements of biomedical applications. However, brittleness remains a critical issue in the intermetallics of Au-Cu-Al alloys. In this study, to solve the dilemma of embrittlement, Ag was introduced into the Au-Cu-Al alloy to realize the ductile phase toughening (DPT) since the ductile disordered-fcc phase was predicted to precipitate in the brittle parent β phase based on the Ag-Au-Cu phase diagram. Microstructure observations, chemical composition analysis, crystal structure identifications, and thermal analysis revealed that the Au-28Cu-16Al-28Ag (mol.%) alloy was mainly composed of the Ag-rich α1 primary solidification phase with disordered-fcc structure and the eutectic structure of the α1 phase and the β phase with L21 structure. The ductile phase was successfully inserted into the brittle Au-Cu-Al intermetallic while the martensitic transformation temperature and crystal structures remained almost uninterrupted. In the cyclic loading-unloading tensile tests, the alloy mainly composed of the β phase failed in the early elastic region due to its embrittlement; while the alloy mainly composed of the α1 phase performed 29% in the total strain deformation. The Au-28Cu-16Al-28Ag alloy, which is composed of the β phase and the α1 phase, solve the issue of embrittlement; in addition, shape recovery was also found in this alloy during unloading. According to the microstructure observations, cyclic tensile tests, and fracture surface observations, the aforementioned improvement of strengthening and enhancement of ductility were brought from the insertion of the ductile α1 phase into the brittle β/β grain boundaries. | Martensitic transformation temperatures and transformation enthalpies of each alloy analyzed by the DSC. (Where, Ms and Mf: martensitic transformation start and finish temperature; As and Af: austenitic transformation start and finish temperature.) | /home/shared/llm-extraction-pipeline/articles_all/10.1016.j.intermet.2021.107349/tables/Table 2.csv |  | [ { "original": "Alloy", "standardized": "Alloy", "confidence": "high" } ]
./10.1016.j.intermet.2021.107369 | AlCoCrFeNi-Ti ¦ AlCoCrFeNi-Mn ¦ AlCoCrFeNi-Cu | Phase separation and mechanical behavior of AlCoCrFeNi-X (X = Cu, Mn, Ti) high entropy alloys processed via powder metallurgy | In this study, we investigated the phase separation behavior of AlCoCrFeNi-X (X = Cu, Mn, Ti) high-entropy alloys (HEAs) produced by mechanical alloying (MA) and spark plasma sintering (SPS). The microstructure, nanoindentation hardness, and elastic modulus of various phases were also studied to elucidate the relationship between chemical composition, crystal structure, and mechanical performance of the AlCoCrFeNi-X HEAs. The results indicate the formation of mixed phases: a face-centered cubic (FCC), and body-centered cubic (BCC) with ordered BCC (B2) precipitates formed in AlCoCrFeNi and AlCoCrFeNi-X (X = Cu, Mn). In addition, σ-phases were introduced in AlCoCrFeNi and AlCoCrFeNi-Mn. However, only BCC/B2 was observed in the AlCoCrFeNi-Ti HEA. The mechanical properties of the AlCoCrFeNi-X (X = Mn, Ti) alloys were superior to those of the AlCoCrFeNi-Cu alloy because of their higher BCC fraction, and the AlCoCrFeNi-Mn alloy exhibited superior strength because of the presence of a fine nanoscale BCC/B2 matrix coupled with high modulus and hard σ-phases. Thus, this study highlights that the microstructural and mechanical properties of AlCoCrFeNi HEAs can be tuned selectively via incorporation of suitable additive elements (X = Cu, Mn, Ti). | In this study, we investigated the phase separation behavior of AlCoCrFeNi-X (X = Cu, Mn, Ti) high-entropy alloys (HEAs) produced by mechanical alloying (MA) and spark plasma sintering (SPS). The microstructure, nanoindentation hardness, and elastic modulus of various phases were also studied to elucidate the relationship between chemical composition, crystal structure, and mechanical performance of the AlCoCrFeNi-X HEAs. The results indicate the formation of mixed phases: a face-centered cubic (FCC), and body-centered cubic (BCC) with ordered BCC (B2) precipitates formed in AlCoCrFeNi and AlCoCrFeNi-X (X = Cu, Mn). In addition, σ-phases were introduced in AlCoCrFeNi and AlCoCrFeNi-Mn. However, only BCC/B2 was observed in the AlCoCrFeNi-Ti HEA. The mechanical properties of the AlCoCrFeNi-X (X = Mn, Ti) alloys were superior to those of the AlCoCrFeNi-Cu alloy because of their higher BCC fraction, and the AlCoCrFeNi-Mn alloy exhibited superior strength because of the presence of a fine nanoscale BCC/B2 matrix coupled with high modulus and hard σ-phases. Thus, this study highlights that the microstructural and mechanical properties of AlCoCrFeNi HEAs can be tuned selectively via incorporation of suitable additive elements (X = Cu, Mn, Ti). | Lattice parameter, crystalline size, phase fraction of BCC and FCC, electronegativity difference (Dkh) and atomic size difference (d) in different HEAs. | /home/shared/llm-extraction-pipeline/articles_all/10.1016.j.intermet.2021.107369/tables/Table 2.csv |  | [ { "original": "AlCoCrFeNi-Ti", "standardized": "AlCoCrFeNi-Ti", "confidence": "high" }, { "original": "AlCoCrFeNi-Mn", "standardized": "AlCoCrFeNi-Mn", "confidence": "high" }, { "original": "AlCoCrFeNi-Cu", "standardized": "AlCoCrFeNi-Cu", "confidence": "high" } ]
./10.1016.j.intermet.2021.107397 | Al-Ti | Effect of Cu segregation on the phase transformation and properties of AlCrFeNiTiCux high-entropy alloys | The addition of Cu caused severe segregation of the elements in the HEAs. The result indicated that the precipitated Fe and Cr-rich phases were distributed in dendrite and inter-dendrite, while Al-Ti-Ni was distributed within the dendrite. On the one hand, the Cu element with a positive potential and the Cr element with a negative potential between inter-dendrites form galvanic corrosion. With increasing the Cu contents, the electrical corrosion was intensified, and the corrosion of the alloys in 0.5 M H2SO4solution was promoted. On the other hand, Cu cannot form a passivation film in 0.5 M H2SO4solution, because it was the anode and it was active. Cr distributed inter-dendrites and dendrites can form a passivation film, which was in a passive state. This analysis indicated that an activated-passivated battery was formed, which accelerated corrosion and formed deeper corrosion pits. Additionally, Al can also form a passivation film, but the passivation film was dissolved in 0.5 M H2SO4solution and replaced by Al3+, which cannot provide effective protection for the substrate and further accelerate corrosion. This suggested that in the 0.5 M H2SO4solution, the HEAs can produce a significant passivation interval, but the dissolution process of the metal anode was enhanced, resulting in increasing in passivation current density and reduction in the corrosion resistance of HEAs. | In this work, the effect of Cu on the phase transformation, microstructure, and properties of AlCrFeNiTiCux high-entropy alloys (HEAs) was investigated. Meanwhile, the formation mechanism of the FCC solid solution was discussed. The results showed that it was a beneficial effect on the formation of the FCC solid solution for the addition of Cu into HEAs from the perspective of valence electron concentration (VEC), enthalpy of mixing (ΔHmix) and difference in atom size (δ), which was confirmed by X-ray diffraction and Scanning Electron Microscope analysis. In addition, the increment of Cu content in the alloys promoting the segregation of Al, Ni and Ti in dendrite and Fe, Cr segregated into particles distributed in dendrite and inter-dendrite. The micro-hardness of the HEAs decreased with increasing Cu content and as the Cu content increased, oxidative wear intensified. However, the friction coefficient was significantly reduced, which was related to the lubricity of Cu itself. Besides, the segregation of Cu increased the corrosion current density of the passivation zone of the HEAs, thereby reducing the corrosion resistance of the HEAs in 0.5 mol/L H2SO4 solution. | Atomic radius (r) of each element in the HEAs, the valance electron concentration (VEC) and the mixing enthalpy between elements (kJ/mol) [27]. | /home/shared/llm-extraction-pipeline/articles_all/10.1016.j.intermet.2021.107397/tables/Table 2.csv |  | [ { "original": "Al-Ti", "standardized": "Al-Ti", "confidence": "Medium" } ]
./10.1016.j.intermet.2021.107397 | Cu1.5 ¦ Cu0 ¦ Cu0.5 ¦ Cu1.0 ¦ Cu2.0 | Effect of Cu segregation on the phase transformation and properties of AlCrFeNiTiCux high-entropy alloys | In this study, we chose Al, Cr, Fe, Ni, Ti, Cu high purity powers (≧99.9 wt%) to fabricate AlCrFeNiTiCux (x = 0, 0.5, 1.0, 1.5, 2.0. defined as Cu0, Cu0.5, Cu1.0, Cu1.5, Cu2.0) HEAs. First, the high purity powers mixed and then pressed into a block. Then the melting was carried out by using arc-melting process in argon atmosphere, and the homogenous distribution was obtained by re-melting the ingots five times. As HEAs crystal structure and phase contents were tested by X-ray diffraction (Ultima IV XRD), using Cu Kα (λ = 1.5418 Å) at radiation scanning between 20° and 90° with scanning speed of 5°/min. All the samples were cut into suit size to meet the need of the electrochemical testing and wear test, they were sanded and polished with #400, #600, #800, #1000, #1200 sandpapers. Finally, all samples were cleaned in acetone. The microstructure and compositions were observed before applying aqua regia (HCl: HNO3= 3:1) for 10s by Scanning Election Microscopy (JSM6380LV SEM) equipped with energy dispersive X-ray spectrometry (EDS). | In this work, the effect of Cu on the phase transformation, microstructure, and properties of AlCrFeNiTiCux high-entropy alloys (HEAs) was investigated. Meanwhile, the formation mechanism of the FCC solid solution was discussed. The results showed that it was a beneficial effect on the formation of the FCC solid solution for the addition of Cu into HEAs from the perspective of valence electron concentration (VEC), enthalpy of mixing (ΔHmix) and difference in atom size (δ), which was confirmed by X-ray diffraction and Scanning Electron Microscope analysis. In addition, the increment of Cu content in the alloys promoting the segregation of Al, Ni and Ti in dendrite and Fe, Cr segregated into particles distributed in dendrite and inter-dendrite. The micro-hardness of the HEAs decreased with increasing Cu content and as the Cu content increased, oxidative wear intensified. However, the friction coefficient was significantly reduced, which was related to the lubricity of Cu itself. Besides, the segregation of Cu increased the corrosion current density of the passivation zone of the HEAs, thereby reducing the corrosion resistance of the HEAs in 0.5 mol/L H2SO4 solution. | The electrochemical parameters of AlCrFeNiTiCux HEAs in 0.5 M H2SO4 solution. | /home/shared/llm-extraction-pipeline/articles_all/10.1016.j.intermet.2021.107397/tables/Table 4.csv |  | [ { "original": "Cu1.5", "standardized": "AlCrFeNiTiCu1.5", "confidence": "high" }, { "original": "Cu0", "standardized": "AlCrFeNiTiCu0", "confidence": "high" }, { "original": "Cu0.5", "standardized": "AlCrFeNiTiCu0.5", "confidence": "high" }, { "original": "Cu1.0", "standardized": "AlCrFeNiTiCu1.0", "confidence": "high" }, { "original": "Cu2.0", "standardized": "AlCrFeNiTiCu2.0", "confidence": "high" } ]
./10.1016.j.intermet.2021.107398 | 7.5TiC ¦ 5TiC ¦ 15TiC ¦ 10TiC | In-situ TiC particles strengthen and ductilize Fe1.2MnNi0.8Cr high entropy alloy | Fe1.2MnNi0.8Cr in this study was incorporated with different volume fractions of Ti and C, nominally 0%, 5%, 7.5%, 10% and 15%. For the sake of simplicity, the resultant materials are named as HEA, 5TiC, 7.5TiC, 10TiC and 15TiC. High purity Fe, Ti, and C powders (average particles size <74 μm) were mixed in the mole ratio of 5:1:1 for each sample. The mixing process was conducted at room temperature inside a high-energy mill (the ball to material ratio is 8:1) at a milling speed of 250 r/min for 8 h. The mixed powder was then placed in an oven and held at 110 °C drying for 1.5 h. The dried powder was pressed by hydraulic press at a pressure of 15 MPa for 20 s into a disc-shaped preform. High purity (>99.99%) particles of Fe, Mn, Ni, and Cr, with a particle diameter of 3-5 mm, were used as the raw materials for the preparation of HEA matrix. The preforms were placed with the raw particles in a ceramic crucible before being heated by induction heating under an argon atmosphere until they were completely melted and mixed. The molten metal was poured into a Cu mold and furnace cooled to room temperature. The diameter of the resulting composite ingot is about 30 mm and the thickness is about 8 mm. | In-situ TiC particles reinforced Fe1.2MnNi0.8Cr high-entropy alloy matrix composites (HEACs) were prepared by vacuum induction melting. The effects of Ti and C additions on the microstructural evolution and mechanical properties of the new composites were investigated. It was found that by adding Ti and C, not only were TiC particles produced in situ, extra solid-solution effect was also introduced to strengthen the HEA matrix. As the volume fraction of TiC increased, both the ultimate tensile strength and the percent elongation of the composites first increased then decreased while the hardness increased and remained high. The ultimate tensile strength of the composites was found to reach 856 MPa when the content of TiC was 5.9 vol %, which is 30% greater than that of the HEA base. At the same time, the percent elongation was found to be 34%, an increase by 42% as compared to the HEA matrix. Due to the combined effects of Orowan mechanism, load transfer and solid solution strengthening, the new composites have achieved an unity of high tensile strength and good plasticity. | Mechanical properties of HEACs and HEAs prepared in this and other studies [23-28]. | /home/shared/llm-extraction-pipeline/articles_all/10.1016.j.intermet.2021.107398/tables/Table 3.csv |  | [ { "original": "7.5TiC", "standardized": "Fe1.2MnNi0.8Cr+7.5vol%TiC", "confidence": "high" }, { "original": "5TiC", "standardized": "Fe1.2MnNi0.8Cr+5vol%TiC", "confidence": "high" }, { "original": "15TiC", "standardized": "Fe1.2MnNi0.8Cr+15vol%TiC", "confidence": "high" }, { "original": "10TiC", "standardized": "Fe1.2MnNi0.8Cr+10vol%TiC", "confidence": "high" } ]
./10.1016.j.intermet.2021.107398 | HEA | In-situ TiC particles strengthen and ductilize Fe1.2MnNi0.8Cr high entropy alloy | In-situ TiC particles reinforced Fe1.2MnNi0.8Cr high-entropy alloy matrix composites (HEACs) were prepared by vacuum induction melting. The effects of Ti and C additions on the microstructural evolution and mechanical properties of the new composites were investigated. It was found that by adding Ti and C, not only were TiC particles produced in situ, extra solid-solution effect was also introduced to strengthen the HEA matrix. As the volume fraction of TiC increased, both the ultimate tensile strength and the percent elongation of the composites first increased then decreased while the hardness increased and remained high. The ultimate tensile strength of the composites was found to reach 856 MPa when the content of TiC was 5.9 vol %, which is 30% greater than that of the HEA base. At the same time, the percent elongation was found to be 34%, an increase by 42% as compared to the HEA matrix. Due to the combined effects of Orowan mechanism, load transfer and solid solution strengthening, the new composites have achieved an unity of high tensile strength and good plasticity. | In-situ TiC particles reinforced Fe1.2MnNi0.8Cr high-entropy alloy matrix composites (HEACs) were prepared by vacuum induction melting. The effects of Ti and C additions on the microstructural evolution and mechanical properties of the new composites were investigated. It was found that by adding Ti and C, not only were TiC particles produced in situ, extra solid-solution effect was also introduced to strengthen the HEA matrix. As the volume fraction of TiC increased, both the ultimate tensile strength and the percent elongation of the composites first increased then decreased while the hardness increased and remained high. The ultimate tensile strength of the composites was found to reach 856 MPa when the content of TiC was 5.9 vol %, which is 30% greater than that of the HEA base. At the same time, the percent elongation was found to be 34%, an increase by 42% as compared to the HEA matrix. Due to the combined effects of Orowan mechanism, load transfer and solid solution strengthening, the new composites have achieved an unity of high tensile strength and good plasticity. | Mechanical properties of HEACs and HEAs prepared in this and other studies [23-28]. | /home/shared/llm-extraction-pipeline/articles_all/10.1016.j.intermet.2021.107398/tables/Table 3.csv |  | [ { "original": "HEA", "standardized": "Fe1.2MnNi0.8Cr", "confidence": "High" } ]
./10.1016.j.intermet.2021.107401 | Ti40-40 ¦ Ti33-33 ¦ Ti45-35 ¦ Ti50-40 | Research on suitable strength, elastic modulus and abrasion resistance of Ti-Zr-Nb medium entropy alloys (MEAs) for implant adaptation | To obtain the biomedical MEAs with the mechanical properties including strength and elastic modulus matched to the human bones, the alloys with non-equal atomic ratio should be considered. For the strength of multi-principal alloys, it is controlled by solid solution strengthening, coming from the elastic interaction between the local stress field caused by severe lattice distortion and the mobile dislocation. And the severe lattice distortion origins from atomic size mismatch and shear modulus mismatch. The atomic radiusr(pm), shear modulusG(GPa) and yield strengthσ0.2(MPa) of Ti, Zr and Nb, listed in Table 1 , are much different from each other, providing the possibility to adjust the strength of the alloy. Besides, the elastic modulus is another important mechanical property for biomedical materials, and it depends on the bonding force between each atoms. For multi-principal solid solution alloys, the interaction between atoms is more complicated than that of ordinary alloys and it can be also affected by severely distorted lattice. Therefore, to investigate the evolution of elastic modulus and control it in multi-principle alloys, a series of MEAs with different atomic ratio should be designed. The Ti-Zr-Nb MEAs with the nominal compositions of TiZrNb, Ti40Zr40Nb20, Ti45Zr35Nb20, Ti45Zr45Nb10 and Ti50Zr40Nb10, recorded as Ti33-33, Ti40-40, Ti45-35, Ti45-45 and Ti50-40, respectively. Table 1 shows compositions (at. %), thermodymic parametersSmix(J/K. mole), δ,Hmix(KJ/mol), VEC [17] and ΔX of Ti-Zr-Nb MEAs, and atomic radius r (pm) [18], Shear modulus G (GPa) [8] and Yield strengthσ0.2(MPa) of Ti, Zr and Nb [9]. Among these parameters, δ is atomic-size difference, and it can reflect the degree of lattice distortion to a certain extent [19]. It can be defined as the follow,δ=∑i=1nCi(1-ri/r ̅)2Where n is the number of the components in an alloy system,Ciis the atomic percentage of theith component,r ̅(=∑i=1nCiri)is the average atomic radius, andriis the atomic radius. With the thermodymic parameters Smix(J/K. mole) decreases, in sequence from Ti33-33 to Ti50-40, their Hmix(KJ/mol), VEC, and Δxare in decrease, specially Ti45-45 gets the highest δ and lowest VEC among these MEAs. | Attributed to their excellent strength, toughness, hardness, wear resistance and corrosion resistance, some Ti-rich high entropy alloys (HEAs) and medium entropy alloys (MEAs) are develop as one of potential implant materials, however poor ductility at room temperature and high elastic modulus limit their application. To obtain implant materials more suitable for human bone, five Ti-Zr-Nb MEAs (TiZrNb, Ti40Zr40Nb20, Ti45Zr35Nb20, Ti45Zr45Nb10, and Ti50Zr40Nb10) were designed and fabricated. All alloys possessed BCC structure, low elastic modulus (52 ± 2-73 ± 3 GPa), and high yield strength (675 ± 18-830 ± 21 MPa) with elongation over 11%. The solid solution strengthening model and transition metal bond energy model were used to analyze their yield strength and elastic modulus, and the latter can make up for the limitations of concentration (VEC) in predicting elastic modulus. The abrasion test shows that their corrosion resistance is equivalent to that of Ti6Al4V and wear loss of MEAs ranges from 0.02054 mm3 to 0.1164 mm3. | Compositions (at. %), thermodymic parameters Smix (J/K. mole), d, Hmix (KJ/mol), VEC [15] and DX of Ti-Zr-Nb MEAs, and Atomic radius r (pm) [16], Shear modulus G (GPa) [8] and Yield strength s0.2 (MPa) of Ti, Zr and Nb [9]. | /home/shared/llm-extraction-pipeline/articles_all/10.1016.j.intermet.2021.107401/tables/Table 1.csv |  | [ { "original": "Ti40-40", "standardized": "Ti40Zr40Nb20", "confidence": "high" }, { "original": "Ti33-33", "standardized": "Ti33Zr33Nb33", "confidence": "high" }, { "original": "Ti45-35", "standardized": "Ti45Zr35Nb20", "confidence": "high" }, { "original": "Ti50-40", "standardized": "Ti50Zr40Nb10", "confidence": "high" } ]
./10.1016.j.intermet.2021.107401 | Ti45-45 | Research on suitable strength, elastic modulus and abrasion resistance of Ti-Zr-Nb medium entropy alloys (MEAs) for implant adaptation | To obtain the biomedical MEAs with the mechanical properties including strength and elastic modulus matched to the human bones, the alloys with non-equal atomic ratio should be considered. For the strength of multi-principal alloys, it is controlled by solid solution strengthening, coming from the elastic interaction between the local stress field caused by severe lattice distortion and the mobile dislocation. And the severe lattice distortion origins from atomic size mismatch and shear modulus mismatch. The atomic radiusr(pm), shear modulusG(GPa) and yield strengthσ0.2(MPa) of Ti, Zr and Nb, listed in Table 1 , are much different from each other, providing the possibility to adjust the strength of the alloy. Besides, the elastic modulus is another important mechanical property for biomedical materials, and it depends on the bonding force between each atoms. For multi-principal solid solution alloys, the interaction between atoms is more complicated than that of ordinary alloys and it can be also affected by severely distorted lattice. Therefore, to investigate the evolution of elastic modulus and control it in multi-principle alloys, a series of MEAs with different atomic ratio should be designed. The Ti-Zr-Nb MEAs with the nominal compositions of TiZrNb, Ti40Zr40Nb20, Ti45Zr35Nb20, Ti45Zr45Nb10 and Ti50Zr40Nb10, recorded as Ti33-33, Ti40-40, Ti45-35, Ti45-45 and Ti50-40, respectively. Table 1 shows compositions (at. %), thermodymic parametersSmix(J/K. mole), δ,Hmix(KJ/mol), VEC [17] and ΔX of Ti-Zr-Nb MEAs, and atomic radius r (pm) [18], Shear modulus G (GPa) [8] and Yield strengthσ0.2(MPa) of Ti, Zr and Nb [9]. Among these parameters, δ is atomic-size difference, and it can reflect the degree of lattice distortion to a certain extent [19]. It can be defined as the follow,δ=∑i=1nCi(1-ri/r ̅)2Where n is the number of the components in an alloy system,Ciis the atomic percentage of theith component,r ̅(=∑i=1nCiri)is the average atomic radius, andriis the atomic radius. With the thermodymic parameters Smix(J/K. mole) decreases, in sequence from Ti33-33 to Ti50-40, their Hmix(KJ/mol), VEC, and Δxare in decrease, specially Ti45-45 gets the highest δ and lowest VEC among these MEAs. | Attributed to their excellent strength, toughness, hardness, wear resistance and corrosion resistance, some Ti-rich high entropy alloys (HEAs) and medium entropy alloys (MEAs) are develop as one of potential implant materials, however poor ductility at room temperature and high elastic modulus limit their application. To obtain implant materials more suitable for human bone, five Ti-Zr-Nb MEAs (TiZrNb, Ti40Zr40Nb20, Ti45Zr35Nb20, Ti45Zr45Nb10, and Ti50Zr40Nb10) were designed and fabricated. All alloys possessed BCC structure, low elastic modulus (52 ± 2-73 ± 3 GPa), and high yield strength (675 ± 18-830 ± 21 MPa) with elongation over 11%. The solid solution strengthening model and transition metal bond energy model were used to analyze their yield strength and elastic modulus, and the latter can make up for the limitations of concentration (VEC) in predicting elastic modulus. The abrasion test shows that their corrosion resistance is equivalent to that of Ti6Al4V and wear loss of MEAs ranges from 0.02054 mm3 to 0.1164 mm3. | 2-Theta angle of (110) of Ti-Zr-Nb MEAs and their lattice parameters (nm) calculated by Bragg equation. | /home/shared/llm-extraction-pipeline/articles_all/10.1016.j.intermet.2021.107401/tables/Table 3.csv |  | [ { "original": "Ti45-45", "standardized": "Ti45Zr45Nb10", "confidence": "high" } ]
./10.1016.j.intermet.2021.107402 | Ti0 ¦ Ti0.5 | Microstructure and properties of ceramic particle reinforced FeCoNiCrMnTi high entropy alloy laser cladding coating | FeCoNiCrMnTi high entropy alloy (HEA) coatings has been proved the combined high hardness and good corrosion resistance. In order to improve wear resistance of stirrer in sewerage plants, ceramic particle reinforced FeCoNiCrMnTi x (atomic ratio x = 0, 0.5, 1.0, 1.5) HEA coatings were produced on the surface of austenite stainless steel by laser cladding. The influence of atomic ratio of titanium in high entropy alloys on the number of ceramic, microstructure, tribology and corrosion behavior at room temperature of the laser cladding coatings were studied. Experimental results revealed that the cladding coatings were mainly composed of FCC-type solid solution. With the addition of titanium, TiN particle was in-situ produced in the coating at high purity N2 gas protection. In addition, Ti(Fe,Co,Ni,Cr)2 Laves phase was found while x is more than 1.0. With the increase of titanium content, the amount of TiN in the coating increased, which improved the wear resistance of the coating. However, corrosion and crack resistance of the coating decreased while Ti content exceeded 1.0. The coating of FeCoNiCrMnTi0.5 had about 1.9 times of wear resistance of the substrate, and its corrosion resistance was almost same as the substrate. | FeCoNiCrMnTi high entropy alloy (HEA) coatings has been proved the combined high hardness and good corrosion resistance. In order to improve wear resistance of stirrer in sewerage plants, ceramic particle reinforced FeCoNiCrMnTi x (atomic ratio x = 0, 0.5, 1.0, 1.5) HEA coatings were produced on the surface of austenite stainless steel by laser cladding. The influence of atomic ratio of titanium in high entropy alloys on the number of ceramic, microstructure, tribology and corrosion behavior at room temperature of the laser cladding coatings were studied. Experimental results revealed that the cladding coatings were mainly composed of FCC-type solid solution. With the addition of titanium, TiN particle was in-situ produced in the coating at high purity N2 gas protection. In addition, Ti(Fe,Co,Ni,Cr)2 Laves phase was found while x is more than 1.0. With the increase of titanium content, the amount of TiN in the coating increased, which improved the wear resistance of the coating. However, corrosion and crack resistance of the coating decreased while Ti content exceeded 1.0. The coating of FeCoNiCrMnTi0.5 had about 1.9 times of wear resistance of the substrate, and its corrosion resistance was almost same as the substrate. | Self-corrosion potential and current density of the substrate and the coatings. | /home/shared/llm-extraction-pipeline/articles_all/10.1016.j.intermet.2021.107402/tables/Table 3.csv |  | [ { "original": "Ti0", "standardized": "FeCoNiCrMn", "confidence": "high" }, { "original": "Ti0.5", "standardized": "FeCoNiCrMnTi0.5", "confidence": "high" } ]
./10.1016.j.intermet.2021.107402 | Ti1 ¦ Ti1.5 | Microstructure and properties of ceramic particle reinforced FeCoNiCrMnTi high entropy alloy laser cladding coating | The commercial spherical FeCoNiCrMn HEA powder and high purity Ti powder (Yanbang Material Co., China) with the size of 50-100 μm were utilized as precursor material, their morphologies were presented in Fig. 1 . To evaluate the effect of Ti, different content of Tix(xvalue in atomic ratio,x= 0, 0.5, 1.0, 1.5) powder was added into the FeCoNiCrMn HEA powder. Accordingly, experimental samples were denoted as Ti0, Ti0.5, Ti1and Ti1.5, respectively. Before laser processing, the two kinds of powder were mixed with a three-dimensional mixer for 3h and dried under 80 °C for 24h. | FeCoNiCrMnTi high entropy alloy (HEA) coatings has been proved the combined high hardness and good corrosion resistance. In order to improve wear resistance of stirrer in sewerage plants, ceramic particle reinforced FeCoNiCrMnTi x (atomic ratio x = 0, 0.5, 1.0, 1.5) HEA coatings were produced on the surface of austenite stainless steel by laser cladding. The influence of atomic ratio of titanium in high entropy alloys on the number of ceramic, microstructure, tribology and corrosion behavior at room temperature of the laser cladding coatings were studied. Experimental results revealed that the cladding coatings were mainly composed of FCC-type solid solution. With the addition of titanium, TiN particle was in-situ produced in the coating at high purity N2 gas protection. In addition, Ti(Fe,Co,Ni,Cr)2 Laves phase was found while x is more than 1.0. With the increase of titanium content, the amount of TiN in the coating increased, which improved the wear resistance of the coating. However, corrosion and crack resistance of the coating decreased while Ti content exceeded 1.0. The coating of FeCoNiCrMnTi0.5 had about 1.9 times of wear resistance of the substrate, and its corrosion resistance was almost same as the substrate. | Self-corrosion potential and current density of the substrate and the coatings. | /home/shared/llm-extraction-pipeline/articles_all/10.1016.j.intermet.2021.107402/tables/Table 3.csv |  | [ { "original": "Ti1", "standardized": "Ti1", "confidence": "medium" }, { "original": "Ti1.5", "standardized": "Ti1.5", "confidence": "medium" } ]
./10.1016.j.intermet.2021.107421 | Alloy-I ¦ Alloy-II ¦ Alloy-III | Design and properties of novel Ti-Zr-Hf-Nb-Ta high-entropy alloys for biomedical applications | Alloy ingots with nominal compositions of the Ti20Zr20Hf20Nb20Ta20, Ti25Zr25Hf25Nb12.5Ta12.5, and Ti27.78Zr27.78Hf27.78Nb8.33Ta8.33(at.%, hereafter denoted as Alloy-I, Alloy-II and Alloy-III, respectively) were fabricated by arc-melting the mixtures of the pure metals in an argon atmosphere purified using a Ti-getter. The ingots were then sealed in vacuum-quartz tubes and homogenized at 1473 K for 24 h, followed by furnace-cooling to room temperature. The phase identification was investigated by a D/max2500PC X-ray diffraction (XRD, Cu-Kα). The alloy microstructures were examined by a JXA8100 electron probe X-ray microanalysis (EPMA) and a JEM-2100 transmission electron microscopy (TEM). The TEM specimens were prepared by grounding the alloy slices to 50 μm thickness and then ion-milling with a liquid-nitrogen specimen cooling stage. | The novel high-entropy alloys (HEAs) with compositions of (Ti1/3Zr1/3Hf1/3)15(Nb1/2Ta1/2) x (x = 3, 5) for biomedical applications have been designed and synthesized, using the cluster formula approach. The present HEAs have a single body-centered-cubic (BCC) solid-solution structure and possess prominent mechanical properties of high compressive yield strength (834-890 MPa) and microhardness (287-293 Hv), large plasticity (>45%) under compression, as well as low Young's moduli (56-68 GPa). Also, these HEAs exhibit good bio-corrosion resistance, as revealed by a low corrosion rate at the order of 10- 4 mm/year and the low passive current densities of 10- 2 - 10- 1 A/m2, which are attributed to the formation of passive films consisting of Ti-, Zr-, Hf-, Nb-, and Ta- oxides. The high cell viability and proliferation of bone-forming MC3T3-E1 cells on the HEAs are comparable to those on the Ti-6Al-4V alloy, indicating their good biocompatibility. The present work demonstrates the great potential of these novel Ti-Zr-Hf-Nb-Ta HEAs for biomedical applications. | Lattice parameter (a), density (r), yield strength (s0.2), plastic strain (e), Vickers microhardness (Hv), Young's modulus (E), Hv/E, Moeq values, and valence electron concentration (VEC) of the Alloy-I, Alloy-II, and Alloy-III. | /home/shared/llm-extraction-pipeline/articles_all/10.1016.j.intermet.2021.107421/tables/Table 1.csv |  | [ { "original": "Alloy-I", "standardized": "Ti20Zr20Hf20Nb20Ta20", "confidence": "high" }, { "original": "Alloy-II", "standardized": "Ti25Zr25Hf25Nb12.5Ta12.5", "confidence": "high" }, { "original": "Alloy-III", "standardized": "Ti27.78Zr27.78Hf27.78Nb8.33Ta8.33", "confidence": "high" } ]
./10.1016.j.intermet.2021.107421 | Ti64 | Design and properties of novel Ti-Zr-Hf-Nb-Ta high-entropy alloys for biomedical applications | Corrosion behaviors of the alloys were investigated at 310 K in Hank's solution (prepared by dissolving 0.40 g/L KCl, 0.14 g/L CaCl2, 0.20 g/L MgSO4·7H2O, 0.35 g/L NaHCO3, 0.06 g/L KH2PO4, 1.00 g/L C6H12O6, 8.00 g/L NaCl, and 0.12 g/L Na2HPO4·12H2O in the distilled water) by electrochemical measurements. The specimens (10 × 10 × 1 mm3) were ground with 2000-grit SiC sandpapers, followed by washing in the acetone, ethanol, and distilled water. The Ti-6Al-4V alloy (denoted as Ti64) was also examined as the reference material. The electrochemical properties were examined by a Princeton VersaSTAT III electrochemical workstation with a standard three-electrode cell system. A sample was employed as the working electrode. A saturated calomel electrode (SCE) was chosen as the reference electrode. The platinum foil was used as a counter electrode. The corrosion specimen was immersed in the solution for 1800 s to get a steady state of the open-circuit potential (OCP), and then the potentiodynamic-polarization tests were performed with a sweeping range of 50 mV below the OCP to 2 V at a sweeping rate of 0.833 V/s. The surface compositions of the specimens exposed to air were studied by a ThermoFisher Scientific ESCALAB 250 X-ray photoelectron spectroscopy (XPS, monochromatic Al-Kα). | The novel high-entropy alloys (HEAs) with compositions of (Ti1/3Zr1/3Hf1/3)15(Nb1/2Ta1/2) x (x = 3, 5) for biomedical applications have been designed and synthesized, using the cluster formula approach. The present HEAs have a single body-centered-cubic (BCC) solid-solution structure and possess prominent mechanical properties of high compressive yield strength (834-890 MPa) and microhardness (287-293 Hv), large plasticity (>45%) under compression, as well as low Young's moduli (56-68 GPa). Also, these HEAs exhibit good bio-corrosion resistance, as revealed by a low corrosion rate at the order of 10- 4 mm/year and the low passive current densities of 10- 2 - 10- 1 A/m2, which are attributed to the formation of passive films consisting of Ti-, Zr-, Hf-, Nb-, and Ta- oxides. The high cell viability and proliferation of bone-forming MC3T3-E1 cells on the HEAs are comparable to those on the Ti-6Al-4V alloy, indicating their good biocompatibility. The present work demonstrates the great potential of these novel Ti-Zr-Hf-Nb-Ta HEAs for biomedical applications. | Values of corrosion parameters derived from the potentiodynamic-polarization curves of the Alloy-I, Alloy-II, Alloy-III, and Ti64 in Hank's solution at 310 K. | /home/shared/llm-extraction-pipeline/articles_all/10.1016.j.intermet.2021.107421/tables/Table 2.csv |  | [ { "original": "Ti64", "standardized": "Ti6Al4V", "confidence": "high" } ]
./10.1016.j.intermet.2021.107430 | as-printed bimetals | Bimetal printing of high entropy alloy/metallic glass by laser powder bed fusion additive manufacturing | For evaluating microhardness and corrosion resistance performances, different thicknesses of the MG was printed on top of the as-printed HEA, and they are denoted as T0 (no MG layer/MG-free), T300 (300 μm thick MG layer), T600 (600 μm thick MG layer) and T900 (900 μm thick MG layer), respectively. The corresponding results are shown in Fig. 11 a and Fig. 11 b, respectively. The results suggest that the hardness data is generally similar in all as-printed bimetals, showing at ∼1200 HV when measured from the as-printed MG layer. The microhardness is significantly higher than that of the HEA alone (i.e. the T0 sample), whose microhardness value is ∼251 HV. The results then indicate that the as-printed MG has largely improved the hardness of the as-printed HEA. Since wear resistance is often directly related to the hardness property [36], this further suggests that a significantly improved wear resistance can be expected to the HEA that is subjected to bimetal printing with MG. | As metallic materials with distinctive microstructures and properties, high entropy alloys (HEAs) and metallic glasses (MGs) have their respective advantages. In this study, using laser powder bed (LPBF) additive manufacturing (AM), bimetal printing between a typical quinary HEA (CoCrFeMnNi) and an Fe-based MG has been realized, which inherits properties of both materials. As a result, the bulk material consisting of both alloys presents a significantly high hardness (from ∼251 HV to ∼1210 HV) and corrosion resistance (from ∼0.967 mm/year to ∼0.765 mm/year) resulted from the printed MG and a good combination of strength and ductility resulted from the printed HEA. Analytical means including transmission electron microscopy and electron back-scattered diffraction have been used to detail the microstructure, particularly the HEA/MG interface that is essential to forming a good interlocking bonding. The study demonstrates the capability of LPBF bimetal printing in developing advanced materials particularly having HEAs and MGs involved. | Corrosion resistance of the as-printed bimetals with different MG layers. | /home/shared/llm-extraction-pipeline/articles_all/10.1016.j.intermet.2021.107430/tables/Table 1.csv |  | [ { "original": "as-printed bimetals", "standardized": "as-printed bimetals", "confidence": "low" } ]
./10.1016.j.intermet.2021.107430 | MG | Bimetal printing of high entropy alloy/metallic glass by laser powder bed fusion additive manufacturing | As metallic materials with distinctive microstructures and properties, high entropy alloys (HEAs) and metallic glasses (MGs) have their respective advantages. In this study, using laser powder bed (LPBF) additive manufacturing (AM), bimetal printing between a typical quinary HEA (CoCrFeMnNi) and an Fe-based MG has been realized, which inherits properties of both materials. As a result, the bulk material consisting of both alloys presents a significantly high hardness (from ∼251 HV to ∼1210 HV) and corrosion resistance (from ∼0.967 mm/year to ∼0.765 mm/year) resulted from the printed MG and a good combination of strength and ductility resulted from the printed HEA. Analytical means including transmission electron microscopy and electron back-scattered diffraction have been used to detail the microstructure, particularly the HEA/MG interface that is essential to forming a good interlocking bonding. The study demonstrates the capability of LPBF bimetal printing in developing advanced materials particularly having HEAs and MGs involved. | As metallic materials with distinctive microstructures and properties, high entropy alloys (HEAs) and metallic glasses (MGs) have their respective advantages. In this study, using laser powder bed (LPBF) additive manufacturing (AM), bimetal printing between a typical quinary HEA (CoCrFeMnNi) and an Fe-based MG has been realized, which inherits properties of both materials. As a result, the bulk material consisting of both alloys presents a significantly high hardness (from ∼251 HV to ∼1210 HV) and corrosion resistance (from ∼0.967 mm/year to ∼0.765 mm/year) resulted from the printed MG and a good combination of strength and ductility resulted from the printed HEA. Analytical means including transmission electron microscopy and electron back-scattered diffraction have been used to detail the microstructure, particularly the HEA/MG interface that is essential to forming a good interlocking bonding. The study demonstrates the capability of LPBF bimetal printing in developing advanced materials particularly having HEAs and MGs involved. | Physical properties of the MG [27,30,42]. | /home/shared/llm-extraction-pipeline/articles_all/10.1016.j.intermet.2021.107430/tables/Table 2.csv | {'a': 'Value from Ref. [42].'} | [ { "original": "MG", "standardized": "MG", "confidence": "Low" } ]
./10.1016.j.intermet.2021.107432 | AB10Si15 ¦ AB10Si10 ¦ AB20 ¦ AB15Si5 ¦ AB10Si20 | Structure, mechanical properties and nanocrystallization of (FeCoCrNi)-(B,Si) high-entropy metallic glasses | (FeCoCrNi)(B,Si) master alloys were produced by arc-melting of pure elements: Iron sheet (99.9 wt%), Cobalt lumps (99.5 wt%), Chromium lumps (99.95 wt%), Nickel wire (99.98 wt%), Boron lumps (99 wt%), and Silicon lumps (99.999 wt%). The compositions studied in this work are Fe20Co20Cr20Ni20B20, Fe20Co20Cr20Ni20B15Si5, Fe20Co20Cr20Ni20B10Si10, Fe18.75Co18.75Cr18.75Ni18.75B10Si15and Fe17.5Co17.5Cr17.5Ni17.5B10Si20, labeled as AB20, AB15Si5, AB10Si10, AB10Si15 and AB10Si20, respectively. For comparison purposes the B and Si free Fe25Co25Cr25Ni25HEA (in this article labeled as alloy A) was also produced. The arc-melting process was performed on a water-cooled copper plate in a Ti-gettered argon atmosphere to avoid oxidation. The master alloys were re-melted three times to assure the compositional homogeneity. Afterwards, amorphous ribbons were prepared from the alloys by melt spinning at a linear speed of 40 m s-1. The thickness and the width of the resulting ribbons were of 20-30 μm and 4 mm, respectively. For the study of the mechanical properties as a function of structural state, the as-cast ribbons of AB20 and AB10Si10 were annealed at different temperatures (673, 723, 773, 823, 873, 923, 973 K) with a heating rate of 6 K min-1, under a flow of Nitrogen, keeping the samples at the maximum temperature for 60 min and then cooling it down to room temperature at a cooling rate of 6 K min-1. Differential Scanning Calorimetry (DSC) was performed in a NETZSCH DSC 404 with a heating rate of 20 K min-1under N2atmosphere with flow rate of 50 mL min-1. | New high-entropy metallic glasses were produced by adding B and Si to the Fe25Co25Cr25Ni25 high entropy alloy. Extremely hard materials were obtained by inducing structural relaxation and nanocrystallization in the original amorphous metals. In this work we study the effects of the composition and annealing treatments on the structure and the mechanical properties. The changes in structure during heating treatments were determined by in situ synchrotron X-ray diffraction and the mechanical behavior was studied by nanoindentation. The mechanical properties of the as-quenched glasses were tuned through the annealing treatments, obtaining amorphous/nanocrystalline composites appropriate for highly demanding, wear resistance applications. The relative amount of B and Si is shown to determine the main nanocrystalline phase, FCC or BCC, which has a key influence on the mechanical properties. | Hardness (H), reduced Young's modulus (Er), plastic energy (Up), elastic energy (Uel), wear resistance (H/Er) and elastic recovery (Uel/Utot) measured by nanoindentation. | /home/shared/llm-extraction-pipeline/articles_all/10.1016.j.intermet.2021.107432/tables/Table 2.csv |  | [ { "original": "AB10Si15", "standardized": "Fe18.75Co18.75Cr18.75Ni18.75B10Si15", "confidence": "high" }, { "original": "AB10Si10", "standardized": "Fe20Co20Cr20Ni20B10Si10", "confidence": "high" }, { "original": "AB20", "standardized": "Fe20Co20Cr20Ni20B20", "confidence": "high" }, { "original": "AB15Si5", "standardized": "Fe20Co20Cr20Ni20B15Si5", "confidence": "high" }, { "original": "AB10Si20", "standardized": "Fe17.5Co17.5Cr17.5Ni17.5B10Si20", "confidence": "high" } ]
./10.1016.j.intermet.2021.107432 | A | Structure, mechanical properties and nanocrystallization of (FeCoCrNi)-(B,Si) high-entropy metallic glasses | The necessity of new metals with unique properties has become more important than ever for the development of demanding, new applications, ranging from medical implants to ship surface coatings and sport equipment [1]. Among the new type of alloys recently designed, high entropy alloys (HEA) stand out due to the combination of high hardness, high strength, high corrosion resistance and high temperature softening resistance [2-5]. HEAs can be used as coatings [6] and in new manufacturing technologies [7]. In turn, metallic glasses (MG) have been thoroughly studied in recent years due to their distinctive mechanical, chemical and magnetic properties [8]. The possibility of combining the excellent properties of these two types of alloys, rendering the so-called high-entropy metallic glasses (HEMG), is an interesting strategy to obtain new materials with further optimized performance. Some steps in this direction have recently been done in the FeCoCrNi system. Li et al. [9] produced this HEA with a high undercooling obtaining the enhancement of its compressive yield strength. Xiao et al. [10], through the addition of Mn, produced a crystalline/amorphous dual phase with improved hardness. Medina et al. [11] explained the improvement of the mechanical properties of the FeCoCrNiMn HEA after the addition of C by the shift from a crystalline to an amorphous structure. Thus, the production of HEA with a total or partial amorphous structure is revealed as a practical way to widen the range of materials and compositions with tailored properties. | New high-entropy metallic glasses were produced by adding B and Si to the Fe25Co25Cr25Ni25 high entropy alloy. Extremely hard materials were obtained by inducing structural relaxation and nanocrystallization in the original amorphous metals. In this work we study the effects of the composition and annealing treatments on the structure and the mechanical properties. The changes in structure during heating treatments were determined by in situ synchrotron X-ray diffraction and the mechanical behavior was studied by nanoindentation. The mechanical properties of the as-quenched glasses were tuned through the annealing treatments, obtaining amorphous/nanocrystalline composites appropriate for highly demanding, wear resistance applications. The relative amount of B and Si is shown to determine the main nanocrystalline phase, FCC or BCC, which has a key influence on the mechanical properties. | Hardness (H), reduced Young's modulus (Er), plastic energy (Up), elastic energy (Uel), wear resistance (H/Er) and elastic recovery (Uel/Utot) measured by nanoindentation. | /home/shared/llm-extraction-pipeline/articles_all/10.1016.j.intermet.2021.107432/tables/Table 2.csv |  | [ { "original": "A", "standardized": "A", "confidence": "high" } ]
./10.1016.j.intermet.2021.107439 | W1 | Optimization of the microstructure and mechanical properties of electron beam welded high-strength medium-entropy alloy (NiCoCr)94Al3Ti3 | Average KAM values, which can be used to evaluate the density of geometrically-necessary dislocations (GND),ρ, can be calculated fromρ=2KAMav/μb[37], whereμis the step size, andbis the Burgers vector. Comparing the KAM maps ( Figs. 3 -5), the average KAM for the weld joint in the W2 and W3 specimens is very close to the value for the W1 specimen, but the fraction decreased a bit to 57.4% and 55.8%, respectively. Thus,ρin the weld joint of three EBW specimens is very close. The results indicate that the annealing treatment following EBW promotes the elimination of residual stress, but the annealing time is not long enough to greatly eliminate the dislocations. Our previous work [25] found the tensile fractured area of annealed nanoparticle-strengthened (CoCrNi)94Al3Ti3MEA had an average KAM value of 0.55 (∼fraction of 30%). The result indicates that there is some residual stress in the microstructure of the weld joint. As is well known, EBW is a form of fusion welding and inevitably results in residual stresses: the temperature gradient and solidification of the fusion joint both lead to residual stresses [38]. | The weldability and effects of subsequent heat treatment on the microstructure and mechanical properties of the medium-entropy alloy (MEA) (NiCoCr)94Al3Ti3 have been explored using electron beam welding (EBW). It was found that EBW joints consist of a supersaturated f.c.c. matrix with coarse, asymmetric columnar grains (17.7-24 μm). The fraction of twins and Σ3n CSL boundaries in weld joints was only 10% of that in the base metal, a value which increased to 30% after aging at 800 °C. The aging also led to improvements in the hardness, tensile strength, and work hardening rate, a result of the precipitation of a high volume fraction (0.29-0.33) of ultrafine (15-17.4 nm dia.) coherent spherical L12-structured particles. The contributions of the L12 nanoparticles and Hall-Petch strengthening to the yield strength were estimated to be 537-573 MPa and 105-123 MPa, respectively. The MEA shows excellent weldability and, after aging, good strength (YS∼1098 MPa, UTS∼1368 MPa) and elongation to failure (∼11%) by ductile fracture. | Grain size (GS) and percentages of various special GBs and random grain boundaries (RGB) in the weld joint and the BM/HAZ zone of specimens W1, W2 and W3. | /home/shared/llm-extraction-pipeline/articles_all/10.1016.j.intermet.2021.107439/tables/Table 2.csv |  | [ { "original": "W1", "standardized": "NiCoCr94Al3Ti3", "confidence": "high" } ]
./10.1016.j.intermet.2021.107439 | W3 | Optimization of the microstructure and mechanical properties of electron beam welded high-strength medium-entropy alloy (NiCoCr)94Al3Ti3 | EBSD characterization was used to investigate the microstructure of the weld joint and the BM zone. Fig. 3 a shows the IPF map of the weld joint and the HAZ. The weld joint consists of continuous and coarse asymmetric columnar grains, indicating the unidirectional flow of weld pools during the EBW. Similar asymmetric columnar grains were also found in the laser beam-welded 316L stainless steel by Zhu et al. [36]. The inverse pole figure (IPF) reveals the formation of a texture induced by the EBW. The average equivalent diameter of the columnar grains is 24 ± 22 μm, with an average length-width ratio of 2.9 ± 2.0. Fig. 3 b shows the kernel average misorientation (KAM) maps of the weld joint: the average KAM value is 0.375° with a fraction of 61.4%. Similar asymmetric continuous and coarse columnar grains also formed in the weld joint of the EBW W2 ( Fig. 4 a) and W3 ( Fig. 5 a) specimens, with an average equivalent diameter of 18.6 ± 17.6 μm and 17.7 ± 17.6 μm, and an average length-width ratio of 2.2 ± 1.0 and 2.5 ± 1.2, respectively. | The weldability and effects of subsequent heat treatment on the microstructure and mechanical properties of the medium-entropy alloy (MEA) (NiCoCr)94Al3Ti3 have been explored using electron beam welding (EBW). It was found that EBW joints consist of a supersaturated f.c.c. matrix with coarse, asymmetric columnar grains (17.7-24 μm). The fraction of twins and Σ3n CSL boundaries in weld joints was only 10% of that in the base metal, a value which increased to 30% after aging at 800 °C. The aging also led to improvements in the hardness, tensile strength, and work hardening rate, a result of the precipitation of a high volume fraction (0.29-0.33) of ultrafine (15-17.4 nm dia.) coherent spherical L12-structured particles. The contributions of the L12 nanoparticles and Hall-Petch strengthening to the yield strength were estimated to be 537-573 MPa and 105-123 MPa, respectively. The MEA shows excellent weldability and, after aging, good strength (YS∼1098 MPa, UTS∼1368 MPa) and elongation to failure (∼11%) by ductile fracture. | Grain size (GS) and percentages of various special GBs and random grain boundaries (RGB) in the weld joint and the BM/HAZ zone of specimens W1, W2 and W3. | /home/shared/llm-extraction-pipeline/articles_all/10.1016.j.intermet.2021.107439/tables/Table 2.csv |  | [ { "original": "W3", "standardized": "W3", "confidence": "high" } ]
./10.1016.j.intermet.2021.107439 | W2 | Optimization of the microstructure and mechanical properties of electron beam welded high-strength medium-entropy alloy (NiCoCr)94Al3Ti3 | The macrostructure of a cross-sectioned weld joint is shown in Fig. 2 , revealing full depth penetration for the EBW W2 specimen. Three distinct zones composed of welding joint, heat-affected zone (HAZ), and base metal (BM) could be observed. The weld joint and BM zone are separated by the weld interface, resulting from a change in microstructure arising from the local heat input during the EBW procedure. The weld center has a columnar-grained microstructure, suggesting the absence of columnar to equiaxed grain transition during solidification, while the microstructure of the HAZ is largely equiaxed grains. The width of the weld joint measured at the top and bottom surface of the weld was 2.68 mm and 0.72 mm, respectively. | The weldability and effects of subsequent heat treatment on the microstructure and mechanical properties of the medium-entropy alloy (MEA) (NiCoCr)94Al3Ti3 have been explored using electron beam welding (EBW). It was found that EBW joints consist of a supersaturated f.c.c. matrix with coarse, asymmetric columnar grains (17.7-24 μm). The fraction of twins and Σ3n CSL boundaries in weld joints was only 10% of that in the base metal, a value which increased to 30% after aging at 800 °C. The aging also led to improvements in the hardness, tensile strength, and work hardening rate, a result of the precipitation of a high volume fraction (0.29-0.33) of ultrafine (15-17.4 nm dia.) coherent spherical L12-structured particles. The contributions of the L12 nanoparticles and Hall-Petch strengthening to the yield strength were estimated to be 537-573 MPa and 105-123 MPa, respectively. The MEA shows excellent weldability and, after aging, good strength (YS∼1098 MPa, UTS∼1368 MPa) and elongation to failure (∼11%) by ductile fracture. | Grain size (GS) and percentages of various special GBs and random grain boundaries (RGB) in the weld joint and the BM/HAZ zone of specimens W1, W2 and W3. | /home/shared/llm-extraction-pipeline/articles_all/10.1016.j.intermet.2021.107439/tables/Table 2.csv |  | [ { "original": "W2", "standardized": "NiCoCr94Al3Ti3", "confidence": "medium" } ]
./10.1016.j.intermet.2021.107442 | No. 1 coating ¦ No. 5 coating ¦ No. 9 coating | Spray parameters optimization, microstructure and corrosion behavior of high-velocity oxygen-fuel sprayed non-equiatomic CuAlNiTiSi medium-entropy alloy coatings | Based on the ANOVA results, it can be realized that oxygen flow shows the greatest influence on the coating porosity. Therefore, No. 1 coating (the lowest porosity), No. 5 coating (the middle porosity) and No. 9 coating (the highest porosity) prepared under different oxygen flow conditions are chosen for electrochemical tests in 3.5 wt% NaCl solution. The tests are also performed for the optimized coating, NAB and AISI 1020 steel, which the results are revealed in Fig. 8 . As detailed in Fig. 8(a) , it is obvious that the coatings exhibit a similar potentiodynamic behavior. According to the fitted electrochemical corrosion parameters that summarized in Table 6 , apparently, the optimized coating shows the larger corrosion potential (Ecorr, -308 mV) and lower corrosion current density (icorr, 6.51 μA cm-2) values than all orthogonal coatings. Generally, the sample with largerEcorrand lowericorralways possesses better corrosion resistance [43]. Thus, the optimized coating exhibits superior corrosion resistance than all orthogonal coatings, which further proves the beneficial effects of the reduction of porosity for improving the corrosion resistance of the coating. As outlined in the last paragraph of3.1section, the influences of each spray parameter on the porosity of the coating have been deeply discussed. Therefore, it can be concluded that there is an interaction effect among the spray parameters, porosity and corrosion behavior of the coating. Furthermore, from Table 6 , the optimized coating shows lowerEcorrandicorrvalues than the NAB, and exhibits largerEcorrand lowericorrvalues than the AISI 1020 steel. Normally,Ecorrrepresents the corrosion tendency of materials thermodynamically,icorrrepresents the corrosion rate of materials, a lowericorrusually means a lower corrosion rate,i.e., the better corrosion resistance [44]. Hence, the corrosion rate of the optimized coating is lower than that of the NAB and AISI 1020 steel, thereby illustrating the better corrosion resistance of the optimized coating. The corrosion resistance of the AISI 1020 steel substrate is greatly improved after applying the coating. | In this study, a novel Cu55Al20Ni12Ti8Si5 (at.%) medium-entropy alloy (MEA) was designed, and the Cu-based MEA coating was deposited on the AISI 1020 steel substrate via high-velocity oxygen-fuel (HVOF) spraying process. With the porosity of the coatings as objective, Taguchi method was employed to optimize the three influential HVOF spray parameters. Phase composition, microstructure, microhardness of the optimized coating was characterized by means of XRD, SEM/EDS and STEM techniques, Vickers microhardness tester, respectively. The corrosion behavior of the coatings, as-cast Ni-Al bronze and AISI 1020 steel was investigated in 3.5 wt% NaCl solution by using electrochemical test methods. The XPS was adopted to characterize the composition of corrosion products, and the corrosion mechanism was further discussed. The results illustrated that oxygen flow had a dramatic impact on the porosity of the coatings, and the optimized coating can be prepared under oxygen flow of 802.3 L/min, kerosene flow of 0.38 L/min and spray distance of 320 mm. Detailed characterization indicated that the optimized coating was comprised of mainly Cu-rich BCC phase and a few granular NiTi-rich B2-ordered phase with a porosity of 0.42% ± 0.06% and a microhardness of 470 ± 31 HV0.2. The electrochemical test results revealed that the optimized coating exhibited superior corrosion resistance relative to that of all orthogonal coatings, as-cast Ni-Al bronze and AISI 1020 steel on account of its low porosity and primarily single-phase microstructure. Additionally, the long-term corrosion behavior of the optimized coating was controlled by electrochemical reaction that promoting the formation of protective film on the coating surface, which can efficiently improve the corrosion resistance of the coating. | Electrochemical corrosion parameters including Ecorr and icorr for the Cu-based MEA coatings, NAB and AISI 1020 steel. | /home/shared/llm-extraction-pipeline/articles_all/10.1016.j.intermet.2021.107442/tables/Table 6.csv |  | [ { "original": "No. 1 coating", "standardized": "Cu55Al20Ni12Ti8Si5", "confidence": "High" }, { "original": "No. 5 coating", "standardized": "Cu55Al20Ni12Ti8Si5", "confidence": "High" }, { "original": "No. 9 coating", "standardized": "Cu55Al20Ni12Ti8Si5", "confidence": "High" } ]
./10.1016.j.intermet.2021.107442 | AISI 1020 steel | Spray parameters optimization, microstructure and corrosion behavior of high-velocity oxygen-fuel sprayed non-equiatomic CuAlNiTiSi medium-entropy alloy coatings | In this study, a novel Cu55Al20Ni12Ti8Si5 (at.%) medium-entropy alloy (MEA) was designed, and the Cu-based MEA coating was deposited on the AISI 1020 steel substrate via high-velocity oxygen-fuel (HVOF) spraying process. With the porosity of the coatings as objective, Taguchi method was employed to optimize the three influential HVOF spray parameters. Phase composition, microstructure, microhardness of the optimized coating was characterized by means of XRD, SEM/EDS and STEM techniques, Vickers microhardness tester, respectively. The corrosion behavior of the coatings, as-cast Ni-Al bronze and AISI 1020 steel was investigated in 3.5 wt% NaCl solution by using electrochemical test methods. The XPS was adopted to characterize the composition of corrosion products, and the corrosion mechanism was further discussed. The results illustrated that oxygen flow had a dramatic impact on the porosity of the coatings, and the optimized coating can be prepared under oxygen flow of 802.3 L/min, kerosene flow of 0.38 L/min and spray distance of 320 mm. Detailed characterization indicated that the optimized coating was comprised of mainly Cu-rich BCC phase and a few granular NiTi-rich B2-ordered phase with a porosity of 0.42% ± 0.06% and a microhardness of 470 ± 31 HV0.2. The electrochemical test results revealed that the optimized coating exhibited superior corrosion resistance relative to that of all orthogonal coatings, as-cast Ni-Al bronze and AISI 1020 steel on account of its low porosity and primarily single-phase microstructure. Additionally, the long-term corrosion behavior of the optimized coating was controlled by electrochemical reaction that promoting the formation of protective film on the coating surface, which can efficiently improve the corrosion resistance of the coating. | In this study, a novel Cu55Al20Ni12Ti8Si5 (at.%) medium-entropy alloy (MEA) was designed, and the Cu-based MEA coating was deposited on the AISI 1020 steel substrate via high-velocity oxygen-fuel (HVOF) spraying process. With the porosity of the coatings as objective, Taguchi method was employed to optimize the three influential HVOF spray parameters. Phase composition, microstructure, microhardness of the optimized coating was characterized by means of XRD, SEM/EDS and STEM techniques, Vickers microhardness tester, respectively. The corrosion behavior of the coatings, as-cast Ni-Al bronze and AISI 1020 steel was investigated in 3.5 wt% NaCl solution by using electrochemical test methods. The XPS was adopted to characterize the composition of corrosion products, and the corrosion mechanism was further discussed. The results illustrated that oxygen flow had a dramatic impact on the porosity of the coatings, and the optimized coating can be prepared under oxygen flow of 802.3 L/min, kerosene flow of 0.38 L/min and spray distance of 320 mm. Detailed characterization indicated that the optimized coating was comprised of mainly Cu-rich BCC phase and a few granular NiTi-rich B2-ordered phase with a porosity of 0.42% ± 0.06% and a microhardness of 470 ± 31 HV0.2. The electrochemical test results revealed that the optimized coating exhibited superior corrosion resistance relative to that of all orthogonal coatings, as-cast Ni-Al bronze and AISI 1020 steel on account of its low porosity and primarily single-phase microstructure. Additionally, the long-term corrosion behavior of the optimized coating was controlled by electrochemical reaction that promoting the formation of protective film on the coating surface, which can efficiently improve the corrosion resistance of the coating. | Electrochemical corrosion parameters including Ecorr and icorr for the Cu-based MEA coatings, NAB and AISI 1020 steel. | /home/shared/llm-extraction-pipeline/articles_all/10.1016.j.intermet.2021.107442/tables/Table 6.csv |  | [ { "original": "AISI 1020 steel", "standardized": "AISI 1020 steel", "confidence": "high" } ]
./10.1016.j.intermet.2021.107442 | NAB | Spray parameters optimization, microstructure and corrosion behavior of high-velocity oxygen-fuel sprayed non-equiatomic CuAlNiTiSi medium-entropy alloy coatings | The corrosion tests for the coatings at room temperature were performed by electrochemical workstation (CS2350H, China) with a conventional three electrode cell. Platinum net, saturated calomel and coatings were regarded as auxiliary, reference and working electrodes, respectively. Prior to electrochemical tests, the coating specimens were surrounded by epoxy resin, leaving only 1 cm2exposed area to electrolyte. The exposed area of the coatings was mechanically sanded by SiC abrasive papers from 400 to 2000 grit, mirror polished, ultrasonically cleaned in acetone and air-dried. All coating specimens were immersed in electrolyte for at least 2 h until the open-circuit potential (OCP) reached a nearly stable value. Potentiodynamic polarization tests were performed with a constant potential sweep rate of 0.5 mV/s from -300 mV to 600 mV versus the OCP in 3.5 wt% NaCl solution. EIS measurements were conducted at OCP in a frequency range from 10-2Hz-105Hz with a sinusoidal amplitude of 10 mV. The EIS results were fitted and discussed based on the equivalent circuit with the aid of ZSimpWin software. The as-cast Ni-Al bronze (NAB, 9.2 wt% Al, 4.4 wt% Fe, 4.5 wt% Ni, 1.2 wt% Mn and balance Cu) and AISI 1020 steel were selected as the comparison material for electrochemical tests. | In this study, a novel Cu55Al20Ni12Ti8Si5 (at.%) medium-entropy alloy (MEA) was designed, and the Cu-based MEA coating was deposited on the AISI 1020 steel substrate via high-velocity oxygen-fuel (HVOF) spraying process. With the porosity of the coatings as objective, Taguchi method was employed to optimize the three influential HVOF spray parameters. Phase composition, microstructure, microhardness of the optimized coating was characterized by means of XRD, SEM/EDS and STEM techniques, Vickers microhardness tester, respectively. The corrosion behavior of the coatings, as-cast Ni-Al bronze and AISI 1020 steel was investigated in 3.5 wt% NaCl solution by using electrochemical test methods. The XPS was adopted to characterize the composition of corrosion products, and the corrosion mechanism was further discussed. The results illustrated that oxygen flow had a dramatic impact on the porosity of the coatings, and the optimized coating can be prepared under oxygen flow of 802.3 L/min, kerosene flow of 0.38 L/min and spray distance of 320 mm. Detailed characterization indicated that the optimized coating was comprised of mainly Cu-rich BCC phase and a few granular NiTi-rich B2-ordered phase with a porosity of 0.42% ± 0.06% and a microhardness of 470 ± 31 HV0.2. The electrochemical test results revealed that the optimized coating exhibited superior corrosion resistance relative to that of all orthogonal coatings, as-cast Ni-Al bronze and AISI 1020 steel on account of its low porosity and primarily single-phase microstructure. Additionally, the long-term corrosion behavior of the optimized coating was controlled by electrochemical reaction that promoting the formation of protective film on the coating surface, which can efficiently improve the corrosion resistance of the coating. | Electrochemical corrosion parameters including Ecorr and icorr for the Cu-based MEA coatings, NAB and AISI 1020 steel. | /home/shared/llm-extraction-pipeline/articles_all/10.1016.j.intermet.2021.107442/tables/Table 6.csv |  | [ { "original": "NAB", "standardized": "Al9.2Fe4.4Ni4.5Mn1.2Cu80.7", "confidence": "high" } ]
./10.1016.j.intermet.2021.107459 | HE1000 ¦ HE950 ¦ HE1000 + NHT ¦ HE1000 + WHT | Plastic deformation behavior of ultrafine grained CoCrFeNiMn high entropy alloy with nanoparticles | Elemental powders of Co, Cr, Fe, Ni, Mn (purity >99.5 wt% and particle sizes <75 μm) and a powder of FeTi master alloy (purity >99 wt% and particle sizes <75 μm) (nominal composition: CoCrFeNiMn + 5 at%Ti) were mixed with a rotation speed of 200 rpm for 6 h and then milled with a higher rotation speed of 400 rpm for 66 h using a planetary ball mill (QM-3SP4, Nanda Instrument Plant, China). Stainless steel balls were used and the ball to powder weight ratio was 5:1. Stearic acid (0.5 wt%) was added as a process control agent (PCA) and a source of C and O. After milling, the powders were consolidated by die-pressing, induction heating to 950 °C and 1000 °C with a holding time of 2 min respectively, and hot extrusion at these two temperatures and with an extrusion ratio of 9:1. The as-extruded samples were named as HE950 and HE1000 respectively. All the powder consolidation process was conducted in an argon atmosphere. Parts of the HE1000 sample were heated treated at 820 °C for 1 h and then quenched to liquid nitrogen and water respectively. Then, they were aged at 480 °C for 16 h. The heat-treated samples quenched to liquid nitrogen and water were named as HE1000 + NHT and HE1000 + WHT, respectively. | High strength ultrafine grained CoCrFeNiMn high entropy alloys (HEAs) containing TiO(C) nanoparticles were fabricated by thermomechanical consolidation of a mechanically milled powder at 950 and 1000 °C, respectively. The sample consolidated at 950 °C with an average grain size of 417 nm had a high yield strength (YS) of 1457 MPa, but exhibited necking immediately after yield drop, leading to a limited elongation to fracture of 1.3%. In contrast, the sample consolidated at 1000 °C with an average grain size of 489 nm had a clearly lower YS of 1236 MPa, but exhibited yield drop, Lüders deformation, work hardening and then necking, with a significant elongation to fracture of 10.0%. Our work shows that by introducing intragranular Ni-Ti nanoparticles in the coarser grained sample through quenching to liquid nitrogen and aging, the YS of the sample was brought back to 1449 MPa, and still kept a substantial elongation to fracture of 4.2%. The transition of the plastic deformation behavior with grain refinement is analyzed based on dislocation dynamics theory. Based on this analysis, it is proposed that to maintain the uniform deformation, the grain sizes should be larger than a critical value, above which maximum flow stress of the material is higher than the upper yield stress. Introducing intragranular Ni-Ti nanoparticles is an effective strategy to further enhance yield strength without losing work hardening ability due to the synergistic effect with intragranular TiO(C) nanoparticles to inhibiting dislocation annihilation at grain boundaries. | Tensile mechanical properties of the samples. | /home/shared/llm-extraction-pipeline/articles_all/10.1016.j.intermet.2021.107459/tables/Table 2.csv |  | [ { "original": "HE1000", "standardized": "Co20Cr20Fe20Ni20Mn20Ti5", "confidence": "high" }, { "original": "HE950", "standardized": "Co20Cr20Fe20Ni20Mn20Ti5", "confidence": "high" }, { "original": "HE1000 + NHT", "standardized": "Co20Cr20Fe20Ni20Mn20Ti5", "confidence": "high" }, { "original": "HE1000 + WHT", "standardized": "Co20Cr20Fe20Ni20Mn20Ti5", "confidence": "high" } ]
./10.1016.j.intermet.2022.107462 | CCFN-Mn ¦ CCFN ¦ CCFN-Ti0.4 ¦ CCFN-Pd ¦ CCFN-V0.3 | Pairwise dilatational strain as a parametric model describing potential secondary phase formation and high-angle grain misorientation in as-cast high-entropy alloys | CoCrFeNi-X compositions have been selected so that only the FCC structure is observed in all alloys, determined by referring to the literature andviacomparison of semi-empirical parameters [3,32-34]. Since the parent composition CoCrFeNi has a FCC structure, the compositions have been carefully chosen so that the V and Ti additions are close to the FCC-secondary structure transition point [35]. This is so that any twin formation that occurs will follow the FCC twinning mode. We use VEC/ΔHbiplots to select stoichiometric compositions that are near the borders of FCC stability (in the case of V and Ti additions) [35] in order to have alloys with high potential to break down forming twins or second phases, and to explore the differences between different alloying additions. The selected compositions are Co25Cr25Fe25Ni25, Co22Cr22Fe22Ni22Ti13, Co23C323Fe23Ni23V07, Co20Cr20Fe20Ni20Mn20, Co20Cr20Fe20Ni20Pd20, and Co18Cr18Fe18Ni18Pd27respectively, which will be referred to as CCFN, CCFN-Ti0.4, CCFN-V0.3, CCFN-Mn1.0, CCFN-Pd1.0, and CCFN-Pd1.5. | Crystallographic strain in high-entropy alloys (HEAs) can affect not only structure stability, but also their mechanical properties. This is studied by comparing the effects of different alloying additions in CoCrFeNi-Ax (A: Mn, V0.3, Ti0.4, Pd1, and Pd1.5) FCC HEAs on their calculated dilatational strains. Dilatational strain values are found to be proportional to the EBSD population of misoriented microstructures at 53-60°. Larger magnitudes of the dilatational strain are exhibited by FCC-stabilising alloying additions. EBSD and TEM suggest increased twin presence for higher strain compositions. This means that HEAs can be designed to present higher ductility if dilatational strain can be maximised when structural stability can be maintained. These model-property relationships can be incorporated into metaheuristic objective functions as an alloy design strategy. | Summarised results of the compression tests showing 0.2% yield strength, elastic modulus. | /home/shared/llm-extraction-pipeline/articles_all/10.1016.j.intermet.2022.107462/tables/Table 1.csv |  | [ { "original": "CCFN-Mn", "standardized": "Co20Cr20Fe20Ni20Mn20", "confidence": "high" }, { "original": "CCFN", "standardized": "Co25Cr25Fe25Ni25", "confidence": "high" }, { "original": "CCFN-Ti0.4", "standardized": "Co22Cr22Fe22Ni22Ti13", "confidence": "high" }, { "original": "CCFN-Pd", "standardized": "Co20Cr20Fe20Ni20Pd20", "confidence": "high" }, { "original": "CCFN-V0.3", "standardized": "Co23Cr23Fe23Ni23V07", "confidence": "high" } ]
./10.1016.j.intermet.2022.107469 | 0.3 YT | Effects of sintering temperature and Y2O3/Ti addition on microstructure and hardness of ODS-AlCrFeNi HEAs | Oxide dispersion strengthened (ODS) alloys are leading candidate structural materials for advanced nuclear reactor application due to their excellent high strength and radiation tolerance. In this paper, ODS AlCrFeNi high entropy alloys (HEAs) were synthesized via mechanical alloying (MA) and spark plasma sintering (SPS) to study the effects of sintering temperature (from 1050 °C to 1250 °C) and different Y2O3/Ti addition amounts on the microstructure and hardness. The microstructure was characterized by XRD, SEM, EBSD and HRTEM, and the micro-hardness was tested. The results demonstrated that after MA and SPS, spinodal decomposition occurs in the matrix, in which Fe/Cr enriched disordered BCC phase and Ni/Al enriched ordered B2 phase are formed. At the higher sintering temperature (1250 °C), additional FCC phase appears in 0.3 YT, which is contributed to the formation of higher volume fraction of Al2O3 at powder/grain boundaries so that spinodal decomposition is partly suppressed. At the lower sintering temperature (1100 °C), FCC phase could be formed when Y2O3+Ti amount is lower (0.6 wt%, 1.0 wt%). The hardness of ODS-AlCrFeNi is notably improved when Y2O3 and Ti are added in the same weight percent which is up to 1 wt% or above. The average grain size of 3.0 YT alloy (3 wt% Y2O3+3 wt% Ti) is the smallest, which is 240 nm. The average size of precipitates in 3.0 YT alloy is 8.7 nm, while the number density is the highest (3.3 × 1022/m3). The addition of Y2O3/Ti can modify the types of nanoscale oxides in the ODS-AlCrFeNi. The precipitates in 0Y alloy (without Y2O3 and Ti addition) are Al-rich oxides, while the precipitates observed in 3.0 YT alloy include AlYO3, Al2Y4O9, Y2TiO5, YTiO3, Al2TiO5 and Al2O3. The grain boundary strengthening and precipitation strengthening are dominated in 3.0 YT alloy leading to the highest hardness increment compared with 0Y alloy and the hardness of 3.0 YT alloy reaches 751 HV. | Oxide dispersion strengthened (ODS) alloys are leading candidate structural materials for advanced nuclear reactor application due to their excellent high strength and radiation tolerance. In this paper, ODS AlCrFeNi high entropy alloys (HEAs) were synthesized via mechanical alloying (MA) and spark plasma sintering (SPS) to study the effects of sintering temperature (from 1050 °C to 1250 °C) and different Y2O3/Ti addition amounts on the microstructure and hardness. The microstructure was characterized by XRD, SEM, EBSD and HRTEM, and the micro-hardness was tested. The results demonstrated that after MA and SPS, spinodal decomposition occurs in the matrix, in which Fe/Cr enriched disordered BCC phase and Ni/Al enriched ordered B2 phase are formed. At the higher sintering temperature (1250 °C), additional FCC phase appears in 0.3 YT, which is contributed to the formation of higher volume fraction of Al2O3 at powder/grain boundaries so that spinodal decomposition is partly suppressed. At the lower sintering temperature (1100 °C), FCC phase could be formed when Y2O3+Ti amount is lower (0.6 wt%, 1.0 wt%). The hardness of ODS-AlCrFeNi is notably improved when Y2O3 and Ti are added in the same weight percent which is up to 1 wt% or above. The average grain size of 3.0 YT alloy (3 wt% Y2O3+3 wt% Ti) is the smallest, which is 240 nm. The average size of precipitates in 3.0 YT alloy is 8.7 nm, while the number density is the highest (3.3 × 1022/m3). The addition of Y2O3/Ti can modify the types of nanoscale oxides in the ODS-AlCrFeNi. The precipitates in 0Y alloy (without Y2O3 and Ti addition) are Al-rich oxides, while the precipitates observed in 3.0 YT alloy include AlYO3, Al2Y4O9, Y2TiO5, YTiO3, Al2TiO5 and Al2O3. The grain boundary strengthening and precipitation strengthening are dominated in 3.0 YT alloy leading to the highest hardness increment compared with 0Y alloy and the hardness of 3.0 YT alloy reaches 751 HV. | EDS results of 0.3 YT alloy sintered at different temperatures (at.%). | /home/shared/llm-extraction-pipeline/articles_all/10.1016.j.intermet.2022.107469/tables/Table 2.csv |  | [ { "original": "0.3 YT", "standardized": "AlCrFeNiY0.3Ti0.3", "confidence": "medium" } ]
./10.1016.j.intermet.2022.107472 | V3 | Effects of V content on the microstructure and mechanical properties of Nb31Ti37-x Zr26Al6V x refractory medium-entropy alloys | A series of alloy ingots with a nominal composition of Nb31Ti37-xZr26Al6Vx(x= 3, 5, 7, 9, and 11 at. %) were prepared via vacuum arc melting in a water-cooled copper crucible under a high purity argon gas atmosphere, herein noted as V3, V5, V7, V9, and V11 alloys, depending on the variations of the V and Ti content. Bulk high purity elements (Al, V, Nb, Ti ≥ 99.95 wt %, and Zr ≥ 99.9 wt %) were used during casting. All alloy ingots were re-melted a minimum of five times to ensure the homogeneity of the alloy composition. | Most refractory complex concentrated alloys (CCAs) exhibit limited plasticity and high density, which greatly limits their large-scale applications. To address these issues, a series of Nb31Ti37-x Zr26Al6V x (x = 3, 5, 7, 9, and 11 at. %) refractory medium-entropy alloys (RMEAs) were designed and prepared in this work with the help of phase diagram calculation software. The synergistic effects of V and Ti on the microstructure, mechanical properties, and strengthening mechanisms of Nb31Ti37-x Zr26Al6V x RMEAs are investigated in detail. Compared with the reported CCAs with limited plasticity and high density, our alloys with a single BCC structure offer excellent compressive plasticity greater than 50% at room temperature and a lower density less than 6.4 g/cm3. Alloys have higher yield strength at room temperature with the increasing content of V. The high yield strength of alloys primarily originates from the inherent yield strength of the alloy's components and the solution strengthening resulting from the lattice distortion. The alloys studied in this work provide evidence that the high-strength RMEAs with excellent plasticity can be obtained through careful composition design. | Compositions of the as-cast V3 alloy (dendrite and interdendrite) in different areas measured by EDS. | /home/shared/llm-extraction-pipeline/articles_all/10.1016.j.intermet.2022.107472/tables/Table 2.csv |  | [ { "original": "V3", "standardized": "Nb31Ti34Zr26Al6V3", "confidence": "high" } ]
./10.1016.j.intermet.2022.107472 | V9 ¦ V5 ¦ V7 ¦ V11 | Effects of V content on the microstructure and mechanical properties of Nb31Ti37-x Zr26Al6V x refractory medium-entropy alloys | A series of alloy ingots with a nominal composition of Nb31Ti37-xZr26Al6Vx(x= 3, 5, 7, 9, and 11 at. %) were prepared via vacuum arc melting in a water-cooled copper crucible under a high purity argon gas atmosphere, herein noted as V3, V5, V7, V9, and V11 alloys, depending on the variations of the V and Ti content. Bulk high purity elements (Al, V, Nb, Ti ≥ 99.95 wt %, and Zr ≥ 99.9 wt %) were used during casting. All alloy ingots were re-melted a minimum of five times to ensure the homogeneity of the alloy composition. | Most refractory complex concentrated alloys (CCAs) exhibit limited plasticity and high density, which greatly limits their large-scale applications. To address these issues, a series of Nb31Ti37-x Zr26Al6V x (x = 3, 5, 7, 9, and 11 at. %) refractory medium-entropy alloys (RMEAs) were designed and prepared in this work with the help of phase diagram calculation software. The synergistic effects of V and Ti on the microstructure, mechanical properties, and strengthening mechanisms of Nb31Ti37-x Zr26Al6V x RMEAs are investigated in detail. Compared with the reported CCAs with limited plasticity and high density, our alloys with a single BCC structure offer excellent compressive plasticity greater than 50% at room temperature and a lower density less than 6.4 g/cm3. Alloys have higher yield strength at room temperature with the increasing content of V. The high yield strength of alloys primarily originates from the inherent yield strength of the alloy's components and the solution strengthening resulting from the lattice distortion. The alloys studied in this work provide evidence that the high-strength RMEAs with excellent plasticity can be obtained through careful composition design. | The YS obtained from the experiments and calculations, s50 (the strength at 50% strain) and the elongation (EL) of the V3 - V11 alloys at room temperature (RT), 1123 K, 1223 K and 1323 K. | /home/shared/llm-extraction-pipeline/articles_all/10.1016.j.intermet.2022.107472/tables/Table 4.csv |  | [ { "original": "V9", "standardized": "Nb31Ti28Zr26Al6V9", "confidence": "high" }, { "original": "V5", "standardized": "Nb31Ti32Zr26Al6V5", "confidence": "high" }, { "original": "V7", "standardized": "Nb31Ti30Zr26Al6V7", "confidence": "high" }, { "original": "V11", "standardized": "Nb31Ti26Zr26Al6V11", "confidence": "high" } ]
./10.1016.j.intermet.2022.107476 | I-8.7 | Microstructure and mechanical property of novel NiAl-based hypoeutectic/eutectic/hypereutectic high-entropy alloy | A number of different composition alloy ingots (∼30 g) are prepared by vacuum arc melting furnace in a water-cooled copper hearth under Ti-gettered high-purity argon atmosphere, like NiAl-MoxCrxVx(the content of Ni and Al are equal,x= 7.5, 8.33, 8.7, 9.0, 10.0 at.%, denoted by I-7.5, I-8.33, I-8.7, I-9.0, I-10.0, respectively), NiAl-MoyCryFey(y= 13.33, 14.0, 14.5, 15.0, 16.0 at.%, denoted by II-13.33, II-14.0, II-14.5, II-15.0, II-16.0, respectively), and NiAl-MozCrzVzFez(z= 9.0, 9.5, 10.0, 10.5, 11.0 at.%, denoted by III-9.0, III-9.5, III-10.0, III-10.5, III-11.0, respectively) EHEA systems. The ingots are melted eight times (5-6 min/time, and the current is 550 A), and meanwhile the melt is turned by electromagnetic stirring to ensure composition homogeneity. The specimens are etched with a solution of 80% HCl + 20% HNO3by volume. The microstructure is observed using SEM (JSM-6700F), and the chemical composition is determined by SEM-EDS. The crystal structure is identified by XRD (XRD-7000S) using CuKαradiation and a 2θ scattering range of 20-90°. The volume fraction of primary phase is measured using Image-Pro Plus 6.0. The microhardness are determined by Vickers microhardness tester (HV-1000) using a load of 200 g and a dwell time of 15 s. The compression specimen is cylindrical, and has a nominal dimension of Ф3.0 mm × 6.0 mm. The compression properties are measured by ETM105D universal test machine at a strain rate of 2 × 10-3s-1. | In this paper, we investigate the microstructures and mechanical properties of novel NiAl-Mo x Cr x V x , NiAl-Mo y Cr y Fe y and NiAl-Mo z Cr z V z Fe z eutectic high-entropy alloy (EHEA) systems. The microstructures of three alloy systems change from hypoeutectic (primary NiAl + eutectic, x = 7.5,8.33/y = 13.33,14.0/z = 9.0,9.5, hypo-EHEA) to eutectic (x = 8.7/y = 14.5/z = 10.0, EHEA) and then to hypereutectic (primary MoCrV/MoCrFe/MoCrVFe + eutectic, x = 9.0,10.0/y = 15.0,16.0/z = 10.5,11.0, hyper-EHEA). The microhardness of primary MoCrV/MoCrFe/MoCrVFe is higher than that of primary NiAl. It almost has a rule that the yield strength gradually increases from hypo-EHEA to EHEA, and then to hyper-EHEA, which is attributed to a certain amount of high-microhardness primary MoCrV/MoCrFe/MoCrVFe phase in hyper-EHEA. For the EHEAs, the microstructures of NiAl-Mo8.7Cr8.7V8.7/NiAl-Mo14.5Cr14.5Fe14.5/NiAl-Mo10Cr10V10Fe10 are composed of eutectic cells or eutectic dendrites which consist of NiAl (B2) and MoCrV/MoCrFe/MoCrVFe (BCC) lamellar phases, respectively. It is also found that the plenty of fine (Ni,Al)-rich precipitates occur in MoCrFe and MoCrVFe phases (SEM images). Moreover, according to the phase composition, it is determined that MoCrV/MoCrFe/MoCrVFe is a high entropy phase, thus possessing a better strengthening effect on NiAl. Correspondingly, three EHEAs possess the good mechanical properties, and the microhardness and the yield strength exhibit an increased trend: NiAl-Mo8.7Cr8.7V8.7 < NiAl-Mo14.5Cr14.5Fe14.5 < NiAl-Mo10Cr10V10Fe10 EHEAs. The major strengthening mechanisms are the solution strengthening and the precipitation strengthening. | The composition of primary NiAl in hypo-EHEA, NiAl and MoCrV in EHEA and primary MoCrV in hyper-EHEA alloy by EDS. | /home/shared/llm-extraction-pipeline/articles_all/10.1016.j.intermet.2022.107476/tables/Table 1.csv |  | [ { "original": "I-8.7", "standardized": "NiAl-M8.7Cr8.7V8.7", "confidence": "high" } ]
./10.1016.j.intermet.2022.107476 | NiAl-Mo y Cr y Fe y ¦ NiAl-Mo z Cr z V z Fe z | Microstructure and mechanical property of novel NiAl-based hypoeutectic/eutectic/hypereutectic high-entropy alloy | In this paper, we investigate the microstructures and mechanical properties of novel NiAl-Mo x Cr x V x , NiAl-Mo y Cr y Fe y and NiAl-Mo z Cr z V z Fe z eutectic high-entropy alloy (EHEA) systems. The microstructures of three alloy systems change from hypoeutectic (primary NiAl + eutectic, x = 7.5,8.33/y = 13.33,14.0/z = 9.0,9.5, hypo-EHEA) to eutectic (x = 8.7/y = 14.5/z = 10.0, EHEA) and then to hypereutectic (primary MoCrV/MoCrFe/MoCrVFe + eutectic, x = 9.0,10.0/y = 15.0,16.0/z = 10.5,11.0, hyper-EHEA). The microhardness of primary MoCrV/MoCrFe/MoCrVFe is higher than that of primary NiAl. It almost has a rule that the yield strength gradually increases from hypo-EHEA to EHEA, and then to hyper-EHEA, which is attributed to a certain amount of high-microhardness primary MoCrV/MoCrFe/MoCrVFe phase in hyper-EHEA. For the EHEAs, the microstructures of NiAl-Mo8.7Cr8.7V8.7/NiAl-Mo14.5Cr14.5Fe14.5/NiAl-Mo10Cr10V10Fe10 are composed of eutectic cells or eutectic dendrites which consist of NiAl (B2) and MoCrV/MoCrFe/MoCrVFe (BCC) lamellar phases, respectively. It is also found that the plenty of fine (Ni,Al)-rich precipitates occur in MoCrFe and MoCrVFe phases (SEM images). Moreover, according to the phase composition, it is determined that MoCrV/MoCrFe/MoCrVFe is a high entropy phase, thus possessing a better strengthening effect on NiAl. Correspondingly, three EHEAs possess the good mechanical properties, and the microhardness and the yield strength exhibit an increased trend: NiAl-Mo8.7Cr8.7V8.7 < NiAl-Mo14.5Cr14.5Fe14.5 < NiAl-Mo10Cr10V10Fe10 EHEAs. The major strengthening mechanisms are the solution strengthening and the precipitation strengthening. | In this paper, we investigate the microstructures and mechanical properties of novel NiAl-Mo x Cr x V x , NiAl-Mo y Cr y Fe y and NiAl-Mo z Cr z V z Fe z eutectic high-entropy alloy (EHEA) systems. The microstructures of three alloy systems change from hypoeutectic (primary NiAl + eutectic, x = 7.5,8.33/y = 13.33,14.0/z = 9.0,9.5, hypo-EHEA) to eutectic (x = 8.7/y = 14.5/z = 10.0, EHEA) and then to hypereutectic (primary MoCrV/MoCrFe/MoCrVFe + eutectic, x = 9.0,10.0/y = 15.0,16.0/z = 10.5,11.0, hyper-EHEA). The microhardness of primary MoCrV/MoCrFe/MoCrVFe is higher than that of primary NiAl. It almost has a rule that the yield strength gradually increases from hypo-EHEA to EHEA, and then to hyper-EHEA, which is attributed to a certain amount of high-microhardness primary MoCrV/MoCrFe/MoCrVFe phase in hyper-EHEA. For the EHEAs, the microstructures of NiAl-Mo8.7Cr8.7V8.7/NiAl-Mo14.5Cr14.5Fe14.5/NiAl-Mo10Cr10V10Fe10 are composed of eutectic cells or eutectic dendrites which consist of NiAl (B2) and MoCrV/MoCrFe/MoCrVFe (BCC) lamellar phases, respectively. It is also found that the plenty of fine (Ni,Al)-rich precipitates occur in MoCrFe and MoCrVFe phases (SEM images). Moreover, according to the phase composition, it is determined that MoCrV/MoCrFe/MoCrVFe is a high entropy phase, thus possessing a better strengthening effect on NiAl. Correspondingly, three EHEAs possess the good mechanical properties, and the microhardness and the yield strength exhibit an increased trend: NiAl-Mo8.7Cr8.7V8.7 < NiAl-Mo14.5Cr14.5Fe14.5 < NiAl-Mo10Cr10V10Fe10 EHEAs. The major strengthening mechanisms are the solution strengthening and the precipitation strengthening. | Room temperature compressive properties of NiAl-MoxCrxVx (x = 7.5, 8.33, 8.7, 9.0, 10.0) EHEA system at 2 x 10-3s-1. | /home/shared/llm-extraction-pipeline/articles_all/10.1016.j.intermet.2022.107476/tables/Table 2.csv |  | [ { "original": "NiAl-Mo y Cr y Fe y", "standardized": "NiAl-Mo y Cr y Fe y", "confidence": "medium" }, { "original": "NiAl-Mo z Cr z V z Fe z", "standardized": "NiAl-Mo z Cr z V z Fe z", "confidence": "medium" } ]
./10.1016.j.intermet.2022.107476 | II-14.5 | Microstructure and mechanical property of novel NiAl-based hypoeutectic/eutectic/hypereutectic high-entropy alloy | A number of different composition alloy ingots (∼30 g) are prepared by vacuum arc melting furnace in a water-cooled copper hearth under Ti-gettered high-purity argon atmosphere, like NiAl-MoxCrxVx(the content of Ni and Al are equal,x= 7.5, 8.33, 8.7, 9.0, 10.0 at.%, denoted by I-7.5, I-8.33, I-8.7, I-9.0, I-10.0, respectively), NiAl-MoyCryFey(y= 13.33, 14.0, 14.5, 15.0, 16.0 at.%, denoted by II-13.33, II-14.0, II-14.5, II-15.0, II-16.0, respectively), and NiAl-MozCrzVzFez(z= 9.0, 9.5, 10.0, 10.5, 11.0 at.%, denoted by III-9.0, III-9.5, III-10.0, III-10.5, III-11.0, respectively) EHEA systems. The ingots are melted eight times (5-6 min/time, and the current is 550 A), and meanwhile the melt is turned by electromagnetic stirring to ensure composition homogeneity. The specimens are etched with a solution of 80% HCl + 20% HNO3by volume. The microstructure is observed using SEM (JSM-6700F), and the chemical composition is determined by SEM-EDS. The crystal structure is identified by XRD (XRD-7000S) using CuKαradiation and a 2θ scattering range of 20-90°. The volume fraction of primary phase is measured using Image-Pro Plus 6.0. The microhardness are determined by Vickers microhardness tester (HV-1000) using a load of 200 g and a dwell time of 15 s. The compression specimen is cylindrical, and has a nominal dimension of Ф3.0 mm × 6.0 mm. The compression properties are measured by ETM105D universal test machine at a strain rate of 2 × 10-3s-1. | In this paper, we investigate the microstructures and mechanical properties of novel NiAl-Mo x Cr x V x , NiAl-Mo y Cr y Fe y and NiAl-Mo z Cr z V z Fe z eutectic high-entropy alloy (EHEA) systems. The microstructures of three alloy systems change from hypoeutectic (primary NiAl + eutectic, x = 7.5,8.33/y = 13.33,14.0/z = 9.0,9.5, hypo-EHEA) to eutectic (x = 8.7/y = 14.5/z = 10.0, EHEA) and then to hypereutectic (primary MoCrV/MoCrFe/MoCrVFe + eutectic, x = 9.0,10.0/y = 15.0,16.0/z = 10.5,11.0, hyper-EHEA). The microhardness of primary MoCrV/MoCrFe/MoCrVFe is higher than that of primary NiAl. It almost has a rule that the yield strength gradually increases from hypo-EHEA to EHEA, and then to hyper-EHEA, which is attributed to a certain amount of high-microhardness primary MoCrV/MoCrFe/MoCrVFe phase in hyper-EHEA. For the EHEAs, the microstructures of NiAl-Mo8.7Cr8.7V8.7/NiAl-Mo14.5Cr14.5Fe14.5/NiAl-Mo10Cr10V10Fe10 are composed of eutectic cells or eutectic dendrites which consist of NiAl (B2) and MoCrV/MoCrFe/MoCrVFe (BCC) lamellar phases, respectively. It is also found that the plenty of fine (Ni,Al)-rich precipitates occur in MoCrFe and MoCrVFe phases (SEM images). Moreover, according to the phase composition, it is determined that MoCrV/MoCrFe/MoCrVFe is a high entropy phase, thus possessing a better strengthening effect on NiAl. Correspondingly, three EHEAs possess the good mechanical properties, and the microhardness and the yield strength exhibit an increased trend: NiAl-Mo8.7Cr8.7V8.7 < NiAl-Mo14.5Cr14.5Fe14.5 < NiAl-Mo10Cr10V10Fe10 EHEAs. The major strengthening mechanisms are the solution strengthening and the precipitation strengthening. | The composition of primary NiAl in hypo-EHEA, NiAl and MoCrFe in EHEA and primary MoCrFe in hyper-EHEA by EDS. | /home/shared/llm-extraction-pipeline/articles_all/10.1016.j.intermet.2022.107476/tables/Table 3.csv |  | [ { "original": "II-14.5", "standardized": "NiAl-Mo14.5Cr14.5Fe14.5", "confidence": "High" } ]
./10.1016.j.intermet.2022.107476 | III-10.0 | Microstructure and mechanical property of novel NiAl-based hypoeutectic/eutectic/hypereutectic high-entropy alloy | A number of different composition alloy ingots (∼30 g) are prepared by vacuum arc melting furnace in a water-cooled copper hearth under Ti-gettered high-purity argon atmosphere, like NiAl-MoxCrxVx(the content of Ni and Al are equal,x= 7.5, 8.33, 8.7, 9.0, 10.0 at.%, denoted by I-7.5, I-8.33, I-8.7, I-9.0, I-10.0, respectively), NiAl-MoyCryFey(y= 13.33, 14.0, 14.5, 15.0, 16.0 at.%, denoted by II-13.33, II-14.0, II-14.5, II-15.0, II-16.0, respectively), and NiAl-MozCrzVzFez(z= 9.0, 9.5, 10.0, 10.5, 11.0 at.%, denoted by III-9.0, III-9.5, III-10.0, III-10.5, III-11.0, respectively) EHEA systems. The ingots are melted eight times (5-6 min/time, and the current is 550 A), and meanwhile the melt is turned by electromagnetic stirring to ensure composition homogeneity. The specimens are etched with a solution of 80% HCl + 20% HNO3by volume. The microstructure is observed using SEM (JSM-6700F), and the chemical composition is determined by SEM-EDS. The crystal structure is identified by XRD (XRD-7000S) using CuKαradiation and a 2θ scattering range of 20-90°. The volume fraction of primary phase is measured using Image-Pro Plus 6.0. The microhardness are determined by Vickers microhardness tester (HV-1000) using a load of 200 g and a dwell time of 15 s. The compression specimen is cylindrical, and has a nominal dimension of Ф3.0 mm × 6.0 mm. The compression properties are measured by ETM105D universal test machine at a strain rate of 2 × 10-3s-1. | In this paper, we investigate the microstructures and mechanical properties of novel NiAl-Mo x Cr x V x , NiAl-Mo y Cr y Fe y and NiAl-Mo z Cr z V z Fe z eutectic high-entropy alloy (EHEA) systems. The microstructures of three alloy systems change from hypoeutectic (primary NiAl + eutectic, x = 7.5,8.33/y = 13.33,14.0/z = 9.0,9.5, hypo-EHEA) to eutectic (x = 8.7/y = 14.5/z = 10.0, EHEA) and then to hypereutectic (primary MoCrV/MoCrFe/MoCrVFe + eutectic, x = 9.0,10.0/y = 15.0,16.0/z = 10.5,11.0, hyper-EHEA). The microhardness of primary MoCrV/MoCrFe/MoCrVFe is higher than that of primary NiAl. It almost has a rule that the yield strength gradually increases from hypo-EHEA to EHEA, and then to hyper-EHEA, which is attributed to a certain amount of high-microhardness primary MoCrV/MoCrFe/MoCrVFe phase in hyper-EHEA. For the EHEAs, the microstructures of NiAl-Mo8.7Cr8.7V8.7/NiAl-Mo14.5Cr14.5Fe14.5/NiAl-Mo10Cr10V10Fe10 are composed of eutectic cells or eutectic dendrites which consist of NiAl (B2) and MoCrV/MoCrFe/MoCrVFe (BCC) lamellar phases, respectively. It is also found that the plenty of fine (Ni,Al)-rich precipitates occur in MoCrFe and MoCrVFe phases (SEM images). Moreover, according to the phase composition, it is determined that MoCrV/MoCrFe/MoCrVFe is a high entropy phase, thus possessing a better strengthening effect on NiAl. Correspondingly, three EHEAs possess the good mechanical properties, and the microhardness and the yield strength exhibit an increased trend: NiAl-Mo8.7Cr8.7V8.7 < NiAl-Mo14.5Cr14.5Fe14.5 < NiAl-Mo10Cr10V10Fe10 EHEAs. The major strengthening mechanisms are the solution strengthening and the precipitation strengthening. | The compositions of primary NiAl in hypo-EHEA, NiAl and MoCrVFe in EHEA and primary MoCrVFe in hyper-EHEA by EDS. | /home/shared/llm-extraction-pipeline/articles_all/10.1016.j.intermet.2022.107476/tables/Table 5.csv |  | [ { "original": "III-10.0", "standardized": "NiAl-Mo10Cr10V10Fe10", "confidence": "high" } ]
./10.1016.j.intermet.2022.107498 | Ta1 ¦ Ta0 | Laser-clad Nb(Ta)TiZr medium-entropy alloy coatings on pure Zr sheet: Microstructural characteristics, hardness and wear resistance | Commercially pure Zr sheet specimens after rolling and recrystallization annealing (Hf: 1.15, O: 0.15, Fe: 0.068, Cr: 0.0052 and Zr: balance (wt.%)) with geometric dimensions of 18 mm × 12 mm × 2 mm along rolling, transverse and normal directions (RD, TD and ND) was chosen as the substrate materials. In order to remove surface oxides and contaminants, the specimens were first polished with SiC abrasive papers and then cleaned with anhydrous ethanol. Equal-atomic Nb-Ti and Nb-Ta-Ti cladding powders (>99.9% purity and particle sizes 45-75 μm) were fully mixed by a ball milling machine, with mass ratio of milling balls (SiO2) to powders 2:1, the rotating speed 150 rpm, and the mixing time 8 h. Such two cladding powders were uniformly pre-placed on the surface of the substrate using polyvinyl alcohol solvent as binders, with a thickness of ∼500 μm. They were then placed in a drying oven at 80 °C before the subsequent laser cladding. These alloying elements (Nb, Ta and Ti) were selected since their combinations with Zr have been reported to have simple structures with attractive properties including excellent irradiation- and wear-resistance as well as great bio-compatibility [32-34]. A 600W Nd: YAG pulsed laser device was employed to perform laser cladding with the following parameters: laser power 108 W, laser spot diameter 1 mm, scanning speed 3 mm s-1(along the RD with 50% overlap between neighboring tracks) and pulse frequency 6 Hz. During the laser processing, a continuous flow of high-purity Ar gas (flow rate 5 L min-1) was used to avoid surface oxidation. In the following, the prepared Nb(Ta)TiZr MEA coatings (Zr from dilution of the substrate) were simply denoted as Ta0 and Ta1 coatings in terms of Ta addition or not, respectively. | In this work, two Nb(Ta)TiZr medium-entropy alloy (MEA) coatings were fabricated successfully on a commercially pure Zr sheet by pulsed laser cladding. Their phase constitutions, microstructural characteristics, chemical compositions and grain orientations were well characterized and analyzed by using X-ray diffraction (XRD), electron channeling contrast (ECC) imaging, energy dispersive spectrometry (EDS) and electron backscatter diffraction (EBSD) techniques, with hardness and wear resistance measured and correlated with the microstructural characteristics as well. Results show that irregular-shaped bulk grains (BCC solid-solution phase) are formed in the two Nb(Ta)TiZr MEA coatings (cladding zones), both of which have a thickness of ∼800 μm with good metallurgical bonding to the substrate. After adding Ta, grains in the MEA coating are slightly refined. The phase constitutions in both the coatings agree with calculations based on several theoretical parameters. Hardness tests show that the NbTiZr and the NbTaTiZr coatings have hardnesses of 360 ± 18 HV and 430 ± 28 HV, respectively, ∼1.8 times and ∼2.2 times that of the substrate (196 ± 4 HV). This can be ascribed to combined effects of grain refinement strengthening, solid solution strengthening with denser low angle boundaries in the MEA coatings. Specific wear rates of the NbTiZr and the NbTaTiZr coatings are only ∼17% and ∼6% of that of the substrate, respectively, indicating markedly improved wear resistance. This is demonstrated to be closely related to complete oxide films easily formed on the coatings with oxidation and abrasive wear mechanisms. | Friction coefficient, wear volume and wear rate of the substrate and the coatings. | /home/shared/llm-extraction-pipeline/articles_all/10.1016.j.intermet.2022.107498/tables/Table 1.csv |  | [ { "original": "Ta1", "standardized": "NbTaTiZr", "confidence": "high" }, { "original": "Ta0", "standardized": "NbTiZr", "confidence": "high" } ]
./10.1016.j.intermet.2022.107503 | Nb-Ta ¦ Ti-V | Investigations on superconductivity in an equi-atomic disordered Hf-Nb-Ta-Ti-V high entropy alloy | In general, in a HEA the concentration of principal components can vary significantly from each other; but the maximum configurational entropy is achieved in the vicinity of the center of the multi-component phase diagram where each element is in equal proportion. However, under this condition, stabilizing a single phase is a real challenge, as stronger interaction between any two elements may stabilize a multi-phase field. Consequently, the criteria influencing the formation of single-phase gets complex and are widely discussed in literature [8-10]. In this paper, we report our success in stabilizing near equi-atomic Hf-Nb-Ta-Ti-V high-entropy alloy in a single phase with a BCC structure. Moreover, we assess the degree of disorder due to the wide variations in the atomic sizes of the constituent elements by Reverse monte-carlo (RMC) technique. At the same time, the occurrence of superconductivity in the above composition, just below 5.0 K temperature as has been established from both, zero-resistivity anddcmagnetization measurements. The RMC result shows a considerable lattice distortion overriding the crystal structure due to significant variations in bond length and co-ordination numbers. From the analyses of smeared jump in the experimental specific heat, it is evident that this new HEA is a BCS-type phonon-mediated moderately coupled disordered type-II superconductor. | High entropy alloys (HEA) are expected to show unusual superconducting behavior due to chemical disorder along with highly distorted lattice. Herein, we report the synthesis, structure, and detailed superconducting properties of a new and nearly equi-atomic single phase disordered superconducting high entropy alloy with nominal composition Hf20Nb20Ta20Ti20V20. Rietveld refinement of the Synchrotron X-ray diffraction (SXRD) confirms the DFT predicted single-phase BCC structure in the HEA with lattice parameter a = 3.32 Å. Reverse monte carlo (RMC) modelling of the diffraction data evince the local atomic disorder and a considerable lattice distortion overriding the crystal structure due to significant variations in bond length and co-ordination numbers. Microstructural characterization using energy-dispersive X-ray spectroscopy (XEDS) equipped SEM shows dendritic morphology of the as solidified alloy with incomplete partition of the constituent elements. Transport, magnetization and low temperature specific heat measurement established that the current HEA is a moderately coupled type-II superconductor with a T c of 5.0 K, lower critical field H c 1 ( 0 ) = 19 m T and upper critical field H c 2 ( 0 ) = 6.63 T . | Pair enthalpy of mixing and enthalpy of formation as given in Refs. [8,10]. | /home/shared/llm-extraction-pipeline/articles_all/10.1016.j.intermet.2022.107503/tables/Table 1b.csv |  | [ { "original": "Nb-Ta", "standardized": "Nb-Ta", "confidence": "high" }, { "original": "Ti-V", "standardized": "Ti-V", "confidence": "high" } ]
./10.1016.j.intermet.2022.107503 | [TaNb]0.67(ZrHfTi)0.33 | Investigations on superconductivity in an equi-atomic disordered Hf-Nb-Ta-Ti-V high entropy alloy | Using DFT the total electronic density of states along with contribution from each constituent atom has been calculated ( Fig. 7 ). The Fermi levelEFis located near the peak of total DOS, as well as partial DOS (panels (b-f)), which is usually favourable for superconductivity. Highest contributor to the total DOS is the element V whereas all other atoms contribute almost equally to the total DOS. The calculated value of the total DOSEF= 1.62 states/eV-atom. The difference in the DOS estimated from Sommerfeld electronic specific heat coefficientγusing equation(4)and from the DFT calculation could be due to neglecting the electron-lattice, electron-electron; and electron phonon interaction while deriving the expression (4) [25]. A careful review reveals that characteristic superconducting parameters varies with the increasing configurational entropy. Although the value of the parameters changes sharply from Nb to NbTi alloy, the difference between NbTi and [TaNb]0.67(ZrHfTi)0.33is relatively small as pointed out by Rohr et al. [5]. However, the superconducting transition temperature(Tc),ΔCγeTc,Hc2,and2Δ(0)decreases monotonically as the configurational entropy increases further. This trend could be attributed to the reduced half-life of quasiparticles with the increased disorder scattering with the increasing configurational entropy. Moreover, addition of Ta, Hf and V to Nb or Nb-Ti alloy also is known to reduce the superconducting transition temperature, that makes sharp decrease in theTcfor the present HEA and [TaNbV]0.67(HfZrTi)0.33as compared to [TaNb]0.67(ZrHfTi)0.33obvious [26]. Other parameters like2Δ(0)kBTcandθDare found to be less sensitive with the increasing disorder albeit follow the decreasing trend. It is worth pointing out the increasing trend of coherence length with increasing configurational entropy. This observation is noteworthy as it is expected that lattice distortion along with accompanying chemical disorder would make the high entropy alloys the quintessential dirty superconductor. Notwithstanding the above observation, the present multi-component alloy with higher configurational entropy, than other alloys mentioned above, results in a BCS type simple superconductor. | High entropy alloys (HEA) are expected to show unusual superconducting behavior due to chemical disorder along with highly distorted lattice. Herein, we report the synthesis, structure, and detailed superconducting properties of a new and nearly equi-atomic single phase disordered superconducting high entropy alloy with nominal composition Hf20Nb20Ta20Ti20V20. Rietveld refinement of the Synchrotron X-ray diffraction (SXRD) confirms the DFT predicted single-phase BCC structure in the HEA with lattice parameter a = 3.32 Å. Reverse monte carlo (RMC) modelling of the diffraction data evince the local atomic disorder and a considerable lattice distortion overriding the crystal structure due to significant variations in bond length and co-ordination numbers. Microstructural characterization using energy-dispersive X-ray spectroscopy (XEDS) equipped SEM shows dendritic morphology of the as solidified alloy with incomplete partition of the constituent elements. Transport, magnetization and low temperature specific heat measurement established that the current HEA is a moderately coupled type-II superconductor with a T c of 5.0 K, lower critical field H c 1 ( 0 ) = 19 m T and upper critical field H c 2 ( 0 ) = 6.63 T . | Summary of the superconducting parameters of superconducting parameters of Hf20Nb20Ta20Ti20V20 comparing pure Nb, NbTi, [TaNb]0.67(ZrHfTi)0.33, [TaNbV]0.67(ZrHfTi)0.33. | /home/shared/llm-extraction-pipeline/articles_all/10.1016.j.intermet.2022.107503/tables/Table 4.csv |  | [ { "original": "[TaNb]0.67(ZrHfTi)0.33", "standardized": "[TaNb]0.67(ZrHfTi)0.33", "confidence": "high" } ]
./10.1016.j.intermet.2022.107507 | CRA MP159 ¦ CR MP159 ¦ CRR MP159 | Revisiting MP35N and MP159: The route to ultra-strong Co-Cr-Ni medium entropy alloys | Fig. 3 shows the XRD patterns of the MP35N and MP159 at different states. Only the fcc phase is observed from all the MP35N samples, CR MP159 samples, and CRA MP159 samples in the XRD detection. We found a second σ phase in the CRR MP159 sample. There is a small (101) peak at 2θ = 29.505°, which is identified as a Ni4Mo - type phase with an I4/m (87) space group [24]. The intensities of (111) peak and (220) peak of the CR and CRA samples are much higher than those of the CRR samples due to the texture during cold rolling. The recrystallization increased the intensity of (200) and (311) peaks, indicating a reduced texture. | The recently emerged CoCrNi-based medium-entropy alloys (MEAs)/high-entropy alloys (HEAs) have a good combination of high strength and ductility. However, there are still challenges for further increasing their mechanical properties by finding optimal composition with simple processing. In this investigation, we revisited the commercial superalloys MP35N and MP159 with similar composition and entropy to CoCrNi-based MEAs/HEAs to find inspirations for designing CoCrNi-based MEAs. After a simple thermomechanical process, MP35N/MP159 can achieve a high tensile strength over 2.2 GPa at ambient temperature, better than a majority of present CoCrNi-based MEAs/HEAs. At intermediate temperature tensile tests, the aged MP159 also has a considerable tensile strength (1.8 GPa) and tensile elongation (12.5%). The underlying strengthening factors of aged MP35N/MP159 were investigated by transmission electron microscope. It indicated that precipitation strengthening, solid solution strengthening, and work-hardening could be introduced in CoCrNi-based MEAs through alloying, and simple thermomechanical treatments to significantly improve the performance. The present findings and perspectives provide useful enlightenment for developing ultra-strong CoCrNi-based MEAs/HEAs. | The ambient temperature tensile results of MP35N and MP159. | /home/shared/llm-extraction-pipeline/articles_all/10.1016.j.intermet.2022.107507/tables/Table 3.csv |  | [ { "original": "CRA MP159", "standardized": "CRA MP159", "confidence": "High" }, { "original": "CR MP159", "standardized": "CR MP159", "confidence": "High" }, { "original": "CRR MP159", "standardized": "CRR MP159", "confidence": "High" } ]
./10.1016.j.intermet.2022.107507 | CR MP35N | Revisiting MP35N and MP159: The route to ultra-strong Co-Cr-Ni medium entropy alloys | Fig. 7(a) shows the ambient-temperature tensile engineering stress-strain curves of MP35N and MP159 with different heat treatments. The detailed results are listed in Table 3 . The tensile curve of the CR MP35N alloy demonstrates a high yield strength of 1579 MPa and tensile strength of 1927 MPa with a tensile elongation of 9.7%. The CR MP159 reveals a tensile strength of 1884 MPa and a tensile elongation of 12.2%. It should be noted that the lack of work hardening of CR MP35N and CR MP159 is in connection with the drop in stress after the UTS which may relate to geometric factors rather than material properties. The CRA MP35N and CRA MP159 alloys exhibit an extremely high tensile strength of 2340 MPa and 2414 MPa, respectively. The CRR MP35N alloy shows a yield strength of 869 MPa and tensile strength of 1270 MPa, with a tensile elongation of 32.8%. The CRR MP35N and MP159 demonstrate a good combination of strength and ductility, with tensile strength/tensile elongation of 1270 MPa/32.8% and 1410 MPa/37.4%, respectively. It is obvious that for the MP35N and MP159, the CRA state has much better mechanical performance as ultra-strong materials. | The recently emerged CoCrNi-based medium-entropy alloys (MEAs)/high-entropy alloys (HEAs) have a good combination of high strength and ductility. However, there are still challenges for further increasing their mechanical properties by finding optimal composition with simple processing. In this investigation, we revisited the commercial superalloys MP35N and MP159 with similar composition and entropy to CoCrNi-based MEAs/HEAs to find inspirations for designing CoCrNi-based MEAs. After a simple thermomechanical process, MP35N/MP159 can achieve a high tensile strength over 2.2 GPa at ambient temperature, better than a majority of present CoCrNi-based MEAs/HEAs. At intermediate temperature tensile tests, the aged MP159 also has a considerable tensile strength (1.8 GPa) and tensile elongation (12.5%). The underlying strengthening factors of aged MP35N/MP159 were investigated by transmission electron microscope. It indicated that precipitation strengthening, solid solution strengthening, and work-hardening could be introduced in CoCrNi-based MEAs through alloying, and simple thermomechanical treatments to significantly improve the performance. The present findings and perspectives provide useful enlightenment for developing ultra-strong CoCrNi-based MEAs/HEAs. | The ambient temperature tensile results of MP35N and MP159. | /home/shared/llm-extraction-pipeline/articles_all/10.1016.j.intermet.2022.107507/tables/Table 3.csv |  | [ { "original": "CR MP35N", "standardized": "CR MP35N", "confidence": "High" } ]
./10.1016.j.intermet.2022.107507 | CRR MP35N | Revisiting MP35N and MP159: The route to ultra-strong Co-Cr-Ni medium entropy alloys | The SEM was used to identify the microstructures of recrystallized MP35N and MP159, as shown in Fig. 4(c) , (f). Both the CRR MP35N and CRR MP159 alloys exhibit a fine (2-5 μm) and dense equiaxed grain morphology. In CRR MP35N and CRR MP159, annealing twins appeared in many grains. There are a large number of σ phase precipitations distributed along the grain boundaries of CRR MP159. The SEM images of CR and CRA alloys were also captured with a large number of non-recrystallization regions in CR and CRA alloys. The morphologies of CRA MP35N and CRA MP159 alloys are relatively similar to the typical cold-deformed alloys. | The recently emerged CoCrNi-based medium-entropy alloys (MEAs)/high-entropy alloys (HEAs) have a good combination of high strength and ductility. However, there are still challenges for further increasing their mechanical properties by finding optimal composition with simple processing. In this investigation, we revisited the commercial superalloys MP35N and MP159 with similar composition and entropy to CoCrNi-based MEAs/HEAs to find inspirations for designing CoCrNi-based MEAs. After a simple thermomechanical process, MP35N/MP159 can achieve a high tensile strength over 2.2 GPa at ambient temperature, better than a majority of present CoCrNi-based MEAs/HEAs. At intermediate temperature tensile tests, the aged MP159 also has a considerable tensile strength (1.8 GPa) and tensile elongation (12.5%). The underlying strengthening factors of aged MP35N/MP159 were investigated by transmission electron microscope. It indicated that precipitation strengthening, solid solution strengthening, and work-hardening could be introduced in CoCrNi-based MEAs through alloying, and simple thermomechanical treatments to significantly improve the performance. The present findings and perspectives provide useful enlightenment for developing ultra-strong CoCrNi-based MEAs/HEAs. | The ambient temperature tensile results of MP35N and MP159. | /home/shared/llm-extraction-pipeline/articles_all/10.1016.j.intermet.2022.107507/tables/Table 3.csv |  | [ { "original": "CRR MP35N", "standardized": "CRR MP35N", "confidence": "high" } ]
./10.1016.j.intermet.2022.107507 | CRA MP35N | Revisiting MP35N and MP159: The route to ultra-strong Co-Cr-Ni medium entropy alloys | The SEM was used to identify the microstructures of recrystallized MP35N and MP159, as shown in Fig. 4(c) , (f). Both the CRR MP35N and CRR MP159 alloys exhibit a fine (2-5 μm) and dense equiaxed grain morphology. In CRR MP35N and CRR MP159, annealing twins appeared in many grains. There are a large number of σ phase precipitations distributed along the grain boundaries of CRR MP159. The SEM images of CR and CRA alloys were also captured with a large number of non-recrystallization regions in CR and CRA alloys. The morphologies of CRA MP35N and CRA MP159 alloys are relatively similar to the typical cold-deformed alloys. | The recently emerged CoCrNi-based medium-entropy alloys (MEAs)/high-entropy alloys (HEAs) have a good combination of high strength and ductility. However, there are still challenges for further increasing their mechanical properties by finding optimal composition with simple processing. In this investigation, we revisited the commercial superalloys MP35N and MP159 with similar composition and entropy to CoCrNi-based MEAs/HEAs to find inspirations for designing CoCrNi-based MEAs. After a simple thermomechanical process, MP35N/MP159 can achieve a high tensile strength over 2.2 GPa at ambient temperature, better than a majority of present CoCrNi-based MEAs/HEAs. At intermediate temperature tensile tests, the aged MP159 also has a considerable tensile strength (1.8 GPa) and tensile elongation (12.5%). The underlying strengthening factors of aged MP35N/MP159 were investigated by transmission electron microscope. It indicated that precipitation strengthening, solid solution strengthening, and work-hardening could be introduced in CoCrNi-based MEAs through alloying, and simple thermomechanical treatments to significantly improve the performance. The present findings and perspectives provide useful enlightenment for developing ultra-strong CoCrNi-based MEAs/HEAs. | The evaluated temperature tensile results of MP35N and MP159. | /home/shared/llm-extraction-pipeline/articles_all/10.1016.j.intermet.2022.107507/tables/Table 4.csv |  | [ { "original": "CRA MP35N", "standardized": "CRA MP35N", "confidence": "High" } ]
./10.1016.j.intermet.2022.107523 | 12T ¦ 11T ¦ 9T ¦ 8T ¦ 10T | Microstructure and mechanical properties of AlCoCrFeNi2.1 eutectic high-entropy alloy synthesized by spark plasma sintering of gas-atomized powder | The gas-atomized powder used in this experiment consisted of the AlCoCrFeNi2.1EHEA, which was provided by Qinghe County Chuangjia Welding Materials Ltd. The powders were sintered into cylindrical blocks with a diameter of 30 mm and a height of 7 mm, in a discharge plasma rapid sintering furnace (Shanghai, China). The sintering temperatures were 800 °C, 900 °C, 1000 °C, 1100 °C, and 1200 °C, applied with a pressure of 30 MPa, and the holding time was 5 min. The alloys are named 8T, 9T, 10T, 11T, and 12T, respectively. The density of the sintered EHEA was measured using the Archimedes drainage method. The samples were also tested using a Vickers hardness tester (model HVST-10, China), with a load of 9.8 N and a retention time of 15 s. Each sample was tested 10 times, and the average value was taken as hardness values. The samples were compressed at room temperature on the MTS10 Universal Material Testing Machine (MTS, USA), in which the compressed sample size was Φ 3.5 mm × 5.3 mm and the strain rate was 2 × 10-3s. The gauge size of the tensile test is 10 mm × 2.1 mm × 1 mm. The tensile rate is 2 × 10-3s-1. The measurements were repeated at least three times for each parameter of compression and tensile tests. The friction and wear performance at room temperature was tested using a wear tester (GHT-1000E, Lanzhou Zhongke Kai Wa Science and Technology Development Co, LTD) for 15 min, with Si3N4balls of Φ5mm, a load of 500 g, and a sliding speed of 450 rpm. The amount of wear was measured 3 times on probe-type material surface wear scar measuring instrument (MT-500, Yanhua Technology). The wear rate was calculated by the formula [24],K=V/P S, whereKis the wear rate,Vis the amount of wear,Pis the force loaded in the normal direction, andSis the sliding distance. The phase microstructure of the sample was detected by X-ray diffraction (XRD) (D8 Advance, Bruker, Germany), with a scan angle range of 20°-80° and a scanning speed of 4°/min. The microstructures of the samples were observed by scanning electron microscopy (SEM) (Novanosa EM450 FEI, America). Energy Dispersive Spectroscopy (EDS) (Model Link-Isis, Oxford, England) was used to analyze the compositions of the different sample regions quantitatively. Transmission electron microscopy (TEM) (JEM-2100) was used to further analyze the microstructures of the EHEA, with an operating voltage of 200 kV. The hardness and elastic modulus of the phase was measured by nano-indenter (Hysitron Tipremier). Each phase was measured at least 10 times, with the applied load 5000 μN holding for 5s, and the average value was obtained. The loading speed was the same as the unloading speed, which was 500 μN/s. | Eutectic high-entropy alloys (EHEAs) are usually prepared by melting method. Here, bulk eutectic high-entropy alloys, AlCoCrFeNi2.1, with a phase constitution of FCC and BCC phases, was successfully prepared by spark plasma sintering using gas-atomized powders as starting materials. With the increase of sintering temperature, a gradual microstructure evolution from lamellar eutectic to massive eutectic was observed, which should be caused by the decrease of surface energy. When sintering temperature was 1200 °C, the lamellar eutectic microstructure was completely transformed into a massive eutectic microstructure. The bulk EHEA shows the best mechanical performance when the sintering temperature is 1000 °C. The compressive yield strength, fracture strength, and ductility reached 758.60 MPa, 2626.29 MPa, and 45.45%, respectively. Furthermore, the tensile yield strength, fracture strength and ductility reached 538.13 MPa, 963.55 MPa, and 13.31%, respectively. The improved properties can be attributed to phase interfaces between FCC and BCC, and lamellar microstructures in EHEA, strengthening the alloys by inhibiting dislocation motion. The hardness of the alloy sintered at 1000 °C also reached a maximum value of 294.3 HV at 1000 °C, which has the best wear resistance, and the wear mechanism was adhesive wear. The phase interface orientation relationship of AlCoCrFeNi2.1 EHEA satisfies the N-M relationship, which is < 110>FCC//<100>BCC,{111}FCC//{110}BCC. | Lattice constants of FCC phase and BCC phase of 8T, 9T, 10T, 11T, and 12T alloys (A). | /home/shared/llm-extraction-pipeline/articles_all/10.1016.j.intermet.2022.107523/tables/Table 2.csv |  | [ { "original": "12T", "standardized": "AlCoCrFeNi2.1", "confidence": "High" }, { "original": "11T", "standardized": "AlCoCrFeNi2.1", "confidence": "High" }, { "original": "9T", "standardized": "AlCoCrFeNi2.1", "confidence": "High" }, { "original": "8T", "standardized": "AlCoCrFeNi2.1", "confidence": "High" }, { "original": "10T", "standardized": "AlCoCrFeNi2.1", "confidence": "High" } ]
./10.1016.j.intermet.2022.107523 | 10T alloy | Microstructure and mechanical properties of AlCoCrFeNi2.1 eutectic high-entropy alloy synthesized by spark plasma sintering of gas-atomized powder | TEM analysis was carried out to understand the microstructure and phase composition of the 10T alloy. Fig. 6(a) shows the bright field microstructure of 10T alloy. As shown by the selected area electron diffraction (SAED) in Fig. 6(c) and (d), it can be proved that the region A is the FCC phase and the region B is the BCC phase. Fig. 6(b) shows the corresponding composite SAED pattern with a regional axis of [100]. The superlattice lattice (Green Circle) appears in the composite diffraction pattern, which indicates the existence of ordered B2 phase in the region. According to the geometrical condition of the single-crystal electron diffraction pattern, the crystal band axes of the FCC and BCC phase diffraction patterns were approximately parallel to the incident direction of the electron beam. Thus, [011]FCC//[001]BCCcould be obtained. In the diffraction patterns of the two phases, we observed a spot of coincidence, indicating that the FCC and BCC phases were in the same direction of the R vector where the spot was located. Specifically, the corresponding crystal plane was normal parallel, indicating that the crystal plane was parallel [30]. Thus, we could obtain(1 ̅1 ̅1)FCC//(11 ̅0)BCC. In conclusion, the orientation relationship between the FCC and BCC phases could be obtained as <110>FCC//<100>B2, {111}FCC//{110}B2. This orientation conforms to Nishiyama-Wasserman (N-W) orientation relation [31,32]. For <110>FCC//<100>BCC, the atomic mismatch degree can be calculated by the equation [31]δ=(aB-2aF/2)/aB. whereδis the mismatch degree,aFandaBare the lattice constants of the FCC phase and the BCC phase. Andδ= 0.117 can be obtained by calculation. When 0.05 <δ< 0.25, it is usually a semi-coherent interface. Some atoms on the semi-coherent boundary are tightly bound, which can block the dislocation movement during deformation and make it strong enough to withstand high stress [33,34]. | Eutectic high-entropy alloys (EHEAs) are usually prepared by melting method. Here, bulk eutectic high-entropy alloys, AlCoCrFeNi2.1, with a phase constitution of FCC and BCC phases, was successfully prepared by spark plasma sintering using gas-atomized powders as starting materials. With the increase of sintering temperature, a gradual microstructure evolution from lamellar eutectic to massive eutectic was observed, which should be caused by the decrease of surface energy. When sintering temperature was 1200 °C, the lamellar eutectic microstructure was completely transformed into a massive eutectic microstructure. The bulk EHEA shows the best mechanical performance when the sintering temperature is 1000 °C. The compressive yield strength, fracture strength, and ductility reached 758.60 MPa, 2626.29 MPa, and 45.45%, respectively. Furthermore, the tensile yield strength, fracture strength and ductility reached 538.13 MPa, 963.55 MPa, and 13.31%, respectively. The improved properties can be attributed to phase interfaces between FCC and BCC, and lamellar microstructures in EHEA, strengthening the alloys by inhibiting dislocation motion. The hardness of the alloy sintered at 1000 °C also reached a maximum value of 294.3 HV at 1000 °C, which has the best wear resistance, and the wear mechanism was adhesive wear. The phase interface orientation relationship of AlCoCrFeNi2.1 EHEA satisfies the N-M relationship, which is < 110>FCC//<100>BCC,{111}FCC//{110}BCC. | Microhardness and Elastic Modulus of FCC Phase and BCC Phase in 10T alloy. | /home/shared/llm-extraction-pipeline/articles_all/10.1016.j.intermet.2022.107523/tables/Table 6.csv |  | [ { "original": "10T alloy", "standardized": "10T alloy", "confidence": "low" } ]
./10.1016.j.intermet.2022.107525 | Ti2 | Effects of Ti addition on structural evolution and tensile properties of Co-free CrFeNi multi-principle element alloys | The X-ray diffraction (XRD) patterns of the Ti0, Ti1, Ti2, and Ti4 MPEAs after homogenization, cold rolling, and heat treatment are shown in Fig. 1 . Ti0 and Ti1 appear to exhibit only one group of diffraction peaks corresponding to the FCC structure, while Ti2 exhibits a dual-phase structure consisting of FCC and body-centered cubic (BCC) phases. As the Ti content increases to 4 at.%, the relative intensities of the diffraction peaks corresponding to the BCC phase further increase. The results indicate that Ti has a significant influence on the precipitation of the BCC phase in the CrFeNi MPEA. | The microstructure and mechanical properties of Ti x (CrFeNi)100-x multi-principle element alloys (MPEAs) (x = 0, 1, 2, and 4) were systematically investigated. A heterogeneous microstructure containing grains and precipitates was formed in this alloy system as x increased from 1 to 2; further, the yield strength and ultimate tensile strength were improved significantly from 316 MPa to 766 MPa and 684 MPa to 1095 MPa, respectively, without significant loss in the plasticity, which is correlated to the strengthening effect of the co-existing several methods of hardening. The Ti4(CrFeNi)96 alloy with a heterogeneous microstructure of precipitates exhibited a higher yield strength (exceeding 1 GPa) and maintained approximately 12% ductility, which is related to the existence of fine grains and L12 fine precipitates. This work provides a valuable design strategy to achieve a good combination of high strength and good ductility in MPEAs via simple composition adjustment. | EDS results of phase composition in Ti0, Ti1, Ti2, and Ti4. | /home/shared/llm-extraction-pipeline/articles_all/10.1016.j.intermet.2022.107525/tables/Table 1.csv |  | [ { "original": "Ti2", "standardized": "Ti2(CrFeNi)98", "confidence": "high" } ]
./10.1016.j.intermet.2022.107525 | Ti4 | Effects of Ti addition on structural evolution and tensile properties of Co-free CrFeNi multi-principle element alloys | The microstructure and mechanical properties of Ti x (CrFeNi)100-x multi-principle element alloys (MPEAs) (x = 0, 1, 2, and 4) were systematically investigated. A heterogeneous microstructure containing grains and precipitates was formed in this alloy system as x increased from 1 to 2; further, the yield strength and ultimate tensile strength were improved significantly from 316 MPa to 766 MPa and 684 MPa to 1095 MPa, respectively, without significant loss in the plasticity, which is correlated to the strengthening effect of the co-existing several methods of hardening. The Ti4(CrFeNi)96 alloy with a heterogeneous microstructure of precipitates exhibited a higher yield strength (exceeding 1 GPa) and maintained approximately 12% ductility, which is related to the existence of fine grains and L12 fine precipitates. This work provides a valuable design strategy to achieve a good combination of high strength and good ductility in MPEAs via simple composition adjustment. | The microstructure and mechanical properties of Ti x (CrFeNi)100-x multi-principle element alloys (MPEAs) (x = 0, 1, 2, and 4) were systematically investigated. A heterogeneous microstructure containing grains and precipitates was formed in this alloy system as x increased from 1 to 2; further, the yield strength and ultimate tensile strength were improved significantly from 316 MPa to 766 MPa and 684 MPa to 1095 MPa, respectively, without significant loss in the plasticity, which is correlated to the strengthening effect of the co-existing several methods of hardening. The Ti4(CrFeNi)96 alloy with a heterogeneous microstructure of precipitates exhibited a higher yield strength (exceeding 1 GPa) and maintained approximately 12% ductility, which is related to the existence of fine grains and L12 fine precipitates. This work provides a valuable design strategy to achieve a good combination of high strength and good ductility in MPEAs via simple composition adjustment. | EDS results of phase composition in Ti0, Ti1, Ti2, and Ti4. | /home/shared/llm-extraction-pipeline/articles_all/10.1016.j.intermet.2022.107525/tables/Table 1.csv |  | [ { "original": "Ti4", "standardized": "Ti4(CrFeNi)96", "confidence": "high" } ]
./10.1016.j.intermet.2022.107568 | CP-Ti | Investigations on microstructure and properties of Ti-Nb-Zr medium-entropy alloys for metallic biomaterials | In recent decades, metal biomedical materials have been widely applied in the field of human implants and organ repair due to their high strength, good corrosion resistance and biocompatibility. The commercially used metal biomedical materials mainly include stainless steels, Co-Cr alloys, titanium (Ti) and Ti alloys [1]. Among these biomedical materials, Ti and Ti alloys have advantages of light weight and good biocompatibility [2]. However, commercial pure Ti (CP-Ti) as biomedical implants has a low strength and high Young's modulus. Ti-6Al-4V alloy (wt.%) exhibits a higher strength than CP-Ti, but the release of Al and V ions was reported to affect human organs and tissues, resulting in long-term health problems such as Alzheimer disease and neuropathy [3]. Additionally, the elastic modulus around 110 GPa of the Ti-6Al-4V alloy is also relatively high [4], and thus, the “stress shielding effect” easily emerges from the joint between human skeleton and implantable devices [2]. Hence, it is essential to develop new types of Ti alloys with outstanding mechanical and biological properties, and suitable Young's modulus. | In this study, three medium entropy alloys (MEAs), TiNbZr, Ti1.5Nb1.5Zr and Ti1.5NbZr1.5 were designed and investigated to be applied as biomedical materials. The results showed that the alloys prepared by arc melting have a typical dendrite microstructure, caused by elemental segregation during solidification. With composition changes, the partition of the constituting elements behaves differently. The microstructure inhomogeneity and chemical segregation could be greatly reduced by homogenization treatment. The MEAs show good compressive ductility (>40%) and yield strength comparable to or even superior to those of the commercially used biomedical alloys (e.g., 316 stainless steel and pure titanium), which are mainly contributed from the solid-solution strengthening effect. In addition, these MEAs exhibit acceptable Young's modulus ranging from 80 to 93 GPa by nano-indentation tests. The alloys also show excellent corrosion resistance in the phosphate buffer saline (PBS) solution and favorable cyto-compatibility, which are comparable to or even superior to pure titanium and/or Ti-6Al-4V alloys. Based on these properties, the Ti-Nb-Zr MEAs show a promising potential in biomedical applications. The results in this study could be instructive for further alloy design of such biomedical MEAs. | Electrochemical properties measured in PBS for the alloys and reference materials. | /home/shared/llm-extraction-pipeline/articles_all/10.1016.j.intermet.2022.107568/tables/Table 4.csv | {'NA': 'Note: E\ncorr = corrosion potential, I\ncorr = corrosion current density.'} | [ { "original": "CP-Ti", "standardized": "Ti", "confidence": "High" } ]
./10.1016.j.intermet.2022.107568 | Ti-6Al-4V | Investigations on microstructure and properties of Ti-Nb-Zr medium-entropy alloys for metallic biomaterials | In this study, three medium entropy alloys (MEAs), TiNbZr, Ti1.5Nb1.5Zr and Ti1.5NbZr1.5 were designed and investigated to be applied as biomedical materials. The results showed that the alloys prepared by arc melting have a typical dendrite microstructure, caused by elemental segregation during solidification. With composition changes, the partition of the constituting elements behaves differently. The microstructure inhomogeneity and chemical segregation could be greatly reduced by homogenization treatment. The MEAs show good compressive ductility (>40%) and yield strength comparable to or even superior to those of the commercially used biomedical alloys (e.g., 316 stainless steel and pure titanium), which are mainly contributed from the solid-solution strengthening effect. In addition, these MEAs exhibit acceptable Young's modulus ranging from 80 to 93 GPa by nano-indentation tests. The alloys also show excellent corrosion resistance in the phosphate buffer saline (PBS) solution and favorable cyto-compatibility, which are comparable to or even superior to pure titanium and/or Ti-6Al-4V alloys. Based on these properties, the Ti-Nb-Zr MEAs show a promising potential in biomedical applications. The results in this study could be instructive for further alloy design of such biomedical MEAs. | In this study, three medium entropy alloys (MEAs), TiNbZr, Ti1.5Nb1.5Zr and Ti1.5NbZr1.5 were designed and investigated to be applied as biomedical materials. The results showed that the alloys prepared by arc melting have a typical dendrite microstructure, caused by elemental segregation during solidification. With composition changes, the partition of the constituting elements behaves differently. The microstructure inhomogeneity and chemical segregation could be greatly reduced by homogenization treatment. The MEAs show good compressive ductility (>40%) and yield strength comparable to or even superior to those of the commercially used biomedical alloys (e.g., 316 stainless steel and pure titanium), which are mainly contributed from the solid-solution strengthening effect. In addition, these MEAs exhibit acceptable Young's modulus ranging from 80 to 93 GPa by nano-indentation tests. The alloys also show excellent corrosion resistance in the phosphate buffer saline (PBS) solution and favorable cyto-compatibility, which are comparable to or even superior to pure titanium and/or Ti-6Al-4V alloys. Based on these properties, the Ti-Nb-Zr MEAs show a promising potential in biomedical applications. The results in this study could be instructive for further alloy design of such biomedical MEAs. | Electrochemical properties measured in PBS for the alloys and reference materials. | /home/shared/llm-extraction-pipeline/articles_all/10.1016.j.intermet.2022.107568/tables/Table 4.csv | {'NA': 'Note: E\ncorr = corrosion potential, I\ncorr = corrosion current density.'} | [ { "original": "Ti-6Al-4V", "standardized": "Ti-6Al-4V", "confidence": "high" } ]
./10.1016.j.intermet.2022.107589 | 4Y ¦ 1Y | Role of yttrium addition and annealing temperature on thermal stability and hardness of nanocrystalline CoCrFeNi high entropy alloy | Elemental as-received micron size Co (37 μm), Cr (150 μm), Fe (10 μm), Ni (37 μm), and Y (420 μm) powders with purities higher than 99.5 wt % were used as the initial materials. Co, Cr, Fe, and Ni powders were mixed in the equiatomic ratio to obtain CoCrFeNi HEA. 1 and 4 at. % Y powders were added to CoCrFeNi HEA to investigate the thermal stability. From now on, CoCrFeNi HEA, 1 and 4 at. % Y added HEAs will be referred as base, 1Y, and 4Y, respectively. Table 1 shows the compositions of the HEAs synthesized in this study. | CoCrFeNi high entropy alloys (HEAs) with yttrium (Y) additions (1 and 4 at. %) were nanostructured by mechanical alloying process and annealed at various temperatures between 500 °C and 1100 °C. The structure, grain growth, and hardness were studied as a function of solute addition and annealing temperature using X-ray diffraction (XRD), focused ion beam (FIB), and scanning transmission electron microscope (S/TEM) techniques, and hardness test. The thermo-physical calculations were utilized to discuss the phase evolution after mechanical alloying and annealing with respect to added solutes. The results showed that Y additions did not affect the main crystal structure of the base CoCrFeNi HEA as the solid solution with a single face-centered cubic (fcc) crystal structure was maintained even after 1 h annealing at 1100 °C. The as-milled nanocrystalline grain size of CoCrFeNi HEA yielded extensive grain growth with the temperature exposures reaching 291 nm and 1.4 μm after annealing at 900 °C and 1100 °C, respectively. However, Y additions retarded the grain growth and decreased the average grain size upon annealing as compared to the base HEA. That is, 1 and 4 at. % Y additions stabilized the grain size around 88 nm and 95 nm (both determined by TEM) after annealing at 900 °C and 1100 °C, respectively. Accordingly, the as-milled hardness of CoCrFeNi HEA dropped from 475 HV to 220 HV after annealing at 1100 °C, while the reduction in hardness was relatively gradual with Y additions and retained around 435 HV with 4 at. % Y addition even after annealing at 1100 °C. Such thermal stability may facilitate the use of HEAs at high temperatures and enable the consolidation routes of powders into dense nanocrystalline compact HEAs. | Thermo-physical calculations of the HEAs produced in this study. | /home/shared/llm-extraction-pipeline/articles_all/10.1016.j.intermet.2022.107589/tables/Table 2.csv |  | [ { "original": "4Y", "standardized": "CoCrFeNiY4", "confidence": "High" }, { "original": "1Y", "standardized": "CoCrFeNiY1", "confidence": "High" } ]
./10.1016.j.intermet.2022.107590 | Ti0.33V0.33Nb0.33D2.0 ¦ Al0.10Ti0.30V0.30Nb0.30D1.6 | The effect of 10 at.% Al addition on the hydrogen storage properties of the Ti0.33V0.33Nb0.33 multi-principal element alloy | The structural properties of the dihydride phases of both compositions were characterized byex-situneutron diffraction (nD) using deuterium instead of hydrogen. The nD patterns of Ti0.33V0.33Nb0.33D2.0and Al0.10Ti0.30V0.30Nb0.30D1.6at room temperature are plotted in Fig. 5 together with the related Rietveld refinements. Both deuterides crystallize in afcclattice (Fm-3m) as the dihydride phases, with the parameter afcc= 4.432(1) Å and afcc= 4.358(1) Å for Ti0.33V0.33Nb0.33D2.0and Al0.10Ti0.30V0.30Nb0.30D1.6, respectively ( Table 1 ). Moreover, a full occupation of deuterium atoms in the tetrahedral sites of thefcclattice is verified for both compositions, which is in good agreement with previous results [26,28]. | We report here a thorough study on the effect of 10 at.% Al addition into the ternary equimolar Ti0.33V0.33Nb0.33 alloy on the hydrogen storage properties. Despite a decrease of the storage capacity by 20%, several other properties are enhanced by the presence of Al. The hydride formation is destabilized in the quaternary alloy as compared to the pristine ternary composition, as also confirmed by machine learning approach. The hydrogen desorption occurs at lower temperature in the Al-containing alloy relative to the initial material. Moreover, the Al presence improves the stability during hydrogen absorption/desorption cycling without significant loss of the capacity and phase segregation. This study proves that Al addition into multi-principal element alloys is a promising strategy for the design of novel materials for hydrogen storage. | Lattice parameters of the Ti0.33V0.33Nb0.33 and Al0.10Ti0.30V0.30Nb0.30 compositions: as-cast, hydride, deuteride, desorbed and hydride after 10-11th absorption/desorption cycle. | /home/shared/llm-extraction-pipeline/articles_all/10.1016.j.intermet.2022.107590/tables/Table 1.csv |  | [ { "original": "Ti0.33V0.33Nb0.33D2.0", "standardized": "Ti0.33V0.33Nb0.33D2.0", "confidence": "high" }, { "original": "Al0.10Ti0.30V0.30Nb0.30D1.6", "standardized": "Al0.10Ti0.30V0.30Nb0.30D1.6", "confidence": "high" } ]
./10.1016.j.intermet.2022.107591 | (Fe1/5Co1/5Ni1/5Mn1/5Cu1/5)Al ¦ (Fe1/4Co1/4Ni1/4Cr1/4)Al | Novel high entropy intermetallic compounds: Synthesis and detonation spraying | More recently, high-entropy intermetallic compounds (HEICs) have been also introduced as a novel class of semi-ordered HEAs, further filling the scientific gap between conventional random solid solution HEAs and the emerging semi-ordered high entropy materials [17-21]. The interest in HEICs began in 2017 when Yadav et al. [17] fabricated single C14 Laves phase TiZrVCrNi alloy, although it was already reported that TiZrHfCoNiCu HEA may crystallize into ordered structures like B2 [22]. The same group of authors also fabricated TiZrVCrNiFex (x = 0.5, 1.0, 1.5) HEAs with a single hexagonal Laves Phase of C14 type [23]. The TiZrVCrNi high entropy Laves intermetallic phase exhibited superior thermal stability even after prolonged annealing (24 h) at 900 °C, as well as high hardness values of about 6.60 GPa and 8.92 GPa for the as-cast and melt-spun ribbon, respectively [17]. The duodenary TiZrHfNbVCrMoMnFeCoNiAl alloy is another single phase Laves phase type C14, which has been recently developed [24]. While the underlying mechanisms for stabilizing the intermetallic Laves phases in HEAs is still unclear, it has been revealed that the multi-component alloys consisting of elements with diverse radii and valencies may crystallize into single-phase semi-ordered intermetallics with the Laves-type structure. In addition to the Laves phases, several multicomponent alloys with a single B2-ordered structure such as (Fe1/4Co1/4Ni1/4Cr1/4)Al [19], (Fe1/5Co1/5Ni1/5Mn1/5Cu1/5)Al [19,25], and (Fe3/4Co3/4Ni3/4Cu3/4)(TiZrHf) [18] or a single D022-phase (with minor secondary phases) such as (Ti1/4Nb1/4V1/4Zr1/4)Al3, (Ti1/4Nb1/4Ta1/4Cr1/4)Al3, and (Ti1/4Nb1/4Ta1/4Zr1/4)Al3[19] have been also developed. Notably, (Fe3/4Co3/4Ni3/4Cu3/4)(TiZrHf) HEIC exhibited a compressive yield strength of 2.25 GPa, and exceptional high-temperature phase stability [18]. Besides, an entropy stabilized B2-ordered intermetallic phase has been in-situ prepared during laser cladding of a proper mixture of elements [26]. | (NiCoFeCuMn)Zn3 and (NbTaVNiTiFe)Al3 high entropy intermetallic compound (HEIC) powders are fabricated by induction melting followed by ball milling. The fabricated (NiCoFeCuMn)Zn3 HEIC powder possesses a single γ-brass D82-type structure, while (NbTaVNiTiFe)Al3 exhibits D022 HEIC phase along with Ni4Ti3 and FeNi intermetallic inclusions. The microstructure of (NiCoFeCuMn)Zn3 HEIC powder consists of a homogenous distribution of constituent elements. In the microstructure of (NbTaVNiTiFe)Al3, (TaNb)-rich and (FeNi)-rich regions are formed. A modified electronegativity parameter is proposed as a new indicator to design single high-entropy phases in ordered (A1A2A3 ... An)Bm systems. The application of the prepared HEICs as precursor powders for detonation spraying (DS) is further examined. The results indicate that both powders can exhibit sufficient thermal stability during DS. The coatings exhibit sound bonding with substrate, and consist of lamellar microstructure with low porosities. It is predicted that HEICs, as a promising class of high entropy materials, are interesting candidates for a wide range of applications from coatings to catalysts. | The compositions and the corresponding parameters for predicting the formation of HEICs. | /home/shared/llm-extraction-pipeline/articles_all/10.1016.j.intermet.2022.107591/tables/Table 2.csv |  | [ { "original": "(Fe1/5Co1/5Ni1/5Mn1/5Cu1/5)Al", "standardized": "(Fe1/5Co1/5Ni1/5Mn1/5Cu1/5)Al", "confidence": "high" }, { "original": "(Fe1/4Co1/4Ni1/4Cr1/4)Al", "standardized": "(Fe1/4Co1/4Ni1/4Cr1/4)Al", "confidence": "high" } ]
./10.1016.j.intermet.2022.107600 | 316L SS | Corrosion behaviors related to the microstructural evolutions of as-cast Al0.3CoCrFeNi high entropy alloy with addition of Si and Ti elements | Fig. 7 shows the potentiodynamic polarization curves of Al0.3CoCrFeNiSixand Al0.3CoCrFeNiTixHEAs. The obvious passive platforms are found in the curves of all alloys, indicating that all alloys tend to passivate. The corrosion potential (Ecorr), corrosion current density (icorr), passive breakdown potential (Epit) and the width of passive window (ΔE=Epit-Ecorr) extracted from the potentiodynamic polarization curves of Al0.3CoCrFeNiSixand Al0.3CoCrFeNiTixHEAs compared with 316L stainless steel are listed in Table 4 . The results show that theEcorrof Si0/Ti0alloy (-235.89 mV) is higher than that of 316 SS (-273.0 mV). Simultaneously, a smallericorrof the alloy (1.43 × 10-7A/cm2) than that of 316 SS (2.14 × 10-7A/cm2) is also presented. General, the larger positiveEcorrindicates the lower corrosion tendency [28], while the smallericorrindicates the lower corrosion rate [29]. Therefore, the Si0/Ti0alloy has better corrosion resistance than 316 SS. However, theEpitof the HEA being smaller than that of the 316L SS indicates a lower pitting resistance of the HEA in comparison to the 316L SS, which may be due to the formation of AlNi-B2phase in the HEA [30]. Moreover, it can be found that addition of Si has little effect on theEcorrof the alloys. The phenomenon can be explained as the spontaneous passivation of Al element in the NaCl solution, causing that its corrosion potential is ready in the passive region. While no spontaneous passivation of Si as a non-metal element occurs in the NaCl solution [30,31]. Therefore, the corrosion resistance of the alloys is judged based on the evolutions of theicorr. It can be found that the decrease inicorrof the alloys from 1.43 × 10-7to 8.70 × 10-8A/cm2represents a decrease in the corrosion rate, meaning that the corrosion resistance of the alloys increases with Si content increasing. Simultaneously, the ΔEof Sixalloys increases from 495.18 to 536.9 mV, suggesting that the pitting resistance of the alloys increases with Si content increasing. For Tixalloy, the descending order inEcorrof the alloys is Ti0.3> Ti0> Ti0.5> Ti0.1and the ascending order inIcorris Ti0.3< Ti0.5< Ti0< Ti0.1, meaning that Ti0.3alloy has a best corrosion resistance. The results indicate that addition of Ti has a two-sided effect on corrosion resistance of the Tixalloys. The potentiodynamic polarization curves of Al0.3CoCrFeNiSixand Al0.3CoCrFeNiTixHEAs with potential range from +0.2 V to +0.4 V are presented in Fig. 7(c) and (d) and appear a sawtooth shape, indicating that the dissolution of the initial passive layer occurs and then the re-passivation occurs (marked as RP with circle). It can be found that there is a lot of re-passivation that occurs on the Si0/Ti0alloy, addition of Si causes the decrease in the re-passivation and the increase in the potential of the re-passivation of Sixalloys. In the Tixalloys, addition of Ti can improve the re-passivation as the same as that in the Sixalloys. Simultaneously, it can be found that the curve of Ti0.3alloy is very smooth, meaning that there is no re-passivation in the alloys. | In this work, the electrochemical potentiodynamic polarization and impedance spectroscopy analysis were used to investigate the corrosion behaviors related to microstructural evolutions of Al0.3CoCrFeNiSix and Al0.3CoCrFeNiTix HEAs in the NaCl solution. The results presented that addition of Si promoted the formation of BCC phase, which was regarded as a micro-anode to prevent FCC phase as a micro-cathode from being corroded. While the volume fraction of BCC phase increased to enhance the corrosion resistance of Six alloys with increasing Si content. Furthermore, the reduction in the grain sizes of Six alloys with increasing Si content could also improve corrosion resistance of the alloys. Therefore, the corrosion resistance of Six alloys was increased with increasing Si content. Addition of Ti with a high corrosion resistance of Clˉ caused the reduction in the grain sizes of Tix alloys, which can improve the corrosion resistance of alloys. However, the high Ti content can destroy the corrosion resistance of the alloys due to the formation of a large amount of precipitated phases. Therefore, as Ti with atomic percentage be equal to that of Al can effectively eliminate the negative influence of precipitated phases and microstructure on the corrosion resistance of alloys, meaning the Ti0.3 alloy had the best corrosion resistance in Tix alloys. The analysis of X-ray photo-electron spectroscopy (XPS) identified that the contents of oxidized Cr3+ and Fe3+ in the passive film are the main contribution to improve the corrosion resistance of Six alloy. And the contents of oxidized Cr3+ and Ti4+ in the passive film are the main contribution to improve the corrosion resistance of Tix alloy. | Evolutions of grain size and volume fraction of phase compositions of Al0.3CoCrFeNiSix and Al0.3CoCrFeNiTix HEAs. | /home/shared/llm-extraction-pipeline/articles_all/10.1016.j.intermet.2022.107600/tables/Table 3.csv |  | [ { "original": "316L SS", "standardized": "316L SS", "confidence": "high" } ]
./10.1016.j.intermet.2022.107620 | MoVNbTi-Si-B ¦ MoVNbCrTi-Si-B | Refractory metal-based high entropy silicide-borides: The future of materials beyond MoSiB? | In Fig. 1 a) the results of the XRD measurements are shown. To demonstrate the dependence of the lattice parameters on composition, the obtained lattice parameters of the BCC phases were compared to the lattice parameters of the pure refractory elements. It can be seen that for MoVNbTi-Si-B and MoVCrTi-Si-B the lattice parameters follow the rule of mixing, while a lower lattice parameter was found for MoVNbCrTi-Si-B. | Refractory high-entropy silicide-borides (HESB) introduce a new field of high temperature materials by combining metallic high-entropy alloys (HEAs) with intermetallics based on a refractory metal (RM)-silicon-boron alloys, well known from Mo-Si-B alloys. Three different silicon and boron containing alloys (RM-15Si-5B), equiatomic in their four- or five-component refractory metals, were manufactured using arc-melting. The as-cast materials, as well as the samples annealed at 1200 °C, were analysed according to their phase composition and evolution of the microstructures. For the alloys equiatomic in RM (20Mo-20V-20Nb-20Ti-15Si-5B), the three phases RM5Si3, T2, and BCC were identified, which aligns with those described for Mo-Si-B alloys with similar silicon and boron contents. For both the 20Mo-20V-20Cr-20Ti-15Si-5B and 16Mo-16V-16Nb-16Cr-16Ti-15Si-5B compositions an additional A15 phase was found. In the first case this phase remained present after annealing, while in the second the A15 decomposes to C14 Laves phase and Ti5Si3 with annealing. The phase transformations are discussed in light of their potential to create a fine grained microstructure, which is generally favourable for such alloys for creep and oxidation properties. | Compositions (at.%, determined using ICP-OES) and measured densities. | /home/shared/llm-extraction-pipeline/articles_all/10.1016.j.intermet.2022.107620/tables/Table 1.csv |  | [ { "original": "MoVNbTi-Si-B", "standardized": "20Mo-20V-20Nb-20Ti-15Si-5B", "confidence": "high" }, { "original": "MoVNbCrTi-Si-B", "standardized": "16Mo-16V-16Nb-16Cr-16Ti-15Si-5B", "confidence": "medium" } ]
./10.1016.j.intermet.2022.107620 | MoVCrTi-Si-B | Refractory metal-based high entropy silicide-borides: The future of materials beyond MoSiB? | In Fig. 1 a) the results of the XRD measurements are shown. To demonstrate the dependence of the lattice parameters on composition, the obtained lattice parameters of the BCC phases were compared to the lattice parameters of the pure refractory elements. It can be seen that for MoVNbTi-Si-B and MoVCrTi-Si-B the lattice parameters follow the rule of mixing, while a lower lattice parameter was found for MoVNbCrTi-Si-B. | Refractory high-entropy silicide-borides (HESB) introduce a new field of high temperature materials by combining metallic high-entropy alloys (HEAs) with intermetallics based on a refractory metal (RM)-silicon-boron alloys, well known from Mo-Si-B alloys. Three different silicon and boron containing alloys (RM-15Si-5B), equiatomic in their four- or five-component refractory metals, were manufactured using arc-melting. The as-cast materials, as well as the samples annealed at 1200 °C, were analysed according to their phase composition and evolution of the microstructures. For the alloys equiatomic in RM (20Mo-20V-20Nb-20Ti-15Si-5B), the three phases RM5Si3, T2, and BCC were identified, which aligns with those described for Mo-Si-B alloys with similar silicon and boron contents. For both the 20Mo-20V-20Cr-20Ti-15Si-5B and 16Mo-16V-16Nb-16Cr-16Ti-15Si-5B compositions an additional A15 phase was found. In the first case this phase remained present after annealing, while in the second the A15 decomposes to C14 Laves phase and Ti5Si3 with annealing. The phase transformations are discussed in light of their potential to create a fine grained microstructure, which is generally favourable for such alloys for creep and oxidation properties. | Phase composition of the different phases found in the annealed MoVCrTi-Si-B (determined using EPMA). | /home/shared/llm-extraction-pipeline/articles_all/10.1016.j.intermet.2022.107620/tables/Table 2.csv |  | [ { "original": "MoVCrTi-Si-B", "standardized": "20Mo-20V-20Cr-20Ti-15Si-5B", "confidence": "high" } ]
./10.1016.j.intermet.2022.107622 | Al20 ¦ Al30 | Phase stability and compressive properties of low-density (Zr50Ti35Nb15)100-xAlx high entropy alloys | In the present study, phase stability and compressive mechanical properties of the (Zr50Ti35Nb15)100-xAlx (x = 0 to 30 at.%) high-entropy alloys were investigated. It was found that the crystalline structure of cast alloys changed from the initial disordered body-centered cubic (BCC) structure to an ordered body-centered cubic (B2) structure as the Al concentration was increased. Their microstructure and phase evolution after long-term annealing up to 1000 h at temperature ranging from 900 °C to 1100 °C were analyzed. Annealing has no obvious influence on the matrix phase of Zr50Ti35Nb15, which keeps BCC structure during all the annealing processes. For the alloys (Zr50Ti35Nb15)80Al20 and (Zr50Ti35Nb15)70Al30 with higher Al content, secondary phase (Al3Zr5) precipitates after annealing at 900 °C. With the increasing annealing temperature to 1000 °C or 1100 °C,there is a tendency that the amount of the Al3Zr5 phase decreases slightly, indicating that Al3Zr5 phase is unstable at high temperature. Accompanied by the phase change, there were also corresponding variations in compressive properties. The secondary phase precipitated in the (Zr50Ti35Nb15)80Al20 and (Zr50Ti35Nb15)70Al30 decreases the compressive plasticity, but has little influence on the yield strength. Meanwhile, the compressive properties of as-cast (Zr50Ti35Nb15)90Al10 and (Zr50Ti35Nb15)85Al15 were also tested to investigate the effect of Al content on the yield strength. Our findings provide a new insight in developing low-density high entropy alloys containing Al. | In the present study, phase stability and compressive mechanical properties of the (Zr50Ti35Nb15)100-xAlx (x = 0 to 30 at.%) high-entropy alloys were investigated. It was found that the crystalline structure of cast alloys changed from the initial disordered body-centered cubic (BCC) structure to an ordered body-centered cubic (B2) structure as the Al concentration was increased. Their microstructure and phase evolution after long-term annealing up to 1000 h at temperature ranging from 900 °C to 1100 °C were analyzed. Annealing has no obvious influence on the matrix phase of Zr50Ti35Nb15, which keeps BCC structure during all the annealing processes. For the alloys (Zr50Ti35Nb15)80Al20 and (Zr50Ti35Nb15)70Al30 with higher Al content, secondary phase (Al3Zr5) precipitates after annealing at 900 °C. With the increasing annealing temperature to 1000 °C or 1100 °C,there is a tendency that the amount of the Al3Zr5 phase decreases slightly, indicating that Al3Zr5 phase is unstable at high temperature. Accompanied by the phase change, there were also corresponding variations in compressive properties. The secondary phase precipitated in the (Zr50Ti35Nb15)80Al20 and (Zr50Ti35Nb15)70Al30 decreases the compressive plasticity, but has little influence on the yield strength. Meanwhile, the compressive properties of as-cast (Zr50Ti35Nb15)90Al10 and (Zr50Ti35Nb15)85Al15 were also tested to investigate the effect of Al content on the yield strength. Our findings provide a new insight in developing low-density high entropy alloys containing Al. | Chemical compositions and lattice parameters of different phases in the as-cast and annealed HEAs. | /home/shared/llm-extraction-pipeline/articles_all/10.1016.j.intermet.2022.107622/tables/Table 1.csv |  | [ { "original": "Al20", "standardized": "(Zr50Ti35Nb15)80Al20", "confidence": "high" }, { "original": "Al30", "standardized": "(Zr50Ti35Nb15)70Al30", "confidence": "high" } ]
./10.1016.j.intermet.2022.107622 | Al0 | Phase stability and compressive properties of low-density (Zr50Ti35Nb15)100-xAlx high entropy alloys | Ingots of (Zr50Ti35Nb15)100-xAlx(x = 0, 10, 15, 20 and 30 at.%, denoted as Al0, Al10, Al15, Al20and Al30, respectively) were prepared by arc melting mixtures of pure metals in a Ti-gettered high purity argon atmosphere. The purity of each raw material (i.e. Zr, Ti, Nb and Al) is higher than 99.99 wt%. Each ingot was flipped and re-melted at least ten times to achieve homogeneous distribution of elements, and subsequently cast into a copper mold. In order to investigate the phase stability at high temperature, rods with a diameter of 2 mm were sealed in an evacuated quartz capsule to avoid oxidation and then annealed at 900, 1000 and 1100 °C for intervals ranging from 20 to 1000 h followed by water quenching. | In the present study, phase stability and compressive mechanical properties of the (Zr50Ti35Nb15)100-xAlx (x = 0 to 30 at.%) high-entropy alloys were investigated. It was found that the crystalline structure of cast alloys changed from the initial disordered body-centered cubic (BCC) structure to an ordered body-centered cubic (B2) structure as the Al concentration was increased. Their microstructure and phase evolution after long-term annealing up to 1000 h at temperature ranging from 900 °C to 1100 °C were analyzed. Annealing has no obvious influence on the matrix phase of Zr50Ti35Nb15, which keeps BCC structure during all the annealing processes. For the alloys (Zr50Ti35Nb15)80Al20 and (Zr50Ti35Nb15)70Al30 with higher Al content, secondary phase (Al3Zr5) precipitates after annealing at 900 °C. With the increasing annealing temperature to 1000 °C or 1100 °C,there is a tendency that the amount of the Al3Zr5 phase decreases slightly, indicating that Al3Zr5 phase is unstable at high temperature. Accompanied by the phase change, there were also corresponding variations in compressive properties. The secondary phase precipitated in the (Zr50Ti35Nb15)80Al20 and (Zr50Ti35Nb15)70Al30 decreases the compressive plasticity, but has little influence on the yield strength. Meanwhile, the compressive properties of as-cast (Zr50Ti35Nb15)90Al10 and (Zr50Ti35Nb15)85Al15 were also tested to investigate the effect of Al content on the yield strength. Our findings provide a new insight in developing low-density high entropy alloys containing Al. | Chemical compositions and lattice parameters of different phases in the as-cast and annealed HEAs. | /home/shared/llm-extraction-pipeline/articles_all/10.1016.j.intermet.2022.107622/tables/Table 1.csv |  | [ { "original": "Al0", "standardized": "Zr50Ti35Nb15", "confidence": "high" } ]
./10.1016.j.intermet.2022.107622 | Al10 ¦ Al15 | Phase stability and compressive properties of low-density (Zr50Ti35Nb15)100-xAlx high entropy alloys | In the present study, phase stability and compressive mechanical properties of the (Zr50Ti35Nb15)100-xAlx (x = 0 to 30 at.%) high-entropy alloys were investigated. It was found that the crystalline structure of cast alloys changed from the initial disordered body-centered cubic (BCC) structure to an ordered body-centered cubic (B2) structure as the Al concentration was increased. Their microstructure and phase evolution after long-term annealing up to 1000 h at temperature ranging from 900 °C to 1100 °C were analyzed. Annealing has no obvious influence on the matrix phase of Zr50Ti35Nb15, which keeps BCC structure during all the annealing processes. For the alloys (Zr50Ti35Nb15)80Al20 and (Zr50Ti35Nb15)70Al30 with higher Al content, secondary phase (Al3Zr5) precipitates after annealing at 900 °C. With the increasing annealing temperature to 1000 °C or 1100 °C,there is a tendency that the amount of the Al3Zr5 phase decreases slightly, indicating that Al3Zr5 phase is unstable at high temperature. Accompanied by the phase change, there were also corresponding variations in compressive properties. The secondary phase precipitated in the (Zr50Ti35Nb15)80Al20 and (Zr50Ti35Nb15)70Al30 decreases the compressive plasticity, but has little influence on the yield strength. Meanwhile, the compressive properties of as-cast (Zr50Ti35Nb15)90Al10 and (Zr50Ti35Nb15)85Al15 were also tested to investigate the effect of Al content on the yield strength. Our findings provide a new insight in developing low-density high entropy alloys containing Al. | In the present study, phase stability and compressive mechanical properties of the (Zr50Ti35Nb15)100-xAlx (x = 0 to 30 at.%) high-entropy alloys were investigated. It was found that the crystalline structure of cast alloys changed from the initial disordered body-centered cubic (BCC) structure to an ordered body-centered cubic (B2) structure as the Al concentration was increased. Their microstructure and phase evolution after long-term annealing up to 1000 h at temperature ranging from 900 °C to 1100 °C were analyzed. Annealing has no obvious influence on the matrix phase of Zr50Ti35Nb15, which keeps BCC structure during all the annealing processes. For the alloys (Zr50Ti35Nb15)80Al20 and (Zr50Ti35Nb15)70Al30 with higher Al content, secondary phase (Al3Zr5) precipitates after annealing at 900 °C. With the increasing annealing temperature to 1000 °C or 1100 °C,there is a tendency that the amount of the Al3Zr5 phase decreases slightly, indicating that Al3Zr5 phase is unstable at high temperature. Accompanied by the phase change, there were also corresponding variations in compressive properties. The secondary phase precipitated in the (Zr50Ti35Nb15)80Al20 and (Zr50Ti35Nb15)70Al30 decreases the compressive plasticity, but has little influence on the yield strength. Meanwhile, the compressive properties of as-cast (Zr50Ti35Nb15)90Al10 and (Zr50Ti35Nb15)85Al15 were also tested to investigate the effect of Al content on the yield strength. Our findings provide a new insight in developing low-density high entropy alloys containing Al. | The sy (MPa) and ep (%) of as-cast and annealed HEAs. | /home/shared/llm-extraction-pipeline/articles_all/10.1016.j.intermet.2022.107622/tables/Table 2.csv |  | [ { "original": "Al10", "standardized": "(Zr50Ti35Nb15)90Al10", "confidence": "high" }, { "original": "Al15", "standardized": "(Zr50Ti35Nb15)85Al15", "confidence": "high" } ]
./10.1016.j.intermet.2022.107639 | 5 vol%TiC/CrMnFeCoNi0.8 ¦ 7.5 vol%TiC/CrMnFeCoNi0.8 | Enhanced tensile properties of CrMnFeCoNi0.8 high entropy alloy with in-situ TiC particles | In-situ TiC particulate reinforced CrMnFeCoNi0.8 high entropy alloy (HEA) matrix composites were prepared by induction melting method. The effect of TiC content upon the microstructure and tensile properties of as-cast samples were analyzed and discussed. The HEA matrix has single-phase face-centered cubic (FCC) structure, determined by X-ray diffraction (XRD) pattern. Compared to the CrMnFeCoNi0.8 matrix, 7.5 vol%TiC/CrMnFeCoNi0.8 composite possessed remarkable yield strength (517.1 MPa vs 240.9 MPa), ultimate tensile strength (926.2 MPa vs 527.5 MPa) and excellent uniform elongation (38.0%). Strong dislocation interactions, load-bearing effect and Orowan mechanism afforded by in-situ TiC particles, together with solid-solution strengthening via C and Ti elements, are responsible for the strength enhancement. | In-situ TiC particulate reinforced CrMnFeCoNi0.8 high entropy alloy (HEA) matrix composites were prepared by induction melting method. The effect of TiC content upon the microstructure and tensile properties of as-cast samples were analyzed and discussed. The HEA matrix has single-phase face-centered cubic (FCC) structure, determined by X-ray diffraction (XRD) pattern. Compared to the CrMnFeCoNi0.8 matrix, 7.5 vol%TiC/CrMnFeCoNi0.8 composite possessed remarkable yield strength (517.1 MPa vs 240.9 MPa), ultimate tensile strength (926.2 MPa vs 527.5 MPa) and excellent uniform elongation (38.0%). Strong dislocation interactions, load-bearing effect and Orowan mechanism afforded by in-situ TiC particles, together with solid-solution strengthening via C and Ti elements, are responsible for the strength enhancement. | Mechanical properties of TiC/CrMnFeCoNi0.8 high entropy alloy matrix composites. | /home/shared/llm-extraction-pipeline/articles_all/10.1016.j.intermet.2022.107639/tables/Table 2.csv |  | [ { "original": "5 vol%TiC/CrMnFeCoNi0.8", "standardized": "5 vol%TiC/CrMnFeCoNi0.8", "confidence": "high" }, { "original": "7.5 vol%TiC/CrMnFeCoNi0.8", "standardized": "7.5 vol%TiC/CrMnFeCoNi0.8", "confidence": "high" } ]
./10.1016.j.intermet.2022.107639 | 10 vol%TiC/CrMnFeCoNi0.8 | Enhanced tensile properties of CrMnFeCoNi0.8 high entropy alloy with in-situ TiC particles | The tensile mechanical behaviors of the TiC/CrMnFeCoNi0.8composites are found to strongly depend on the TiC content ( Fig. 7 a). The tensile properties for the as-cast samples are shown in Fig. 6 b, where the yield strength (YS) and ultimate tensile strength (UTS) of 7.5 vol%TiC/CrMnFeCoNi0.8composite reach up to 517.1 MPa and 926.2 MPa, respectively, all the while still maintaining a high uniform elongation of 38.0% ( Table 2 ). As the volume fraction of TiC particles increased to 10%, the agglomeration of particles occurred, making the bonding between the TiC particles and the matrix weak. Consequently, the YS, UTS and ductility of 10 vol%TiC/CrMnFeCoNi0.8composite decreased and dropped to 449.1 MPa, 804.1 MPa and 25.8%, respectively. | In-situ TiC particulate reinforced CrMnFeCoNi0.8 high entropy alloy (HEA) matrix composites were prepared by induction melting method. The effect of TiC content upon the microstructure and tensile properties of as-cast samples were analyzed and discussed. The HEA matrix has single-phase face-centered cubic (FCC) structure, determined by X-ray diffraction (XRD) pattern. Compared to the CrMnFeCoNi0.8 matrix, 7.5 vol%TiC/CrMnFeCoNi0.8 composite possessed remarkable yield strength (517.1 MPa vs 240.9 MPa), ultimate tensile strength (926.2 MPa vs 527.5 MPa) and excellent uniform elongation (38.0%). Strong dislocation interactions, load-bearing effect and Orowan mechanism afforded by in-situ TiC particles, together with solid-solution strengthening via C and Ti elements, are responsible for the strength enhancement. | Mechanical properties of TiC/CrMnFeCoNi0.8 high entropy alloy matrix composites. | /home/shared/llm-extraction-pipeline/articles_all/10.1016.j.intermet.2022.107639/tables/Table 2.csv |  | [ { "original": "10 vol%TiC/CrMnFeCoNi0.8", "standardized": "10 vol%TiC/CrMnFeCoNi0.8", "confidence": "high" } ]
./10.1016.j.intermet.2022.107654 | Co10 | The effect of Co substitutions for Ni on microstructure, mechanical properties and corrosion resistance of Fe50Mn25Cr15Ni10 medium-entropy alloy | High-/medium-entropy alloys (HEAs/MEAs) have aroused great interest owing to their extraordinary mechanical properties [1-3]. Since the equiatomic FeMnCoCrNi (Cantor) HEA with outstanding fracture toughness at cryogenic temperatures was reported, numerous HEAs/MEAs were designed based on this Cantor HEA [4-9]. The equiatomic CrCoNi [5], CoCrFeNi [6] as well as non-equiatomic Fe80-xMnxCo10Cr10[7], Fe-Mn-Ni-Cr [8,9] alloys are among the most notable examples. The Fe80-xMnxCo10Cr10and Fe-Mn-Ni-Cr are low-cost alloys. The design strategy of Fe80-xMnxCo10Cr10alloys was to tune stacking fault energy (SFE) so that transformation-induced plasticity (TRIP) and/or twinning-induced plasticity (TWIP) become the dominant strengthening mechanism. For example, Fe50Mn30Co10Cr10alloy [7] with TRIP effect and Fe40Mn40Co10Cr10alloy [10] with TWIP effect during tensile at room temperatures were designed respectively. Another design strategy was to design Co-free Fe-Mn-Ni-Cr alloys to further reduce the cost of raw materials, such as the recently developed Fe40Mn20Ni20Cr20alloy [9] and Fe50Mn25Ni10Cr15alloy [8]. | The microstructure, mechanical properties, and corrosion resistance of Fe50Mn25Cr15Ni10-xCox medium-entropy alloys (MEAs) with varying Co and Ni contents were investigated in this study. With increasing Co concentration, the microstructure of the MEAs changes from FCC single phase to FCC + HCP dual-phase. At room temperature, a rise in Co concentration increases the strength and ductility of the MEAs, while at liquid nitrogen temperature, the ductility, and the product of tensile strength and ductility of the MEAs decrease significantly. Furthermore, the corrosion resistance of the MEAs decreases significantly with increasing Co content. This work provides a research object for the further development of low-cost MEAs with excellent mechanical properties and corrosion resistance. | Hardness, Yield strength (YS), ultimate tensile strength (UTS), ductility and UTS x ductility of the MEAs. | /home/shared/llm-extraction-pipeline/articles_all/10.1016.j.intermet.2022.107654/tables/Table 1.csv |  | [ { "original": "Co10", "standardized": "Co10", "confidence": "High" } ]
./10.1016.j.intermet.2022.107654 | Ni10 | The effect of Co substitutions for Ni on microstructure, mechanical properties and corrosion resistance of Fe50Mn25Cr15Ni10 medium-entropy alloy | The microstructure, mechanical properties, and corrosion resistance of Fe50Mn25Cr15Ni10-xCox medium-entropy alloys (MEAs) with varying Co and Ni contents were investigated in this study. With increasing Co concentration, the microstructure of the MEAs changes from FCC single phase to FCC + HCP dual-phase. At room temperature, a rise in Co concentration increases the strength and ductility of the MEAs, while at liquid nitrogen temperature, the ductility, and the product of tensile strength and ductility of the MEAs decrease significantly. Furthermore, the corrosion resistance of the MEAs decreases significantly with increasing Co content. This work provides a research object for the further development of low-cost MEAs with excellent mechanical properties and corrosion resistance. | The microstructure, mechanical properties, and corrosion resistance of Fe50Mn25Cr15Ni10-xCox medium-entropy alloys (MEAs) with varying Co and Ni contents were investigated in this study. With increasing Co concentration, the microstructure of the MEAs changes from FCC single phase to FCC + HCP dual-phase. At room temperature, a rise in Co concentration increases the strength and ductility of the MEAs, while at liquid nitrogen temperature, the ductility, and the product of tensile strength and ductility of the MEAs decrease significantly. Furthermore, the corrosion resistance of the MEAs decreases significantly with increasing Co content. This work provides a research object for the further development of low-cost MEAs with excellent mechanical properties and corrosion resistance. | Hardness, Yield strength (YS), ultimate tensile strength (UTS), ductility and UTS x ductility of the MEAs. | /home/shared/llm-extraction-pipeline/articles_all/10.1016.j.intermet.2022.107654/tables/Table 1.csv |  | [ { "original": "Ni10", "standardized": "Ni10", "confidence": "high" } ]
./10.1016.j.intermet.2022.107657 | A7 ¦ A9 ¦ A11 | Microstructure evolution and mechanical properties of an annealed dual-phase CrFeCoNiAl0.7 high-entropy alloy | The HEA ingot with a nominal composition of CrFeCoNiAl0.7was prepared by arc melting furnace in a high-purity Ar atmosphere and detailed procedures could refer to Ref. [10]. The raw materials used in the present work were pure metals Cr, Fe, Co, Ni (purity >99.95 wt %), and the element Al was incorporated in the form of mater alloys Fe-Al and Ni-Al for the purpose of minimizing the Al evaporation. The arc-melted button ingots were then drop-cast into a rectangular copper mold with dimensions of 10 mm × 17 mm × 80 mm. After that, the as-cast ingots were dipped into acetone and cleaned with ultrasonic washer for 5 min, followed by drying in cold air, and then encapsulated in evacuated quartz. The history of heat treatment process was schematically displayed in Fig. 1(a) , in which the ingots were first heat treated at a1250 °C/6 h for homogenization followed by water quenching, and then annealed at 700 °C/2h, 900 °C/2h and 1100 °C/2h (denoted as A7, A9, A11), respectively. The mechanical properties of the annealed HEA were carried out using a SHIMADZU AG-100KN materials testing machine. Dog bone-shaped samples with a dimension of 12 (gauge length) × 2.5 (width) × 1.5 (thickness) mm3were uniaxially tensioned under a strain rate of 10-3s-1at room temperature. The sample with a dimension of Ф 5 mm × 7.5 mm was used for repetitive strain rate jumps test that was conducted by changing the strain rate between 10-1s-1and 10-3s-1. | The present work investigated microstructures and mechanical properties of an annealed dual-phase high-entropy alloy (HEA) CrFeCoNiAl 0.7 between 700 and 1100 °C. It revealed that with the increased annealing temperature, there were rod-like B2 phase precipitating from the FCC-solution matrix, and the orientation between the precipitated B2 phase and the FCC matrix obeyed Kurdjumov-Sachs (K-S) relationship { 111 } F C C / / { 011 } B 2 and ⟨ 011 ⟩ F C C / / ⟨ 111 ⟩ B 2 . The higher annealing temperature resulted in a drastic drop in yield strength, but a significant increase in fracture strain and work-hardening capacity. The positive value of the strain rate sensitivity (SRS) decreased with strain and the SRS of the HEA sample annealed at a lower temperature decreased greatly. Due to the formation of co-clusters, the activation volume of the annealed HEA presented an abnormal trend, that was, it increased with strain. | Tensile properties and work-hardening capacity (Hc) of the annealed HEA. | /home/shared/llm-extraction-pipeline/articles_all/10.1016.j.intermet.2022.107657/tables/Table 1.csv |  | [ { "original": "A7", "standardized": "CrFeCoNiAl0.7", "confidence": "high" }, { "original": "A9", "standardized": "CrFeCoNiAl0.7", "confidence": "high" }, { "original": "A11", "standardized": "CrFeCoNiAl0.7", "confidence": "high" } ]
./10.1016.j.intermet.2022.107658 | Mg35-Al35-Zn15-Cu10-Mn5 | Design and characterization of a novel MgAlZnCuMn low melting point light weight high entropy alloy (LMLW-HEA) | As discussed in the introduction, previous researches have shown thatΔHmix,ΔSmix,δandΔXparameters are of great significance in design of HEAs and can be calculated using Equations(1)-(6). Considering these parameters and the required low density and low melting point of the synthesized HEA as well as the possibility of mixing and alloying of the elements, a number of different chemical compositions were considered in this study and their corresponding thermodynamic parameters and indicators were calculated. Ultimately, Mg35-Al35-Zn15-Cu10-Mn5 (at%) alloy was selected as the appropriate composition for making a new LMLW-HEA. The corresponding thermodynamic parameters of the selected composition are shown inTable 3. | Development of high-entropy alloys (HEAs) is one of the remarkable advancements in the progress of new materials. In recent years, continuous efforts have been made to design light weight high-entropy alloys (LWHEAs) with suitable microstructure and superior properties. This paper reports the preliminary results of a study aimed at design and development of a new low melting point LWHEA (LMLW-HEA) based on AlMgZnCuMn alloy system without excessive intermetallic compounds formation. In this research, first, the initial chemical composition of the alloy was designed according to thermodynamic parameters, and then the alloy was melted in a resistance electric furnace. Since the thermodynamic indicators have been defined based on alloys containing 3d transition elements, formation of binary intermetallic compounds was predicted with the help of Midema model. To investigate the effects of cooling rate and heat treatment on the structure of the designed alloy, the molten alloy was poured into two different molds made of silica sand and steel, and both as cast samples were also heat treated. Microstructural features, mechanical properties and thermal stability of the samples were then examined. Density of the samples was measured to be less than 3.4 gr/cm3 which was very close to the theoretical density of the alloy. Structures of all the samples were complex and multi-phase and contained intermetallic (ordered solid solution) binary and ternary compounds including Mg7Zn3, MgZn2, Cu2Mg, Al2Cu, Mg32 (Al, Zn)49, Mg32Cu7Al47, Al25Mg37.5Zn37.5, and CuMgZn phases. The designed alloy was brittle under all the processing conditions. Compressive strength of the alloy reached to about 95 MPa, and its hardness was in the range of 110-120 HV. Oxidation resistance of the alloy was evaluated at a temperature about 30 °C below its solidus temperature and no weight change was observed in the sample after 14 h. It is suggested that the designed alloy is a suitable candidate for high temperature applications not involving impact or cyclic loading. | Calculated thermodynamic parameters for Mg35-Al35-Zn15-Cu10-Mn5(at%) alloy. | /home/shared/llm-extraction-pipeline/articles_all/10.1016.j.intermet.2022.107658/tables/Table 3.csv |  | [ { "original": "Mg35-Al35-Zn15-Cu10-Mn5", "standardized": "Mg35Al35Zn15Cu10Mn5", "confidence": "high" } ]
./10.1016.j.intermet.2022.107658 | AZ91 ¦ AZ31 ¦ ZK60 | Design and characterization of a novel MgAlZnCuMn low melting point light weight high entropy alloy (LMLW-HEA) | It is noteworthy that the reported properties of AZ31A, AZ80A, ZK21A and ZK60A alloys inTable 9are all in extruded condition. On the other hand, ZK21A and ZK60A alloys contain zirconium alloying element and have completely different chemical compositions than Mg35 alloy. Unsurprisingly, the compressive strength of these alloys are higher than that of Mg35 alloy. However, compressive strengths of AZ31B and AZ91 alloys reported in the as cast condition are comparable with that of Mg35 alloy. It is notable that all the alloys inTable 9are softer (less hard) than the Mg35 alloy. | Development of high-entropy alloys (HEAs) is one of the remarkable advancements in the progress of new materials. In recent years, continuous efforts have been made to design light weight high-entropy alloys (LWHEAs) with suitable microstructure and superior properties. This paper reports the preliminary results of a study aimed at design and development of a new low melting point LWHEA (LMLW-HEA) based on AlMgZnCuMn alloy system without excessive intermetallic compounds formation. In this research, first, the initial chemical composition of the alloy was designed according to thermodynamic parameters, and then the alloy was melted in a resistance electric furnace. Since the thermodynamic indicators have been defined based on alloys containing 3d transition elements, formation of binary intermetallic compounds was predicted with the help of Midema model. To investigate the effects of cooling rate and heat treatment on the structure of the designed alloy, the molten alloy was poured into two different molds made of silica sand and steel, and both as cast samples were also heat treated. Microstructural features, mechanical properties and thermal stability of the samples were then examined. Density of the samples was measured to be less than 3.4 gr/cm3 which was very close to the theoretical density of the alloy. Structures of all the samples were complex and multi-phase and contained intermetallic (ordered solid solution) binary and ternary compounds including Mg7Zn3, MgZn2, Cu2Mg, Al2Cu, Mg32 (Al, Zn)49, Mg32Cu7Al47, Al25Mg37.5Zn37.5, and CuMgZn phases. The designed alloy was brittle under all the processing conditions. Compressive strength of the alloy reached to about 95 MPa, and its hardness was in the range of 110-120 HV. Oxidation resistance of the alloy was evaluated at a temperature about 30 °C below its solidus temperature and no weight change was observed in the sample after 14 h. It is suggested that the designed alloy is a suitable candidate for high temperature applications not involving impact or cyclic loading. | Hardness of the designed alloys and some other magnesium-based alloys. | /home/shared/llm-extraction-pipeline/articles_all/10.1016.j.intermet.2022.107658/tables/Table 8.csv |  | [ { "original": "AZ91", "standardized": "AZ91", "confidence": "low" }, { "original": "AZ31", "standardized": "AZ31", "confidence": "low" }, { "original": "ZK60", "standardized": "ZK60", "confidence": "low" } ]
./10.1016.j.intermet.2022.107689 | FG ¦ CG | Effects of grain size on the precipitation pathway and mechanical properties of (CoCrFeNi)94Ti2Al4 high entropy alloy | (CoCrFeNi)94Ti2Al4 (Co23.5Cr23.5Fe23.5Ni23.5Ti2Al4, at. %) high entropy alloy (HEA) was fabricated through arc-melting and conventional thermomechanical process. After cold-rolling with 90% thickness reduction and varied annealing treatment (900 °C/30 min, 1000 °C/30 min), (CoCrFeNi)94Ti2Al4 specimens with varied grain size (d) were obtained. Subsequently, the fine-grained (FG, d∼10.5 μm) and coarse-grained (CG, d∼57.9 μm) specimens exhibit the obviously different microstructure after aging heat treatments. The CG specimen mainly shows the homogeneous γ′-precipitates in the γ-matrix. In contrast, FG specimen displays the more complicated microstructure consisting of γ-matrix, intra-granular γ′ precipitates, inter-granular blocky-Heulser and discontinuous γ′-precipitates. After 650 °C/30 h aging treatment, the room-temperature (RT) yielding strength and tensile strength of FG specimen are enhanced by 97% and 42%, compared with CG specimen counterpart, along with a reasonable uniform elongation ∼20.8%. At the higher tensile temperature of 600 °C, the flow stress of FG specimen rises to a maximum value, followed by flow softening with increasing strain, whereas the flow softening does not occur for CG specimen. Considering the thermodynamic and kinetic factors, the effects of temperature and grain size on precipitation pathway and mechanical properties were discussed. | (CoCrFeNi)94Ti2Al4 (Co23.5Cr23.5Fe23.5Ni23.5Ti2Al4, at. %) high entropy alloy (HEA) was fabricated through arc-melting and conventional thermomechanical process. After cold-rolling with 90% thickness reduction and varied annealing treatment (900 °C/30 min, 1000 °C/30 min), (CoCrFeNi)94Ti2Al4 specimens with varied grain size (d) were obtained. Subsequently, the fine-grained (FG, d∼10.5 μm) and coarse-grained (CG, d∼57.9 μm) specimens exhibit the obviously different microstructure after aging heat treatments. The CG specimen mainly shows the homogeneous γ′-precipitates in the γ-matrix. In contrast, FG specimen displays the more complicated microstructure consisting of γ-matrix, intra-granular γ′ precipitates, inter-granular blocky-Heulser and discontinuous γ′-precipitates. After 650 °C/30 h aging treatment, the room-temperature (RT) yielding strength and tensile strength of FG specimen are enhanced by 97% and 42%, compared with CG specimen counterpart, along with a reasonable uniform elongation ∼20.8%. At the higher tensile temperature of 600 °C, the flow stress of FG specimen rises to a maximum value, followed by flow softening with increasing strain, whereas the flow softening does not occur for CG specimen. Considering the thermodynamic and kinetic factors, the effects of temperature and grain size on precipitation pathway and mechanical properties were discussed. | The yield strength (sYS), ultimate tensile strength (sUTS) and uniform elongation (eUE) of the recrystallized and aging treated FG and CG-specimens at RT and 600 degC. (e.g. FG-650 represents the recrystallized fine-grained specimen after 650 degC/30 h aging treatment). | /home/shared/llm-extraction-pipeline/articles_all/10.1016.j.intermet.2022.107689/tables/Table 2.csv |  | [ { "original": "FG", "standardized": "Co23.5Cr23.5Fe23.5Ni23.5Ti2Al4", "confidence": "high" }, { "original": "CG", "standardized": "Co23.5Cr23.5Fe23.5Ni23.5Ti2Al4", "confidence": "high" } ]
./10.1016.j.intermet.2022.107689 | CG-650 | Effects of grain size on the precipitation pathway and mechanical properties of (CoCrFeNi)94Ti2Al4 high entropy alloy | (CoCrFeNi)94Ti2Al4HEA exhibits the strikingly different tensile properties with varied grain size. At RT, the FG-650 °C/30 h specimen shows theσYSof 997 MPa, which is much higher than the counterpart of CG-650 °C/30 h specimen (σYS∼506 MPa). Generally, the highσYScan be attributed to solid solution strengthening (Δσs), grain boundary strengthening (ΔσGB), dislocation strengthening (ΔσD) and precipitation strengthening (ΔσP) [38]. Although CoCrFeMnNi series HEAs have been regarded as the multicomponent alloys with severe lattice distortion, the solid solution strengthening effects is still limited [7,39]. He et al. [7] have demonstrated thatΔσSin (CoCrFeNi)94Ti2Al4HEA is only about 14.4-25.4 MPa by treating the alloy as a CoCrFeNi solvent matrix containing Ti and Al. Furthermore, the aging treatment was applied to the fully-recrystallized specimen in the current work, so theΔσDis also ignored here. The grain boundary strengthening can be estimated by the Hall-Petch relationship [38]:(5)σYS=σ0+Kyd-12whereσ0is the lattice friction stress,Kyis the Hall-Petch coefficient,Ky= 394.3 MPa μm1/2which is taken fromKyin CoCrFeMnNi alloy [40]. The average grain size of FG and CG-specimen is 10.5 μm and 57.9 μm, respectively. According to Eq.(5), yield strength increase caused by grain size difference can be express by(6)ΔσGB=Ky(dFG-12-dCG-12)wheredFGanddCGare the mean grain size of FG and CG-specimens. TheΔσGBis calculated as 69.8 MPa. Due to the limited effects ofΔσs,ΔσDandΔσGB, it is reasonable to speculate that theΔσPplays the dominated role on strengthening (CoCrFeNi)94Ti2Al4HEA. | (CoCrFeNi)94Ti2Al4 (Co23.5Cr23.5Fe23.5Ni23.5Ti2Al4, at. %) high entropy alloy (HEA) was fabricated through arc-melting and conventional thermomechanical process. After cold-rolling with 90% thickness reduction and varied annealing treatment (900 °C/30 min, 1000 °C/30 min), (CoCrFeNi)94Ti2Al4 specimens with varied grain size (d) were obtained. Subsequently, the fine-grained (FG, d∼10.5 μm) and coarse-grained (CG, d∼57.9 μm) specimens exhibit the obviously different microstructure after aging heat treatments. The CG specimen mainly shows the homogeneous γ′-precipitates in the γ-matrix. In contrast, FG specimen displays the more complicated microstructure consisting of γ-matrix, intra-granular γ′ precipitates, inter-granular blocky-Heulser and discontinuous γ′-precipitates. After 650 °C/30 h aging treatment, the room-temperature (RT) yielding strength and tensile strength of FG specimen are enhanced by 97% and 42%, compared with CG specimen counterpart, along with a reasonable uniform elongation ∼20.8%. At the higher tensile temperature of 600 °C, the flow stress of FG specimen rises to a maximum value, followed by flow softening with increasing strain, whereas the flow softening does not occur for CG specimen. Considering the thermodynamic and kinetic factors, the effects of temperature and grain size on precipitation pathway and mechanical properties were discussed. | The yield strength (sYS), ultimate tensile strength (sUTS) and uniform elongation (eUE) of the recrystallized and aging treated FG and CG-specimens at RT and 600 degC. (e.g. FG-650 represents the recrystallized fine-grained specimen after 650 degC/30 h aging treatment). | /home/shared/llm-extraction-pipeline/articles_all/10.1016.j.intermet.2022.107689/tables/Table 2.csv |  | [ { "original": "CG-650", "standardized": "(CoCrFeNi)94Ti2Al4", "confidence": "high" } ]
./10.1016.j.intermet.2022.107689 | FG-650 | Effects of grain size on the precipitation pathway and mechanical properties of (CoCrFeNi)94Ti2Al4 high entropy alloy | For (CoCrFeNi)94Ti2Al4alloy, the addition of Al and Ti promotes the precipitation of strengthening phases. It has been proved that the L12-structured γ′ phase plays the significant role on strengthening CoCrFeNi-series HEAs [6,7,13]. Due to the similar dual-phase microstructure of Ni-based superalloys, the L12-strengthened HEAs have been regarded as a promising candidate for high temperature application. Therefore, the high temperature tensile properties of (CoCrFeNi)94Ti2Al4alloy were also investigated in this research. However, it is worth mentioning that the thermostability of γ′ phase in (CoCrFeNi)94Ti2Al4alloy is still limited. According to the preceding publications on (CoCrFeNi)94Ti2Al4HEA [7,13], the γ′-phase tend to precipitate in the temperature range between 600 °C and 800 °C. In order to guarantee the sufficient amount of strengthening phase, we chose the relative lower tensile temperature of 600 °C. As shown in Fig. 10 c-d, FG and CG-specimens exhibit the different characteristics of σ-ε curves. The recrystallized FG and CG-specimens exhibit the serrated flow stress at 600 °C. After aging heat treatments, the serration gradually disappears ( Fig. 10 c-d). With the decreasing aging temperature, theσYSof FG-specimens increases form 519 MPa (800 °C/30 h) to 536 MPa (750 °C/30 h), and finally to 565 MPa (650 °C/30 h). It worth noting that the stress increases to a peak soon after yield, and then decreases quickly, particularly for the FG-650 °C/30 h specimen. The features of flow stress meet the normal characteristics of the alloys with low stacking fault energy, indicating the dynamical recrystallization generally accompanied with hot deformation [16-18]. Compared with the FG-specimens, CG specimens displays the much lowerσYSandσUTS, but the higherεUE. After 750 °C/30 h aging treatment, CG-specimen exhibits theσYS∼346 MPa andσUTS∼683 MPa at 600 °C. | (CoCrFeNi)94Ti2Al4 (Co23.5Cr23.5Fe23.5Ni23.5Ti2Al4, at. %) high entropy alloy (HEA) was fabricated through arc-melting and conventional thermomechanical process. After cold-rolling with 90% thickness reduction and varied annealing treatment (900 °C/30 min, 1000 °C/30 min), (CoCrFeNi)94Ti2Al4 specimens with varied grain size (d) were obtained. Subsequently, the fine-grained (FG, d∼10.5 μm) and coarse-grained (CG, d∼57.9 μm) specimens exhibit the obviously different microstructure after aging heat treatments. The CG specimen mainly shows the homogeneous γ′-precipitates in the γ-matrix. In contrast, FG specimen displays the more complicated microstructure consisting of γ-matrix, intra-granular γ′ precipitates, inter-granular blocky-Heulser and discontinuous γ′-precipitates. After 650 °C/30 h aging treatment, the room-temperature (RT) yielding strength and tensile strength of FG specimen are enhanced by 97% and 42%, compared with CG specimen counterpart, along with a reasonable uniform elongation ∼20.8%. At the higher tensile temperature of 600 °C, the flow stress of FG specimen rises to a maximum value, followed by flow softening with increasing strain, whereas the flow softening does not occur for CG specimen. Considering the thermodynamic and kinetic factors, the effects of temperature and grain size on precipitation pathway and mechanical properties were discussed. | The yield strength (sYS), ultimate tensile strength (sUTS) and uniform elongation (eUE) of the recrystallized and aging treated FG and CG-specimens at RT and 600 degC. (e.g. FG-650 represents the recrystallized fine-grained specimen after 650 degC/30 h aging treatment). | /home/shared/llm-extraction-pipeline/articles_all/10.1016.j.intermet.2022.107689/tables/Table 2.csv |  | [ { "original": "FG-650", "standardized": "FG-650", "confidence": "high" } ]
./10.1016.j.intermet.2022.107709 | HVOF sprayed AlxCoCrFeNi HEA | Effect of nitriding on microstructure and wear behavior of HVOF sprayed AlxCoCrFeNi (x= 0.4, 0.7, 1.0) high-entropy alloy coatings | In order to investigate the effect of nitriding on wear performance of (High Velocity Oxygen Fuel) HVOF sprayed high-entropy alloy (HEA) coatings, the AlxCoCrFeNi (x = 0.4, 0.7, 1.0) coatings were prepared via HVOF technology on AISI 4135 steel firstly, and then were treated by plasma nitriding. The reciprocating friction and wear experiments with Si3N4 grinding ball of AlxCoCrFeNi HEA coatings with un-nitrided and nitrided were carried out. The microstructure, phase compositions and microhardness of the coatings were studied. The effect of nitriding treatment on the wear performance of the coatings was also discussed. The results show that HVOF sprayed AlxCoCrFeNi HEA coatings have compact structure. With the increase of Al content, the coatings change from FCC phase to BCC phase. Besides, the microhardness and wear resistance of the coatings increase with the increase of Al content. After nitriding, the coatings exhibit FCC phase and various nitride phases (mainly AlN and CrN), and the microhardness values of the coatings are approximately twice that of un-nitrided coatings. The nitrided coatings show the better wear resistance than the un-nitrided coatings, although both of them have good wear resistance. The HVOF sprayed AlCoCrFeNi HEA coating with nitrided has the best wear resistance. The wear mechanism of un-nitrided coatings is as follows: it is abrasive and adhesive wear with x = 0.4, the adhesive wear becomes serious with x = 0.7, and it is tribo-oxidation wear and slight abrasive wear with x = 1.0, respectively. For the wear mechanism of nitrided coatings: it is mainly abrasive wear with x = 0.4, it is abrasive wear and adhesive wear with x = 0.7, and it is tribo-oxidation wear and abrasive wear with x = 1.0, respectively. | In order to investigate the effect of nitriding on wear performance of (High Velocity Oxygen Fuel) HVOF sprayed high-entropy alloy (HEA) coatings, the AlxCoCrFeNi (x = 0.4, 0.7, 1.0) coatings were prepared via HVOF technology on AISI 4135 steel firstly, and then were treated by plasma nitriding. The reciprocating friction and wear experiments with Si3N4 grinding ball of AlxCoCrFeNi HEA coatings with un-nitrided and nitrided were carried out. The microstructure, phase compositions and microhardness of the coatings were studied. The effect of nitriding treatment on the wear performance of the coatings was also discussed. The results show that HVOF sprayed AlxCoCrFeNi HEA coatings have compact structure. With the increase of Al content, the coatings change from FCC phase to BCC phase. Besides, the microhardness and wear resistance of the coatings increase with the increase of Al content. After nitriding, the coatings exhibit FCC phase and various nitride phases (mainly AlN and CrN), and the microhardness values of the coatings are approximately twice that of un-nitrided coatings. The nitrided coatings show the better wear resistance than the un-nitrided coatings, although both of them have good wear resistance. The HVOF sprayed AlCoCrFeNi HEA coating with nitrided has the best wear resistance. The wear mechanism of un-nitrided coatings is as follows: it is abrasive and adhesive wear with x = 0.4, the adhesive wear becomes serious with x = 0.7, and it is tribo-oxidation wear and slight abrasive wear with x = 1.0, respectively. For the wear mechanism of nitrided coatings: it is mainly abrasive wear with x = 0.4, it is abrasive wear and adhesive wear with x = 0.7, and it is tribo-oxidation wear and abrasive wear with x = 1.0, respectively. | Compositions (at.%) of different regions of worn surfaces of HVOF sprayed AlxCoCrFeNi HEA coatings with un-nitrided and nitrided. | /home/shared/llm-extraction-pipeline/articles_all/10.1016.j.intermet.2022.107709/tables/Table 4.csv |  | [ { "original": "HVOF sprayed AlxCoCrFeNi HEA", "standardized": "AlxCoCrFeNi", "confidence": "medium" } ]
./10.1016.j.intermet.2022.107711 | Si1 | Experimental investigation of minor Si addition on AlNiYCo multi-principal element alloy: Microstructural characterization, thermal stability and corrosion resistance | Because the amorphous phase is metastable, the investigation of thermal stability is of great importance as for metallic glasses [11,12]. Moreover, it is also of significance to develop novel metallic glass compositions with preferable resistance to crystallization, considering that it can create a pathway for broaden the field of engineering applications, in particular in some severe environment, such as harsh high-temperature marine environment. In general, a higher amorphous phase content can significantly boost the wear and corrosion resistance of the metal materials and contribute to the improvement of the mechanical properties [13]. Minor addition of alloying elements into metallic glasses has been viewed as one of the most effective ways to develop new-type amorphous alloys [14]. Yi and co-workers [15] found that an appropriate minor alloying addition with small atoms of radius less than 120 p.m., such as C, B, P, and Si metalloid elements, can effectively improve the glass-forming ability (GFA). It is noted that, Si element has small atomic radius (∼115.3 pm) and owns large negative enthalpy of mixing with a few heavy RE elements, for example Y, Dy and Gd elements [16,17]. Silicon, as a low-cost non-metallic element, is commonly utilized in deoxidation and alloying of steel and cast iron [18,19]. Besides, it is beneficial to enhance the corrosion resistance of steels and alloys in various conditions and is effective to improve the GFA of metallic glasses without deteriorating their functional performances. As reported, moderate Si addition can enhance the corrosion resistance of Fe-rich amorphous soft magnetic alloys and 690 MPa grade bridge steel in marine atmospheric environments [20,21]. Shao et al. [22] prepared centimeter-level Dy55Co20Al24Si1bulk metallic glass and found that the GFA of ternary DyCoAl amorphous alloy was improved by more than two times with 1 at% Si addition. Zheng et al. [23] investigated the role of Si addition on the thermal stability, electrochemical corrosion and passivation behavior of Fe43Cr15Mo14C10-xB5Ni3P10Six(x= 0, 2, 4, 6 at.%) multi-principal element amorphous alloys. They concluded that substituting 2-4 at.% C by Si could enhance the thermal stability and pitting resistance for this type of alloy system. Moreover, Zhang et al. [24] investigated the effect of Si addition on hot corrosion behavior of AlCoCrFeNi high entropy alloys. They pointed out that a single Al2O3scale appears preferentially on the alloy surface by adding proper amount of Si, and the hot corrosion resistance of the alloy enhances significantly. Whereas, to date, it's not yet clear whether Si element has the similar function of improving comprehensive performances in multi-component alloys. | High-performance multi-principal element alloys are regarded as novel structural and functional materials and also have attracted extensive research interests in academia as well as industry. In order to develop outstanding anti-corrosion and high-microhardness multi-principal element alloys with superior thermal stability, on the basis of our previous study, the effects of minor Si addition on the microstructure, thermal stability and corrosion resistance of (Al1/3Ni1/3Y1/3)92Co8 multi-principal element alloy were investigated in this current research. It was revealed that all types of as-quenched Si-containing alloy ribbons prepared by melt-spinning method could remain the homogeneous amorphous structures and their crystallization onset temperatures were over 760 K at the heating rate of 20 K/min. The average microhardness value of each specimen was more than 498 HV0.1 as well. The average roughness and the root mean square roughness of these studied metallic ribbons exhibited a roughness of 0.20 nm and 0.27 nm or below. When the Si content elevated from 0.5 to 4 at.%, it gave rise to a increase of pitting potential from -0.222 VSCE of the (Al1/3Ni1/3Y1/3)91.5Co8Si0.5 to -0.207 VSCE of the (Al1/3Ni1/3Y1/3)89Co8Si3 and -0.205 VSCE of the (Al1/3Ni1/3Y1/3)88Co20Si4 glassy alloy ribbons, which can be comparable to that of Al86Ni7Y4.5Co1La1.5 metallic glass ribbons by and large. The alloy ribbons with 3 at.% Si exhibited the outstanding anti-corrosion property in 3.5 wt% NaCl solution since it owned the most positive pitting corrosion potential and the widest overpotential region simultaneously compared with the other alloy ribbons. Therefore, it is supposed that adding minor Si element into (Al1/3Ni1/3Y1/3)92Co8 alloy can promote the ability for resisting pitting corrosion. This research work not only further verifies the available formation of amorphous state by minor Si addition, but also sheds light on the role of Si on thermal stability and anti-corrosion performance of AlNiYCo multi-principal element alloy. | Calculated thermodynamic parameters, DHmix,DSmix, d and VEC for different alloy ribbons. | /home/shared/llm-extraction-pipeline/articles_all/10.1016.j.intermet.2022.107711/tables/Table 1.csv |  | [ { "original": "Si1", "standardized": "Si1", "confidence": "high" } ]
./10.1016.j.intermet.2022.107711 | Si3 ¦ Si0.5 ¦ Si4 | Experimental investigation of minor Si addition on AlNiYCo multi-principal element alloy: Microstructural characterization, thermal stability and corrosion resistance | High-performance multi-principal element alloys are regarded as novel structural and functional materials and also have attracted extensive research interests in academia as well as industry. In order to develop outstanding anti-corrosion and high-microhardness multi-principal element alloys with superior thermal stability, on the basis of our previous study, the effects of minor Si addition on the microstructure, thermal stability and corrosion resistance of (Al1/3Ni1/3Y1/3)92Co8 multi-principal element alloy were investigated in this current research. It was revealed that all types of as-quenched Si-containing alloy ribbons prepared by melt-spinning method could remain the homogeneous amorphous structures and their crystallization onset temperatures were over 760 K at the heating rate of 20 K/min. The average microhardness value of each specimen was more than 498 HV0.1 as well. The average roughness and the root mean square roughness of these studied metallic ribbons exhibited a roughness of 0.20 nm and 0.27 nm or below. When the Si content elevated from 0.5 to 4 at.%, it gave rise to a increase of pitting potential from -0.222 VSCE of the (Al1/3Ni1/3Y1/3)91.5Co8Si0.5 to -0.207 VSCE of the (Al1/3Ni1/3Y1/3)89Co8Si3 and -0.205 VSCE of the (Al1/3Ni1/3Y1/3)88Co20Si4 glassy alloy ribbons, which can be comparable to that of Al86Ni7Y4.5Co1La1.5 metallic glass ribbons by and large. The alloy ribbons with 3 at.% Si exhibited the outstanding anti-corrosion property in 3.5 wt% NaCl solution since it owned the most positive pitting corrosion potential and the widest overpotential region simultaneously compared with the other alloy ribbons. Therefore, it is supposed that adding minor Si element into (Al1/3Ni1/3Y1/3)92Co8 alloy can promote the ability for resisting pitting corrosion. This research work not only further verifies the available formation of amorphous state by minor Si addition, but also sheds light on the role of Si on thermal stability and anti-corrosion performance of AlNiYCo multi-principal element alloy. | High-performance multi-principal element alloys are regarded as novel structural and functional materials and also have attracted extensive research interests in academia as well as industry. In order to develop outstanding anti-corrosion and high-microhardness multi-principal element alloys with superior thermal stability, on the basis of our previous study, the effects of minor Si addition on the microstructure, thermal stability and corrosion resistance of (Al1/3Ni1/3Y1/3)92Co8 multi-principal element alloy were investigated in this current research. It was revealed that all types of as-quenched Si-containing alloy ribbons prepared by melt-spinning method could remain the homogeneous amorphous structures and their crystallization onset temperatures were over 760 K at the heating rate of 20 K/min. The average microhardness value of each specimen was more than 498 HV0.1 as well. The average roughness and the root mean square roughness of these studied metallic ribbons exhibited a roughness of 0.20 nm and 0.27 nm or below. When the Si content elevated from 0.5 to 4 at.%, it gave rise to a increase of pitting potential from -0.222 VSCE of the (Al1/3Ni1/3Y1/3)91.5Co8Si0.5 to -0.207 VSCE of the (Al1/3Ni1/3Y1/3)89Co8Si3 and -0.205 VSCE of the (Al1/3Ni1/3Y1/3)88Co20Si4 glassy alloy ribbons, which can be comparable to that of Al86Ni7Y4.5Co1La1.5 metallic glass ribbons by and large. The alloy ribbons with 3 at.% Si exhibited the outstanding anti-corrosion property in 3.5 wt% NaCl solution since it owned the most positive pitting corrosion potential and the widest overpotential region simultaneously compared with the other alloy ribbons. Therefore, it is supposed that adding minor Si element into (Al1/3Ni1/3Y1/3)92Co8 alloy can promote the ability for resisting pitting corrosion. This research work not only further verifies the available formation of amorphous state by minor Si addition, but also sheds light on the role of Si on thermal stability and anti-corrosion performance of AlNiYCo multi-principal element alloy. | Calculated thermodynamic parameters, DHmix,DSmix, d and VEC for different alloy ribbons. | /home/shared/llm-extraction-pipeline/articles_all/10.1016.j.intermet.2022.107711/tables/Table 1.csv |  | [ { "original": "Si3", "standardized": "(Al1/3Ni1/3Y1/3)89Co8Si3", "confidence": "high" }, { "original": "Si0.5", "standardized": "(Al1/3Ni1/3Y1/3)91.5Co8Si0.5", "confidence": "high" }, { "original": "Si4", "standardized": "(Al1/3Ni1/3Y1/3)88Co20Si4", "confidence": "high" } ]
./10.1016.j.intermet.2022.107711 | Si2 | Experimental investigation of minor Si addition on AlNiYCo multi-principal element alloy: Microstructural characterization, thermal stability and corrosion resistance | The (Al1/3Ni1/3Y1/3)92-xCo8Six(x= 0.5, 1, 2, 3 and 4 at.%, referred to as Si0.5, Si1, Si2, Si3and Si4, hereinafter) master alloy ingots were fabricated by arc-melting a mixture of raw metals in a Ti-gettered ultrahigh-purity argon atmosphere, which needed to remelt at least 4 times to guarantee the chemical homogeneity. The purity of Al, Ni and Y pure ingots used in this research is above 99.95 wt%, and that of Co and Si granules is above 99.90 wt% by Linyi Innovative Materials Technology Co., LTD. Generally speaking, the overwhelming majority of Al-based metallic glasses are marginal glass formers and need high critical cooling rates (105-106K/s) to avert crystallization. As a consequence, rapid solidification techniques, such as melt-spinning approach and copper mold suction/injection casting methods, were mainly applied to prepare Al-based amorphous alloys [26,27]. In this research work, a new-type Al-containing rapidly-solidified alloy ribbons with 1.5-2.0 mm in width and around 35 μm in thickness were also prepared by a single roller melt spinning method with a circumferential copper wheel rotating at a speed of ∼40 m/s under the high-purity argon atmosphere. | High-performance multi-principal element alloys are regarded as novel structural and functional materials and also have attracted extensive research interests in academia as well as industry. In order to develop outstanding anti-corrosion and high-microhardness multi-principal element alloys with superior thermal stability, on the basis of our previous study, the effects of minor Si addition on the microstructure, thermal stability and corrosion resistance of (Al1/3Ni1/3Y1/3)92Co8 multi-principal element alloy were investigated in this current research. It was revealed that all types of as-quenched Si-containing alloy ribbons prepared by melt-spinning method could remain the homogeneous amorphous structures and their crystallization onset temperatures were over 760 K at the heating rate of 20 K/min. The average microhardness value of each specimen was more than 498 HV0.1 as well. The average roughness and the root mean square roughness of these studied metallic ribbons exhibited a roughness of 0.20 nm and 0.27 nm or below. When the Si content elevated from 0.5 to 4 at.%, it gave rise to a increase of pitting potential from -0.222 VSCE of the (Al1/3Ni1/3Y1/3)91.5Co8Si0.5 to -0.207 VSCE of the (Al1/3Ni1/3Y1/3)89Co8Si3 and -0.205 VSCE of the (Al1/3Ni1/3Y1/3)88Co20Si4 glassy alloy ribbons, which can be comparable to that of Al86Ni7Y4.5Co1La1.5 metallic glass ribbons by and large. The alloy ribbons with 3 at.% Si exhibited the outstanding anti-corrosion property in 3.5 wt% NaCl solution since it owned the most positive pitting corrosion potential and the widest overpotential region simultaneously compared with the other alloy ribbons. Therefore, it is supposed that adding minor Si element into (Al1/3Ni1/3Y1/3)92Co8 alloy can promote the ability for resisting pitting corrosion. This research work not only further verifies the available formation of amorphous state by minor Si addition, but also sheds light on the role of Si on thermal stability and anti-corrosion performance of AlNiYCo multi-principal element alloy. | Calculated thermodynamic parameters, DHmix,DSmix, d and VEC for different alloy ribbons. | /home/shared/llm-extraction-pipeline/articles_all/10.1016.j.intermet.2022.107711/tables/Table 1.csv |  | [ { "original": "Si2", "standardized": "Al30Ni30Y30Co8Si2", "confidence": "high" } ]
./10.1016.j.intermet.2022.107711 | (Al1/3Ni1/3Y1/3)89Co8Si3 ¦ (Al1/3Ni1/3Y1/3)91.5Co8Si0.5 | Experimental investigation of minor Si addition on AlNiYCo multi-principal element alloy: Microstructural characterization, thermal stability and corrosion resistance | High-performance multi-principal element alloys are regarded as novel structural and functional materials and also have attracted extensive research interests in academia as well as industry. In order to develop outstanding anti-corrosion and high-microhardness multi-principal element alloys with superior thermal stability, on the basis of our previous study, the effects of minor Si addition on the microstructure, thermal stability and corrosion resistance of (Al1/3Ni1/3Y1/3)92Co8 multi-principal element alloy were investigated in this current research. It was revealed that all types of as-quenched Si-containing alloy ribbons prepared by melt-spinning method could remain the homogeneous amorphous structures and their crystallization onset temperatures were over 760 K at the heating rate of 20 K/min. The average microhardness value of each specimen was more than 498 HV0.1 as well. The average roughness and the root mean square roughness of these studied metallic ribbons exhibited a roughness of 0.20 nm and 0.27 nm or below. When the Si content elevated from 0.5 to 4 at.%, it gave rise to a increase of pitting potential from -0.222 VSCE of the (Al1/3Ni1/3Y1/3)91.5Co8Si0.5 to -0.207 VSCE of the (Al1/3Ni1/3Y1/3)89Co8Si3 and -0.205 VSCE of the (Al1/3Ni1/3Y1/3)88Co20Si4 glassy alloy ribbons, which can be comparable to that of Al86Ni7Y4.5Co1La1.5 metallic glass ribbons by and large. The alloy ribbons with 3 at.% Si exhibited the outstanding anti-corrosion property in 3.5 wt% NaCl solution since it owned the most positive pitting corrosion potential and the widest overpotential region simultaneously compared with the other alloy ribbons. Therefore, it is supposed that adding minor Si element into (Al1/3Ni1/3Y1/3)92Co8 alloy can promote the ability for resisting pitting corrosion. This research work not only further verifies the available formation of amorphous state by minor Si addition, but also sheds light on the role of Si on thermal stability and anti-corrosion performance of AlNiYCo multi-principal element alloy. | High-performance multi-principal element alloys are regarded as novel structural and functional materials and also have attracted extensive research interests in academia as well as industry. In order to develop outstanding anti-corrosion and high-microhardness multi-principal element alloys with superior thermal stability, on the basis of our previous study, the effects of minor Si addition on the microstructure, thermal stability and corrosion resistance of (Al1/3Ni1/3Y1/3)92Co8 multi-principal element alloy were investigated in this current research. It was revealed that all types of as-quenched Si-containing alloy ribbons prepared by melt-spinning method could remain the homogeneous amorphous structures and their crystallization onset temperatures were over 760 K at the heating rate of 20 K/min. The average microhardness value of each specimen was more than 498 HV0.1 as well. The average roughness and the root mean square roughness of these studied metallic ribbons exhibited a roughness of 0.20 nm and 0.27 nm or below. When the Si content elevated from 0.5 to 4 at.%, it gave rise to a increase of pitting potential from -0.222 VSCE of the (Al1/3Ni1/3Y1/3)91.5Co8Si0.5 to -0.207 VSCE of the (Al1/3Ni1/3Y1/3)89Co8Si3 and -0.205 VSCE of the (Al1/3Ni1/3Y1/3)88Co20Si4 glassy alloy ribbons, which can be comparable to that of Al86Ni7Y4.5Co1La1.5 metallic glass ribbons by and large. The alloy ribbons with 3 at.% Si exhibited the outstanding anti-corrosion property in 3.5 wt% NaCl solution since it owned the most positive pitting corrosion potential and the widest overpotential region simultaneously compared with the other alloy ribbons. Therefore, it is supposed that adding minor Si element into (Al1/3Ni1/3Y1/3)92Co8 alloy can promote the ability for resisting pitting corrosion. This research work not only further verifies the available formation of amorphous state by minor Si addition, but also sheds light on the role of Si on thermal stability and anti-corrosion performance of AlNiYCo multi-principal element alloy. | AFM surface characteristics of air side (Al1/3Ni1/3Y1/3)92-xCo8Six MPEA alloy ribbons. | /home/shared/llm-extraction-pipeline/articles_all/10.1016.j.intermet.2022.107711/tables/Table 2.csv |  | [ { "original": "(Al1/3Ni1/3Y1/3)89Co8Si3", "standardized": "(Al1/3Ni1/3Y1/3)89Co8Si3", "confidence": "high" }, { "original": "(Al1/3Ni1/3Y1/3)91.5Co8Si0.5", "standardized": "(Al1/3Ni1/3Y1/3)91.5Co8Si0.5", "confidence": "high" } ]
./10.1016.j.intermet.2022.107727 | B1000 ¦ B0 ¦ B2000-CRA ¦ B2000 | Microstructures and mechanical properties of a precipitation hardened refractory multi-principal element alloy | The equiatomic TiVNb and its boron-doped samples (0, 1000, 2000 ppm by weight (0, 0.1, 0.2 wt.%), and the alloys are denoted as B0, B1000, and B2000, respectively) were cast in a vacuum melting furnace (WK-II Vacuum-Arc-Melting-Furnace, Beijing Wuke Optoelectronic Technology Co. LTD, China) using pure metals (Ti, V, Nb) and a TiB2powder (purity higher than 99.5 pct). The metallic purity is given inTable S1. The ingots were melted under an argon atmosphere and re-melted at least five times with electromagnetic stirring to promote chemical homogeneity. These as-cast samples with a size of 60.0 mm×10.0 mm×8.0 mm were produced in a water-cooled copper hearth. The obtained B0, B1000, and B2000 ingots were cold-rolled to the sheets with a thickness reduction ratio of 70%. The rolled sheets are sealed with a vacuum tube to prevent oxidation. Then the sheets are annealed at 800 °C for 1 h in the heat-treatment furnace (KSL-1200X, Hefei Kejing Materials Technology Co., LTD, China) and then cooled in water to regulate the precipitates (denoted as B0-CRA, B1000-CRA, B2000-CRA). The content of O and N in all investigated alloys was detected through an oxygen-nitrogen-hydrogen analyzer (ONH836-HMC, LECO, the U.S.) and their values of the impurity levels are given inTable S2. | Precipitation hardening is used as a powerful strengthening pathway to tailor the mechanical properties of traditional alloys. However, in refractory multi-principal element alloys (RMPEAs), the precipitates with remarkable strengthening effect are relatively less explored. Here, we report novel precipitation hardened body-centered-cubic (BCC) TiVNb RMPEAs through doping surplus boron. 2000 ppm (0.2 wt%) boron doping leads to TiB precipitates, which can enhance the yield strength of TiVNb by ∼350 MPa. Orowan strengthening caused by TiB precipitates serves as the primary strengthening mechanism compared to non-boron alloys. Due to boron doping, the dislocation-mediated deformation transfers from planar-slip to cross-slip and thus avoids stress concentration caused by high-density geometrically necessary dislocation. The excellent strengthening effect and tuned deformation mechanisms led to an optimal RMPEA with a yield tensile strength of ∼972 MPa and an elongation of ∼12%. This work demonstrates that TiB is an efficient precipitate in BCC RMPEAs, which is constructive for the development of precipitation hardened RMPEAs. | Calculated the yield tensile strength (YTS) enhancement caused by different mechanisms. | /home/shared/llm-extraction-pipeline/articles_all/10.1016.j.intermet.2022.107727/tables/Table 3.csv |  | [ { "original": "B1000", "standardized": "B1000", "confidence": "low" }, { "original": "B0", "standardized": "B0", "confidence": "low" }, { "original": "B2000-CRA", "standardized": "B2000-CRA", "confidence": "low" }, { "original": "B2000", "standardized": "B2000", "confidence": "low" } ]
./10.1016.j.intermet.2022.107731 | TZNT-880 ¦ CP-Ti | A novel Ti42.5Zr42.5Nb5Ta10 multi-principal element alloy with excellent properties for biomedical applications | Body-centered cubic (BCC) Ti-Zr-Nb-Ta multi-principal element alloys (MPEAs) have drawn extensive research attention as orthopedic implant materials. In this work, a novel Ti42.5Zr42.5Nb5Ta10 multi-principal element alloy was developed for biomedical applications in terms of its microstructure, mechanical properties, wear performance, corrosion behavior, and in vitro biocompatibility. The Ti42.5Zr42.5Nb5Ta10 alloy after cold rolling followed by annealing at 880 °C (TZNT-880), possessed excellent mechanical properties combination, with a yield strength of 839.5 MPa, elongation at fracture of 22.6%, and Young's modulus of 63.2 GPa, superior to most of the currently existing biomedical BCC MPEAs. Meanwhile, TZNT-880 alloy exhibited higher wear resistance compared with commercial CP-Ti and Ti6Al4V, which is strongly related to its high H/E and H3/E2 values. Also, TZNT-880 alloy showed good corrosion resistance, as revealed by a nobler corrosion potential, lower corrosion current densities, and higher passivation stability, which is attributed to the formation of passivation films consisting of TiO2, ZrO2, Nb2O5, and Ta2O5. The in vitro biocompatibility tests demonstrated that the TiZrNbTa alloys can support cell adhesion and proliferation with high biocompatibility comparable to that of CP-Ti and Ti6Al4V, indicating their potential as a candidate for implant material. | Body-centered cubic (BCC) Ti-Zr-Nb-Ta multi-principal element alloys (MPEAs) have drawn extensive research attention as orthopedic implant materials. In this work, a novel Ti42.5Zr42.5Nb5Ta10 multi-principal element alloy was developed for biomedical applications in terms of its microstructure, mechanical properties, wear performance, corrosion behavior, and in vitro biocompatibility. The Ti42.5Zr42.5Nb5Ta10 alloy after cold rolling followed by annealing at 880 °C (TZNT-880), possessed excellent mechanical properties combination, with a yield strength of 839.5 MPa, elongation at fracture of 22.6%, and Young's modulus of 63.2 GPa, superior to most of the currently existing biomedical BCC MPEAs. Meanwhile, TZNT-880 alloy exhibited higher wear resistance compared with commercial CP-Ti and Ti6Al4V, which is strongly related to its high H/E and H3/E2 values. Also, TZNT-880 alloy showed good corrosion resistance, as revealed by a nobler corrosion potential, lower corrosion current densities, and higher passivation stability, which is attributed to the formation of passivation films consisting of TiO2, ZrO2, Nb2O5, and Ta2O5. The in vitro biocompatibility tests demonstrated that the TiZrNbTa alloys can support cell adhesion and proliferation with high biocompatibility comparable to that of CP-Ti and Ti6Al4V, indicating their potential as a candidate for implant material. | The values of corrosion potential (Ecorr), corrosion current density (Icorr), and the fitted electrochemical impedance spectroscopy (EIS) results of the tested alloys. | /home/shared/llm-extraction-pipeline/articles_all/10.1016.j.intermet.2022.107731/tables/Table 1.csv |  | [ { "original": "TZNT-880", "standardized": "Ti42.5Zr42.5Nb5Ta10", "confidence": "high" }, { "original": "CP-Ti", "standardized": "Ti", "confidence": "high" } ]
./10.1016.j.intermet.2022.107731 | TZNT-AC | A novel Ti42.5Zr42.5Nb5Ta10 multi-principal element alloy with excellent properties for biomedical applications | Quaternary Ti42.5Zr42.5Nb5Ta10alloys were fabricated by arc melting the mixtures of high-purity elements (>99.95 wt%) and denoted as TZNT-AC. The alloy buttons were re-melted and flipped at least six times to obtain compositional homogeneity, and then drop-cast into a water-cooled copper mold with dimensions of 15 × 15 × 55 mm3. The as-cast Ti42.5Zr42.5Nb5Ta10ingots were cold rolling to a total reduction of 60% at room temperature. To acquire a fine equiaxed microstructure, recrystallization annealing was carried out at 780, 880, and 980 °C for 1 h, followed by water-quenching. Samples were denoted as TZNT-780, TZNT-880, and TZNT-980, respectively. A schematic illustration of the thermo-mechanical processing is presented in Fig. 1(a) . | Body-centered cubic (BCC) Ti-Zr-Nb-Ta multi-principal element alloys (MPEAs) have drawn extensive research attention as orthopedic implant materials. In this work, a novel Ti42.5Zr42.5Nb5Ta10 multi-principal element alloy was developed for biomedical applications in terms of its microstructure, mechanical properties, wear performance, corrosion behavior, and in vitro biocompatibility. The Ti42.5Zr42.5Nb5Ta10 alloy after cold rolling followed by annealing at 880 °C (TZNT-880), possessed excellent mechanical properties combination, with a yield strength of 839.5 MPa, elongation at fracture of 22.6%, and Young's modulus of 63.2 GPa, superior to most of the currently existing biomedical BCC MPEAs. Meanwhile, TZNT-880 alloy exhibited higher wear resistance compared with commercial CP-Ti and Ti6Al4V, which is strongly related to its high H/E and H3/E2 values. Also, TZNT-880 alloy showed good corrosion resistance, as revealed by a nobler corrosion potential, lower corrosion current densities, and higher passivation stability, which is attributed to the formation of passivation films consisting of TiO2, ZrO2, Nb2O5, and Ta2O5. The in vitro biocompatibility tests demonstrated that the TiZrNbTa alloys can support cell adhesion and proliferation with high biocompatibility comparable to that of CP-Ti and Ti6Al4V, indicating their potential as a candidate for implant material. | The values of corrosion potential (Ecorr), corrosion current density (Icorr), and the fitted electrochemical impedance spectroscopy (EIS) results of the tested alloys. | /home/shared/llm-extraction-pipeline/articles_all/10.1016.j.intermet.2022.107731/tables/Table 1.csv |  | [ { "original": "TZNT-AC", "standardized": "Ti42.5Zr42.5Nb5Ta10", "confidence": "high" } ]
./10.1016.j.intermet.2022.107738 | WC-Co | Corrosion resistance of WC-based cemented carbides with 10 wt% AlxCrCoCuFeNi high-entropy alloy binders | The corrosion behaviour of WC-based cemented carbides with 10 wt% Al x CoCrCuFeNi (x = 0, 0.5, 1.0, and 1.5) high-entropy alloy (HEA) binders in 3.5 wt% NaCl solution was comparatively investigated by using electrochemical methods, and the effects of the HEA binder on the corrosion resistance of WC-HEA cemented carbides were studied. Compared with WC-Co, the WC-HEA cemented carbides show significantly better corrosion resistance. During the corrosion process, an electrode reaction occurs between the WC hard phase and the HEA binder phase, and the HEA binder dissolves as an anode. The Cr2O3 and Al2O3 passive films formed on the surface of the HEA binder inhibit the dissolution of the anode, which improves the corrosion resistance of the WC-HEA cemented carbides. The corrosion performance of the HEA binder largely determines the corrosion resistance of the WC-HEA cemented carbides. With increasing Al content of the HEA binder, the formations of a Cu-rich phase with poor corrosion resistance and the Cr2O3 passive film with better protection against corrosion are restrained. Therefore, a strong positive correlation between the corrosion resistance of WC-HEA cemented carbide and the Al content of the HEA binder is not observed. | The corrosion behaviour of WC-based cemented carbides with 10 wt% Al x CoCrCuFeNi (x = 0, 0.5, 1.0, and 1.5) high-entropy alloy (HEA) binders in 3.5 wt% NaCl solution was comparatively investigated by using electrochemical methods, and the effects of the HEA binder on the corrosion resistance of WC-HEA cemented carbides were studied. Compared with WC-Co, the WC-HEA cemented carbides show significantly better corrosion resistance. During the corrosion process, an electrode reaction occurs between the WC hard phase and the HEA binder phase, and the HEA binder dissolves as an anode. The Cr2O3 and Al2O3 passive films formed on the surface of the HEA binder inhibit the dissolution of the anode, which improves the corrosion resistance of the WC-HEA cemented carbides. The corrosion performance of the HEA binder largely determines the corrosion resistance of the WC-HEA cemented carbides. With increasing Al content of the HEA binder, the formations of a Cu-rich phase with poor corrosion resistance and the Cr2O3 passive film with better protection against corrosion are restrained. Therefore, a strong positive correlation between the corrosion resistance of WC-HEA cemented carbide and the Al content of the HEA binder is not observed. | Properties of the SPSed WC-10 wt%AlxCoCrCuFeNi/Co cemented carbides. | /home/shared/llm-extraction-pipeline/articles_all/10.1016.j.intermet.2022.107738/tables/Table 1.csv |  | [ { "original": "WC-Co", "standardized": "WC-Co", "confidence": "High" } ]
./10.1016.j.intermet.2022.107749 | Al1.2 ¦ Al0.6 ¦ Al0.9 | Microstructure evolution and compressive property variation of Al x CoCrFeNi high entropy alloys produced by directional solidification | The AlxCoCrFeNi (molar radio, x = 0.3, 0.6, 0.9 and 1.2) high entropy alloys (HEAs) were directionally solidified at the withdrawal rate of 150 μm/s. The effects of Al content on microstructure evolution, element segregation as well as compressive property were investigated. It was found that the increase of Al content resulted in the formation of BCC crystal structure. Meanwhile, the microstructure of AlxCoCrFeNi HEAs transformed from dendrite to equiaxed dendrite. The Al0.3CoCrFeNi HEA formed a single FCC solid solution phase, the Al0.6CoCrFeNi HEA consisted of CoFeCr-enriched FCC solid solution phase + NiAl-enriched BCC solid solution phase, the Al0.9CoCrFeNi and Al1.2CoCrFeNi HEAs were composed of NiAl-enriched B2 solid solution phase + CoFeCr-enriched BCC solid solution phase. Morphology of solid-liquid interface was coarse dendrite or typical dendrite. As the Al content increased, the compressive strain of directionally solidified AlxCoCrFeNi HEAs decreased from 21.26% to 18.05%, and the ultimate compressive strength increased first and then decreased. The improvement of strength results from crystal structure transition and solution strengthening. As the Al contents increased from 0.6 to 0.9, the crystal structure of AlxCoCrFeNi HEAs transformed from CoFeCr-enriched FCC structure + NiAl-enriched BCC structure to CoFeCr-enriched BCCstructure + NiAl-enriched B2 structure. The strain of Al0.3CoCrFeNi HEA was higher than others, and Al0.9CoCrFeNi HEA exhibited the maximum ultimate compressive strength of 2114.57 MPa. | The AlxCoCrFeNi (molar radio, x = 0.3, 0.6, 0.9 and 1.2) high entropy alloys (HEAs) were directionally solidified at the withdrawal rate of 150 μm/s. The effects of Al content on microstructure evolution, element segregation as well as compressive property were investigated. It was found that the increase of Al content resulted in the formation of BCC crystal structure. Meanwhile, the microstructure of AlxCoCrFeNi HEAs transformed from dendrite to equiaxed dendrite. The Al0.3CoCrFeNi HEA formed a single FCC solid solution phase, the Al0.6CoCrFeNi HEA consisted of CoFeCr-enriched FCC solid solution phase + NiAl-enriched BCC solid solution phase, the Al0.9CoCrFeNi and Al1.2CoCrFeNi HEAs were composed of NiAl-enriched B2 solid solution phase + CoFeCr-enriched BCC solid solution phase. Morphology of solid-liquid interface was coarse dendrite or typical dendrite. As the Al content increased, the compressive strain of directionally solidified AlxCoCrFeNi HEAs decreased from 21.26% to 18.05%, and the ultimate compressive strength increased first and then decreased. The improvement of strength results from crystal structure transition and solution strengthening. As the Al contents increased from 0.6 to 0.9, the crystal structure of AlxCoCrFeNi HEAs transformed from CoFeCr-enriched FCC structure + NiAl-enriched BCC structure to CoFeCr-enriched BCCstructure + NiAl-enriched B2 structure. The strain of Al0.3CoCrFeNi HEA was higher than others, and Al0.9CoCrFeNi HEA exhibited the maximum ultimate compressive strength of 2114.57 MPa. | Chemical composition (at.%) of solid-liquid interface in directionally solidified AlxCoCrFeNi HEAs prepared at the withdrawal rate of 150 mm/s. | /home/shared/llm-extraction-pipeline/articles_all/10.1016.j.intermet.2022.107749/tables/Table 1.csv |  | [ { "original": "Al1.2", "standardized": "Al1.2CoCrFeNi", "confidence": "high" }, { "original": "Al0.6", "standardized": "Al0.6CoCrFeNi", "confidence": "high" }, { "original": "Al0.9", "standardized": "Al0.9CoCrFeNi", "confidence": "high" } ]
./10.1016.j.intermet.2022.107749 | Al0.3 | Microstructure evolution and compressive property variation of Al x CoCrFeNi high entropy alloys produced by directional solidification | The AlxCoCrFeNi (molar radio, x = 0.3, 0.6, 0.9 and 1.2) high entropy alloys (HEAs) were directionally solidified at the withdrawal rate of 150 μm/s. The effects of Al content on microstructure evolution, element segregation as well as compressive property were investigated. It was found that the increase of Al content resulted in the formation of BCC crystal structure. Meanwhile, the microstructure of AlxCoCrFeNi HEAs transformed from dendrite to equiaxed dendrite. The Al0.3CoCrFeNi HEA formed a single FCC solid solution phase, the Al0.6CoCrFeNi HEA consisted of CoFeCr-enriched FCC solid solution phase + NiAl-enriched BCC solid solution phase, the Al0.9CoCrFeNi and Al1.2CoCrFeNi HEAs were composed of NiAl-enriched B2 solid solution phase + CoFeCr-enriched BCC solid solution phase. Morphology of solid-liquid interface was coarse dendrite or typical dendrite. As the Al content increased, the compressive strain of directionally solidified AlxCoCrFeNi HEAs decreased from 21.26% to 18.05%, and the ultimate compressive strength increased first and then decreased. The improvement of strength results from crystal structure transition and solution strengthening. As the Al contents increased from 0.6 to 0.9, the crystal structure of AlxCoCrFeNi HEAs transformed from CoFeCr-enriched FCC structure + NiAl-enriched BCC structure to CoFeCr-enriched BCCstructure + NiAl-enriched B2 structure. The strain of Al0.3CoCrFeNi HEA was higher than others, and Al0.9CoCrFeNi HEA exhibited the maximum ultimate compressive strength of 2114.57 MPa. | The AlxCoCrFeNi (molar radio, x = 0.3, 0.6, 0.9 and 1.2) high entropy alloys (HEAs) were directionally solidified at the withdrawal rate of 150 μm/s. The effects of Al content on microstructure evolution, element segregation as well as compressive property were investigated. It was found that the increase of Al content resulted in the formation of BCC crystal structure. Meanwhile, the microstructure of AlxCoCrFeNi HEAs transformed from dendrite to equiaxed dendrite. The Al0.3CoCrFeNi HEA formed a single FCC solid solution phase, the Al0.6CoCrFeNi HEA consisted of CoFeCr-enriched FCC solid solution phase + NiAl-enriched BCC solid solution phase, the Al0.9CoCrFeNi and Al1.2CoCrFeNi HEAs were composed of NiAl-enriched B2 solid solution phase + CoFeCr-enriched BCC solid solution phase. Morphology of solid-liquid interface was coarse dendrite or typical dendrite. As the Al content increased, the compressive strain of directionally solidified AlxCoCrFeNi HEAs decreased from 21.26% to 18.05%, and the ultimate compressive strength increased first and then decreased. The improvement of strength results from crystal structure transition and solution strengthening. As the Al contents increased from 0.6 to 0.9, the crystal structure of AlxCoCrFeNi HEAs transformed from CoFeCr-enriched FCC structure + NiAl-enriched BCC structure to CoFeCr-enriched BCCstructure + NiAl-enriched B2 structure. The strain of Al0.3CoCrFeNi HEA was higher than others, and Al0.9CoCrFeNi HEA exhibited the maximum ultimate compressive strength of 2114.57 MPa. | Chemical composition (at.%) of AlxCoCrFeNi HEAs prepared by directional solidification at the withdrawal rate of 150 mm/s. | /home/shared/llm-extraction-pipeline/articles_all/10.1016.j.intermet.2022.107749/tables/Table 2.csv |  | [ { "original": "Al0.3", "standardized": "Al0.3CoCrFeNi", "confidence": "high" } ]
./10.1016.j.intermet.2022.107753 | Cr15 | Enhanced strength and ductility by a core-shell-like distributed Laves phase in Cr15Ti25Zr25Hf25Sc10 high-entropy alloy | A Cr15Ti25Zr25Hf25Sc10 high-entropy alloy with superior strength and ductility was designed based on the Hashin-Shtrikman theorem. The alloy comprises dual-hexagonal closed-packed (HCP) phase cores embedded in much harder Laves phase shells, which improves the strength and ductility synchronously compared with a conventional structure with a finely dispersed strengthening phase. The formation and distribution of the Laves phases are controlled by Cr segregation to develop the core-shell structure. The interactions between dislocations, nanoprecipitates, dislocation tangles, and gradient laves-phase cell structures provide high compression plasticity and strength-ductility synergy. This work proves that the reverse thinking of adding hard phases to HCP structural materials can be used to obtain ideal material properties by adjusting the structural gradient. | A Cr15Ti25Zr25Hf25Sc10 high-entropy alloy with superior strength and ductility was designed based on the Hashin-Shtrikman theorem. The alloy comprises dual-hexagonal closed-packed (HCP) phase cores embedded in much harder Laves phase shells, which improves the strength and ductility synchronously compared with a conventional structure with a finely dispersed strengthening phase. The formation and distribution of the Laves phases are controlled by Cr segregation to develop the core-shell structure. The interactions between dislocations, nanoprecipitates, dislocation tangles, and gradient laves-phase cell structures provide high compression plasticity and strength-ductility synergy. This work proves that the reverse thinking of adding hard phases to HCP structural materials can be used to obtain ideal material properties by adjusting the structural gradient. | Hardness and elastic modulus of Laves phase and Dual-HCP phase in cast Cr15 alloys. | /home/shared/llm-extraction-pipeline/articles_all/10.1016.j.intermet.2022.107753/tables/Table 2.csv |  | [ { "original": "Cr15", "standardized": "Cr15Ti25Zr25Hf25Sc10", "confidence": "high" } ]
./10.1016.j.intermet.2022.107755 | TFe ¦ TNi ¦ TCu ¦ TCo | Ductilizing Ti19Zr19Hf19Nb19TM5Be19 (TM = Fe, Co, Ni and Cu) high-entropy bulk metallic glass composites via in-situ precipitated refractory high-entropy alloy dendrites | A series of master alloy ingots with the nominal composition of Ti19Zr19Hf19Nb19TM5Be19(at.%, TM = Fe, Co, Ni and Cu which are denoted as the TFe, TCo, TNiand TCuHE-BMGCs, respectively) were prepared by arc melting the mixtures of the polished metals Ti, Zr, Hf, Nb, Be and transition metals TM (purity higher than 99.5 wt%) in a Ti-gettered high purity argon atmosphere. Each master alloy ingot was flipped and remelted at least five times to ensure the homogeneity of chemical composition and microstructure, and then melted and cast into a plate with a dimension of 6 × 6 × 80 mm3by copper mold tilt-pour casting technique. | In this work, a series of Ti19Zr19Hf19Nb19TM5Be19 (at.%, TM = Fe, Co, Ni and Cu) high-entropy bulk metallic glass composites (HE-BMGCs) were successfully developed to address the absence of tensile ductility in high-entropy bulk metallic glasses (HE-BMGs). It is shown that the mechanical properties of HE-BMGCs are jointly affected by the two constituent phases of refractory high-entropy alloy (RHEA) dendrites and HE-BMG matrix. The present composites show that the good tensile ductility as well as excellent work-hardening capability at ambient temperature. Based on the post-deformation microstructure and theoretical analyses, cross slips dominate the deformation mechanism of HE-BMGCs, and it is found that the dislocation multiplication mechanism composed of dislocation pinning and double cross-slip is very prevalent in current composites. Therein, the dislocation multiplication of RHEA dendrites facilitates the inhibition and retardation to the propagation of shear bands in the HE-BMG matrix, which is responsible for the good tensile ductility of HE-BMGCs. Additionally, the excellent work-hardening capability of composites is attribute to severe dislocation interactions caused by intrinsic local-regional multicomponent fluctuations and dislocation cross-slips in RHEA dendrites. Our research results not only aid in understanding the underlying deformation mechanism of HE-BMGCs, but also offer a novel perspective for designing the ductile high-entropy dual-phase alloys. | Chemical composition, volume fractions and sizes of RHEA dendrites. | /home/shared/llm-extraction-pipeline/articles_all/10.1016.j.intermet.2022.107755/tables/Table 1.csv |  | [ { "original": "TFe", "standardized": "Ti19Zr19Hf19Nb19Fe5Be19", "confidence": "high" }, { "original": "TNi", "standardized": "Ti19Zr19Hf19Nb19Ni5Be19", "confidence": "high" }, { "original": "TCu", "standardized": "Ti19Zr19Hf19Nb19Cu5Be19", "confidence": "high" }, { "original": "TCo", "standardized": "Ti19Zr19Hf19Nb19Co5Be19", "confidence": "high" } ]
./10.1016.j.intermet.2022.107773 | Zr-Co-Al | The formation of glasses in Zr-Cu(Co, Ni)-Al systems: Development of a combined thermodynamics and geometrical model | Earlier in Refs. [29,30], we introduced parametersΘCo-Zr(xCo),ΘAl-Zr(xAl)/ΘNi-Zr(xNi),ΘAl-Zr(xAl)to identify GFA region in Zr-Co-Al and Zr-Ni-Al systems. The parameters include geometrical factor (1 - ΔRij/ΔRik) (Γ1) where the fraction is the ratio of average differences between radii of small-small (Al-Co(Ni-Co)) and small-big (Al-Zr or Co-Zr(Al-Zr or Ni-Zr)) pairs of atoms (Eq.(10a-b)). Here we guess that such small-small/small-big ratio is somehow related to the effective packing fraction. Thus, for the Zr-Al-TM systems (TM-transition metal (Co, Ni, Cu)), the parametersΓ1are:(10a)Γ1X=1-cAlrAl-cTMrTMcAlrAl-cZrrZr(10b)Γ1Y=1-cTMrTM-cAlrAlcTMrTM-cZrrZrwherec-are atomic fractions,r-are atomic radii taken from [32]. | The prediction of bulk metal glasses (BMGs) with high glass-forming ability (GFA) is important for understanding the origin of glass formation, and critical for the design and development of new BMGs. We propose a new criterion for predicting BMG regions based on two parameters Θ X - Y ( X ) , Θ X - Y ( Y ) , which consider both thermodynamic and geometric factors. The main idea is to search for a local minimum of the parameter PHSS (product of mixing enthalpy, configurational entropy and mismatch entropy) with simultaneous consideration of the individual geometric factors. To verify the method, we accurately predict high-GFA compositions in Zr-Cu(Co,Ni)-Al systems. We suggest that large differences in GFA for Zr-Co(Ni)-Al alloys are mainly due to the ratio of atomic size mismatches between Co(Ni)-Zr and Al-Zr species. Similarly, for Zr-Cu-Al system, the ratio of atomic size mismatches between Cu-Al and Zr-Al plays an important role. Our findings open up prospects for the development of reliable theoretical methods for predicting new metallic glasses. | The nominal compositions in Zr-Cu(Co,Ni)-Al systems corresponding to intersection points of local minima of the ThX-Y1,2,3(X),ThX-Y1,2,3(Y) curves, G1,2,3(X), G1,2,3(Y) geometric factors and PHSS parameter at these points using Galego's, Toop's models to calculate DHmix. | /home/shared/llm-extraction-pipeline/articles_all/10.1016.j.intermet.2022.107773/tables/Table 1.csv |  | [ { "original": "Zr-Co-Al", "standardized": "Zr-Co-Al", "confidence": "high" } ]
./10.1016.j.intermet.2022.107773 | Zr-Ni-Al | The formation of glasses in Zr-Cu(Co, Ni)-Al systems: Development of a combined thermodynamics and geometrical model | The formation of bulk metallic glasses (BMGs) in multicomponent alloys depends on many factors: thermodynamic, structural, geometric, chemical, etc. Due to the interrelationship of these factors, the prediction of compositions with high glass forming ability (GFA) is still a difficult task. Over the past two decades, many different methods have been proposed to predict high GFA in metallic systems. For example, empirical rules proposed by Inoue [1] have led to the discovery of new metallic glasses. Also, by considering both thermodynamic and deformation-geometric factors, the combined schemes for GFA predictions have explained different GFA regions in Zr-Cu-Al and Zr-Ni-Al alloys [2]. For example, the highest negative enthalpy value in the region of glass formation, that is preferable in terms of geometry, corresponds to the composition Zr51Cu25Al24that does not form BMGs. For Zr-Cu-Al system, there was no correlation between GFA and the enthalpy of formation, although such a relationship existed for Zr-Ni-Al system. Thus, the thermodynamic factor makes a significant contribution to GFA, but it is not correct to use only thermodynamics to predict GFA without considering the geometry. In the case of Zr-Ni-Al system, the enthalpy contribution to GFA dominates, while in the case of Zr-Cu-Al system, the lattice deformation energy is more important [2]. Zhang et al. [3] proposed an approach to predict the formation of the solid-solution phases in high-entropy alloys (HEAs) using the parameter Ω:(1)Ω=TmΔSmix/ΔHmixwhereTmis the average melting temperature of n-elements alloy, ΔHmixis the enthalpy of chemical mixing, ΔSmixis the entropy of mixing. The parameter Ω is widely used to predict the structure in multicomponent systems. Based on Miedema's method for calculating the formation enthalpy, Eshelby-Friedel's model for evaluating lattice strain energy and Zhang's model for phase selection in a high-entropy system (parameter Ω analysis) for Cu-Zr-Al system, Palodhi and Ray [4] proposed a hypothesis: «glass forms in a metallic system through a phase competition between the solid solution and the amorphous phase, in the composition regions where the formation of intermetallics is not favored. Since, the enthalpy of mixing for glasses has a more negative value than for a high-entropy solid solution that is dominated by a lack of chemical order». Thus, Palodhi and Ray [4] proposed that the best BMG compositions in Cu-Zr-Al alloys should satisfy condition Ω ≥ 0.3, which demonstrates a good agreement with experimental results, especially for Cu-rich compositions. However, some of the predicted alloys do not form BMGs. | The prediction of bulk metal glasses (BMGs) with high glass-forming ability (GFA) is important for understanding the origin of glass formation, and critical for the design and development of new BMGs. We propose a new criterion for predicting BMG regions based on two parameters Θ X - Y ( X ) , Θ X - Y ( Y ) , which consider both thermodynamic and geometric factors. The main idea is to search for a local minimum of the parameter PHSS (product of mixing enthalpy, configurational entropy and mismatch entropy) with simultaneous consideration of the individual geometric factors. To verify the method, we accurately predict high-GFA compositions in Zr-Cu(Co,Ni)-Al systems. We suggest that large differences in GFA for Zr-Co(Ni)-Al alloys are mainly due to the ratio of atomic size mismatches between Co(Ni)-Zr and Al-Zr species. Similarly, for Zr-Cu-Al system, the ratio of atomic size mismatches between Cu-Al and Zr-Al plays an important role. Our findings open up prospects for the development of reliable theoretical methods for predicting new metallic glasses. | The nominal compositions in Zr-Cu(Co,Ni)-Al systems corresponding to intersection points of local minima of the ThX-Y1,2,3(X),ThX-Y1,2,3(Y) curves, G1,2,3(X), G1,2,3(Y) geometric factors and PHSS parameter at these points using Galego's, Toop's models to calculate DHmix. | /home/shared/llm-extraction-pipeline/articles_all/10.1016.j.intermet.2022.107773/tables/Table 1.csv |  | [ { "original": "Zr-Ni-Al", "standardized": "Zr-Ni-Al", "confidence": "high" } ]
./10.1016.j.intermet.2022.107773 | Zr-Cu-Al | The formation of glasses in Zr-Cu(Co, Ni)-Al systems: Development of a combined thermodynamics and geometrical model | The prediction of bulk metal glasses (BMGs) with high glass-forming ability (GFA) is important for understanding the origin of glass formation, and critical for the design and development of new BMGs. We propose a new criterion for predicting BMG regions based on two parameters Θ X - Y ( X ) , Θ X - Y ( Y ) , which consider both thermodynamic and geometric factors. The main idea is to search for a local minimum of the parameter PHSS (product of mixing enthalpy, configurational entropy and mismatch entropy) with simultaneous consideration of the individual geometric factors. To verify the method, we accurately predict high-GFA compositions in Zr-Cu(Co,Ni)-Al systems. We suggest that large differences in GFA for Zr-Co(Ni)-Al alloys are mainly due to the ratio of atomic size mismatches between Co(Ni)-Zr and Al-Zr species. Similarly, for Zr-Cu-Al system, the ratio of atomic size mismatches between Cu-Al and Zr-Al plays an important role. Our findings open up prospects for the development of reliable theoretical methods for predicting new metallic glasses. | The prediction of bulk metal glasses (BMGs) with high glass-forming ability (GFA) is important for understanding the origin of glass formation, and critical for the design and development of new BMGs. We propose a new criterion for predicting BMG regions based on two parameters Θ X - Y ( X ) , Θ X - Y ( Y ) , which consider both thermodynamic and geometric factors. The main idea is to search for a local minimum of the parameter PHSS (product of mixing enthalpy, configurational entropy and mismatch entropy) with simultaneous consideration of the individual geometric factors. To verify the method, we accurately predict high-GFA compositions in Zr-Cu(Co,Ni)-Al systems. We suggest that large differences in GFA for Zr-Co(Ni)-Al alloys are mainly due to the ratio of atomic size mismatches between Co(Ni)-Zr and Al-Zr species. Similarly, for Zr-Cu-Al system, the ratio of atomic size mismatches between Cu-Al and Zr-Al plays an important role. Our findings open up prospects for the development of reliable theoretical methods for predicting new metallic glasses. | The nominal compositions in Zr-Cu(Co,Ni)-Al systems corresponding to intersection points of local minima of the ThX-Y1,2,3(X),ThX-Y1,2,3(Y) curves, G1,2,3(X), G1,2,3(Y) geometric factors and PHSS parameter at these points using Galego's, Toop's models to calculate DHmix. | /home/shared/llm-extraction-pipeline/articles_all/10.1016.j.intermet.2022.107773/tables/Table 1.csv |  | [ { "original": "Zr-Cu-Al", "standardized": "Zr-Cu-Al", "confidence": "high" } ]
./10.1016.j.intermet.2022.107795 | HS-CoCrFeNi ¦ N-CoCrFeNi | Comparison of CoCrFeNi coatings prepared via high-speed laser cladding and normal laser cladding on microstructure and properties | Two kinds of CoCrFeNi high entropy alloy coatings were prepared by normal laser cladding (N-) and high-speed laser cladding (HS-), respectively. The comparative analyses of crystallographic orientation distribution, microstructure, microhardness, wear resistance and corrosion resistance of both coatings were conducted. The results show that the phase structures of HS-CoCrFeNi and N-CoCrFeNi coatings are single FCC solid solutions. The dendrite size of HS-CoCrFeNi coating is only half of that of N-CoCrFeNi coating. The microhardness of HS-CoCrFeNi coating (380 HV0.2) is about 2.3 times that of N-CoCrFeNi coating (165 HV0.2), due to the combined effect of grain refinement, dispersion strengthening and dislocation strengthening. The wear resistance and corrosion resistance of HS-CoCrFeNi coating are better than N-CoCrFeNi coating. With the increase of friction speed, the same wear mechanism of the two coatings is obtained, changing from abrasive wear to adhesive wear and fatigue wear. High-speed laser cladding is a promising technology to promote the development and application of high entropy alloys in the industry. | Two kinds of CoCrFeNi high entropy alloy coatings were prepared by normal laser cladding (N-) and high-speed laser cladding (HS-), respectively. The comparative analyses of crystallographic orientation distribution, microstructure, microhardness, wear resistance and corrosion resistance of both coatings were conducted. The results show that the phase structures of HS-CoCrFeNi and N-CoCrFeNi coatings are single FCC solid solutions. The dendrite size of HS-CoCrFeNi coating is only half of that of N-CoCrFeNi coating. The microhardness of HS-CoCrFeNi coating (380 HV0.2) is about 2.3 times that of N-CoCrFeNi coating (165 HV0.2), due to the combined effect of grain refinement, dispersion strengthening and dislocation strengthening. The wear resistance and corrosion resistance of HS-CoCrFeNi coating are better than N-CoCrFeNi coating. With the increase of friction speed, the same wear mechanism of the two coatings is obtained, changing from abrasive wear to adhesive wear and fatigue wear. High-speed laser cladding is a promising technology to promote the development and application of high entropy alloys in the industry. | Measurement results of wear track size and wear volume. | /home/shared/llm-extraction-pipeline/articles_all/10.1016.j.intermet.2022.107795/tables/Table 4.csv |  | [ { "original": "HS-CoCrFeNi", "standardized": "CoCrFeNi", "confidence": "High" }, { "original": "N-CoCrFeNi", "standardized": "CoCrFeNi", "confidence": "High" } ]
./10.1016.j.intermet.2022.107797 | B2 | Reactive interdiffusion of an Al film and a CoCrFeNi high-entropy alloy at elevated temperatures | By combining the XRD and EDS results ( Figs. 2 and3andFig. S2) it can be concluded that the σ phase should be a FeCr rich phase forming at the interface. In the following it will be named as σ FeCr. At 973 K, due to similar d-spacings of B2 and bcc phases (∼2.876 ± 0.002 Å, similar to the result from Ref. [13]), XRD peaks of B2 and bcc are overlapped. The formation of σ FeCr is accompanied by the disappearing of the bcc FeCr phase. This indicates that the precursor of σ FeCr should be the bcc FeCr phase formed between 973 K and 1173 K. Moreover, splitting of the B2 and bcc peaks at 1173 K is observed. Fast diffusion of elements at this temperature and the formation of the σ phase that is rich in Cr and Fe result in elemental segregation and, hence, in the difference of the d-spacings of the two phases. A further increase of the annealing temperature to 1573 K causes the σ phase to fully disappear leaving only fcc phase behind. In addition, a small fraction of Al2O3and a diffraction peak corresponding to bcc W can be observed. The latter can be explained by fast surface diffusion from the W block below the specimen (see the schematic diagramFig. S1). To know the distribution of W, an EDS map scan for the free side of specimen annealed at 1573 K is shown inFig. S3. Due to the formation of Al2O3layer closing to the free side, diffusion of W toward the diffusion couple is effectively hindered. Finally, Fig. 2(b) shows an enlarged image of the (200) peak corresponding to the fcc HEA matrix. With increasing annealing temperature, the peak shifts towards lower angles, which can be attributed to the severe lattice distortions during the diffusion process. | The phase evolution of alloys is closely related to atomic diffusion. The influence of reactive diffusion on phase formation in high-entropy alloys (HEAs) is however still unclear. The present work systematically investigates the phase evolution of a multicomponent CoCrFeNi/Al diffusion couple through isochronous-reactive interdiffusion experiments. This provides a direct way to study the influence of enthalpy and entropy on the phase formation and element diffusion behavior. At temperatures below 1173 K, the enthalpy contribution dominates the total energy, leading to the formation of intermetallic compounds. When the temperature is in the range of 1173-1573 K, the entropy of mixing starts to play a more important role. This causes diffusion of Al towards the HEA without phase transformation, forming a more disordered state on the microscale. Even after the system reaches a disordered state, the enthalpy contribution cannot be totally ignored, which is reflected by the uphill diffusion of Ni towards Al. This demonstrates the combined effects of entropy and enthalpy on the phase formation in HEAs at elevated temperatures. Considering the homologous temperature for different equimolar alloys reveals that a multicomponent configuration does not stabilize the disordered state, while the mixing enthalpies between atomic pairs have a large impact on the transition temperature from ordered to disordered state. Finally, it is shown that surface modification of the HEA can be realized through a combination of film deposition and annealing processes. Compared to the HEA matrix, the formation of intermetallic compounds results in a hard surface layer. After the system becomes disordered, the higher hardness of the film side compared to the matrix can be attributed to the lattice distortion induced by Al. | Chemical composition (in at.%) analyzed by EDS/SEM (mean composition +- standard deviation). | /home/shared/llm-extraction-pipeline/articles_all/10.1016.j.intermet.2022.107797/tables/Table 1.csv | {'NA': '* Each phase was measured at least three times, and the mean composition is shown along with the standard deviation (see Supplementary Fig. S4 for the locations from which the EDS results were obtained).'} | [ { "original": "B2", "standardized": "B2", "confidence": "High" } ]
./10.1016.j.intermet.2022.107797 | fcc HEA | Reactive interdiffusion of an Al film and a CoCrFeNi high-entropy alloy at elevated temperatures | Fig. 1(b) shows a cross-sectional SEM image of the as-deposited sample. A good physical bonding without gaps between the HEA and the as-deposited Al layer is realized. To understand the relationship between reactive diffusion and phase evolution, diffusion couples were subjected to thermal diffusion experiments. Fig. 2(a) displays the XRD patterns after isochronous annealing at elevated temperatures. The (200) peak of the fcc HEA is retained for all samples, further demonstrating the excellent thermal stability of the HEA matrix. After annealing at 973 K for 10 min, the peaks corresponding to fcc Al disappeared. It indicates that the Al film has fully reacted with the elements from the HEA matrix. Three new phases can be found: disordered bcc, ordered bcc and a hexagonal phase that is isotypic to Al5Co2and Al5FeNi. This phase is marked as T-Al5Co2. It should be pointed out that a similar phase constitution was found after annealing at 773 K for 12 h [38]. Much faster diffusion kinetics at elevated temperature results in faster growth of each phase. When the annealing temperature reaches 1173 K and 1373 K, the T-Al5Co2phase is no longer visible in the XRD patterns ( Fig. 2(a) ). Instead, the tetragonal intermetallic σ phase forms. It has been reported that the hard and brittle σ phase consisting mostly of Cr and Fe forms in the temperature range of 773-1248 K in CrFeNi-based HEAs through ordinary annealing processes [39-42]. | The phase evolution of alloys is closely related to atomic diffusion. The influence of reactive diffusion on phase formation in high-entropy alloys (HEAs) is however still unclear. The present work systematically investigates the phase evolution of a multicomponent CoCrFeNi/Al diffusion couple through isochronous-reactive interdiffusion experiments. This provides a direct way to study the influence of enthalpy and entropy on the phase formation and element diffusion behavior. At temperatures below 1173 K, the enthalpy contribution dominates the total energy, leading to the formation of intermetallic compounds. When the temperature is in the range of 1173-1573 K, the entropy of mixing starts to play a more important role. This causes diffusion of Al towards the HEA without phase transformation, forming a more disordered state on the microscale. Even after the system reaches a disordered state, the enthalpy contribution cannot be totally ignored, which is reflected by the uphill diffusion of Ni towards Al. This demonstrates the combined effects of entropy and enthalpy on the phase formation in HEAs at elevated temperatures. Considering the homologous temperature for different equimolar alloys reveals that a multicomponent configuration does not stabilize the disordered state, while the mixing enthalpies between atomic pairs have a large impact on the transition temperature from ordered to disordered state. Finally, it is shown that surface modification of the HEA can be realized through a combination of film deposition and annealing processes. Compared to the HEA matrix, the formation of intermetallic compounds results in a hard surface layer. After the system becomes disordered, the higher hardness of the film side compared to the matrix can be attributed to the lattice distortion induced by Al. | Chemical composition (in at.%) analyzed by EDS/SEM (mean composition +- standard deviation). | /home/shared/llm-extraction-pipeline/articles_all/10.1016.j.intermet.2022.107797/tables/Table 1.csv | {'NA': '* Each phase was measured at least three times, and the mean composition is shown along with the standard deviation (see Supplementary Fig. S4 for the locations from which the EDS results were obtained).'} | [ { "original": "fcc HEA", "standardized": "CoCrFeNi", "confidence": "medium" } ]
./10.1016.j.intermet.2022.107797 | CoCrFeNi/Al | Reactive interdiffusion of an Al film and a CoCrFeNi high-entropy alloy at elevated temperatures | The phase evolution of alloys is closely related to atomic diffusion. The influence of reactive diffusion on phase formation in high-entropy alloys (HEAs) is however still unclear. The present work systematically investigates the phase evolution of a multicomponent CoCrFeNi/Al diffusion couple through isochronous-reactive interdiffusion experiments. This provides a direct way to study the influence of enthalpy and entropy on the phase formation and element diffusion behavior. At temperatures below 1173 K, the enthalpy contribution dominates the total energy, leading to the formation of intermetallic compounds. When the temperature is in the range of 1173-1573 K, the entropy of mixing starts to play a more important role. This causes diffusion of Al towards the HEA without phase transformation, forming a more disordered state on the microscale. Even after the system reaches a disordered state, the enthalpy contribution cannot be totally ignored, which is reflected by the uphill diffusion of Ni towards Al. This demonstrates the combined effects of entropy and enthalpy on the phase formation in HEAs at elevated temperatures. Considering the homologous temperature for different equimolar alloys reveals that a multicomponent configuration does not stabilize the disordered state, while the mixing enthalpies between atomic pairs have a large impact on the transition temperature from ordered to disordered state. Finally, it is shown that surface modification of the HEA can be realized through a combination of film deposition and annealing processes. Compared to the HEA matrix, the formation of intermetallic compounds results in a hard surface layer. After the system becomes disordered, the higher hardness of the film side compared to the matrix can be attributed to the lattice distortion induced by Al. | The phase evolution of alloys is closely related to atomic diffusion. The influence of reactive diffusion on phase formation in high-entropy alloys (HEAs) is however still unclear. The present work systematically investigates the phase evolution of a multicomponent CoCrFeNi/Al diffusion couple through isochronous-reactive interdiffusion experiments. This provides a direct way to study the influence of enthalpy and entropy on the phase formation and element diffusion behavior. At temperatures below 1173 K, the enthalpy contribution dominates the total energy, leading to the formation of intermetallic compounds. When the temperature is in the range of 1173-1573 K, the entropy of mixing starts to play a more important role. This causes diffusion of Al towards the HEA without phase transformation, forming a more disordered state on the microscale. Even after the system reaches a disordered state, the enthalpy contribution cannot be totally ignored, which is reflected by the uphill diffusion of Ni towards Al. This demonstrates the combined effects of entropy and enthalpy on the phase formation in HEAs at elevated temperatures. Considering the homologous temperature for different equimolar alloys reveals that a multicomponent configuration does not stabilize the disordered state, while the mixing enthalpies between atomic pairs have a large impact on the transition temperature from ordered to disordered state. Finally, it is shown that surface modification of the HEA can be realized through a combination of film deposition and annealing processes. Compared to the HEA matrix, the formation of intermetallic compounds results in a hard surface layer. After the system becomes disordered, the higher hardness of the film side compared to the matrix can be attributed to the lattice distortion induced by Al. | Phase transition from ordered to disordered state in different equal-atomic ratio alloys. To determine the configurational entropy influence on the transition behavior, the additional magnetic contribution from ferromagnetic to paramagnetic transition is neglected for the FeNi alloy. L and FM indicate liquid phase and ferromagnetic phase respectively. For CoCrFeNi/Al system, the melting point of equal-atomic ratio AlCoCrFeNi alloy obtained from Ref. [19] was used. | /home/shared/llm-extraction-pipeline/articles_all/10.1016.j.intermet.2022.107797/tables/Table 3.csv |  | [ { "original": "CoCrFeNi/Al", "standardized": "CoCrFeNi/Al", "confidence": "High" } ]
./10.1016.j.intermet.2022.107799 | DCAT 7 | Effects of aging treatment on microstructure and mechanical properties of non-equiatomic high entropy alloy | In this study, the cryogenically-processed FeCoNi1.5CuB0.5Y0.2 HEAs (high-entropy alloys) were subjected to aging treatment, such as different aging temperatures T (unaged sample, 700 °C, 750 °C, 800 °C), aging times t (unaged sample, 10 h, 12 h, 14 h) and the aging cycles N (unaged sample, one time, two times, three times). Under this condition, the changing laws of microstructure and mechanical properties of HEAs were explored. According to the experiment, with the increase of the aging temperature, the prolongation of the aging time or the growth of the number of aging cycles, the overall mechanical properties of the material have been significantly improved. In particular, when the aging conditions were T = 750 °C, t = 12 h, and N = 2 times, the grain size of the optimized sample was reduced, and a large number of finely dispersed precipitates appeared, which can produce excellent strong-plastic synergy. Further analysis revealed that the complex interacting multi-component in the HEA constitute the heterogeneity level of the microstructure and also lead to effective multi-component strengthening. Especially in the samples after optimized aging parameters (DCAT 7), the activated back stress at boundaries of grains and the synergistic effect of nanoparticles and twins contribute to high strain hardening. In terms of micromechanical characteristics, the modulus of elasticity and nanohardness of each phase were obviously enhanced. In terms of macroscopic mechanical properties, Vickers hardness, compressive strength and maximum compression ratio also reached their maximum values, which were 53.4%, 19.6% and 43.5% higher than those of the single cryogenic sample, separately. Obviously, the overall strength-ductility has been improved simultaneously. | In this study, the cryogenically-processed FeCoNi1.5CuB0.5Y0.2 HEAs (high-entropy alloys) were subjected to aging treatment, such as different aging temperatures T (unaged sample, 700 °C, 750 °C, 800 °C), aging times t (unaged sample, 10 h, 12 h, 14 h) and the aging cycles N (unaged sample, one time, two times, three times). Under this condition, the changing laws of microstructure and mechanical properties of HEAs were explored. According to the experiment, with the increase of the aging temperature, the prolongation of the aging time or the growth of the number of aging cycles, the overall mechanical properties of the material have been significantly improved. In particular, when the aging conditions were T = 750 °C, t = 12 h, and N = 2 times, the grain size of the optimized sample was reduced, and a large number of finely dispersed precipitates appeared, which can produce excellent strong-plastic synergy. Further analysis revealed that the complex interacting multi-component in the HEA constitute the heterogeneity level of the microstructure and also lead to effective multi-component strengthening. Especially in the samples after optimized aging parameters (DCAT 7), the activated back stress at boundaries of grains and the synergistic effect of nanoparticles and twins contribute to high strain hardening. In terms of micromechanical characteristics, the modulus of elasticity and nanohardness of each phase were obviously enhanced. In terms of macroscopic mechanical properties, Vickers hardness, compressive strength and maximum compression ratio also reached their maximum values, which were 53.4%, 19.6% and 43.5% higher than those of the single cryogenic sample, separately. Obviously, the overall strength-ductility has been improved simultaneously. | Contribution of each strengthening mechanism to the theoretical YS of HEA. | /home/shared/llm-extraction-pipeline/articles_all/10.1016.j.intermet.2022.107799/tables/Table 3.csv |  | [ { "original": "DCAT 7", "standardized": "DCAT 7", "confidence": "Low" } ]
./10.1016.j.intermet.2022.107800 | T3 | Hydrogen embrittlement resistance of precipitation-hardened FeCoNiCr high entropy alloys | Engineering stress-strain curves of all the hydrogen-charged and uncharged HEA samples under tensile loading are displayed in Fig. 5 . For the uncharged HEAs, with the increase of volume fraction of precipitates, both yield strength and fracture strength increase, but accompanied with loss of ductility. This trend well reflects effects of precipitation-strengthening. In contrast, after the charging of hydrogen, the yield strength almost keeps unchanged, but the ductility shows different responses. Surprisingly, the ductility of the hydrogen charged T1 HEA increases from ∼38 ± 1.9% to ∼43 ± 2.7%. Nevertheless, for the charged T2, T3 and T4 HEAs, the ductility gradually reduced with the increase of the volume fraction of precipitates. As displayed in Fig. 5 c, the work-hardening rate of the hydrogen charged and uncharged T1 samples is identical. For T2, T3 and T4 HEAs, the work-hardening rate is reduced with the absorption of hydrogen. We also employed the TDS technique to detect the actual hydrogen content in the samples, and the obtained profiles are displayed in Fig. 5 b, along with that of the uncharged T1 sample for reference. As can be seen, all the hydrogen charged samples show two peaks and their intensity is enhanced with the Ti concentration, indicating that the hydrogen indeed permeates into the materials and its actual content increases with the increase of Ti. | Precipitation-hardened high-entropy alloys (HEAs) with coherent nanoprecipitates are considered promising candidates for structural application as they have shown a unique combination of high strength and good ductility. Nevertheless, the hydrogen embrittlement resistance of this kind of alloy remains unclear, which prevents the precipitation-hardened HEAs from practical uses in the environment with existence of hydrogen. In this work, we systematically investigated the influences of hydrogen on the mechanical properties and deformation behavior of a series of Fe-Co-Ni-Cr precipitation-hardened HEAs. Our results demonstrated that the hydrogen penetrating into precipitation-hardened HEAs can enhance localized plastic deformation and cause stress concentration near the fracture, but the response of mechanical properties is closely related to the number of nanoprecipitates. In the precipitation-hardened HEAs with a proper amount of nanoprecipitates, the localized plastic deformation promoted the formation of deformation twinning which relieved stress concentration and enhanced the strength and ductility concurrently. In those with excessive nanoprecipitates, however, the fracture process was accelerated and hydrogen embrittlement occurred with decreased ductility due to the increased critical twinning stress resulted from the small interspaces between precipitates. Our findings are helpful not only for understanding the hydrogen embrittlement mechanism in complex alloys, but also for the future design of high-performance HEAs with good hydrogen embrittlement resistance. | Lattice parameters and lattice misfit between the matrix and precipitates of T1, T2, T3 and T4 alloys. | /home/shared/llm-extraction-pipeline/articles_all/10.1016.j.intermet.2022.107800/tables/Table 1.csv |  | [ { "original": "T3", "standardized": "T3", "confidence": "low" } ]
./10.1016.j.intermet.2022.107800 | T4 | Hydrogen embrittlement resistance of precipitation-hardened FeCoNiCr high entropy alloys | Precipitation-hardened HEAs with a composition of (FeCoNiCr)94-xTixAl6(x = 1, 2, 3 and 4 at.%, and hereafter denoted as T1∼T4, respectively) were fabricated by arc-melting under argon atmosphere. The purity of each raw material is higher than 99.95 at.%. To ensure chemical homogeneity, the ingots were flipped and re-melted at least four times and then dropped into a copper mold with a dimension of 10 × 10 × 60 mm3. Subsequently, the as-cast ingots were tube-sealed and homogenized at 1473 K for 12 h, followed by water quenching. After homogenization, slabs with a dimension of 5 × 10 × 60 mm3were cut by electrical discharge machining (EDM) and then cold rolled with a total thickness reduction of 70%. Finally, recrystallization at 1423 K for 1.5 min and aging heat-treatment at 1073 K for 20 h were carried out in sequence, both followed by water quenching. Dog-bone-shape tensile specimens with a gauge dimension of 20 × 5 × 1.3 mm3were cut by EDM and then all the surfaces were polished down to 2000-grit SiC paper. Hydrogen was introduced into the tensile specimens by electrochemical charging with a current density of 50 mA/cm2at room temperature in the 0.1 mol/L NaOH solution for 24 h. Room-temperature tensile tests were performed on a CMT4105 universal electronic tensile testing machine at the strain rate of 1 × 10-4s-1. Thermal Desorption Analysis (TDS) specimens with a dimension of 30 × 10 × 3 mm3were cut from the aged samples by EDM and all the surfaces were also polished down to 2000-grit SiC paper. All pre-charged specimens were subsequently cleaned with distilled water and ethanol and air dried (within 5 min) before the TDS analysis. The TDS experiments were performed with quadrupole mass spectroscopy at a heating rate of 100, 200 and 300 °C/h, immediately after the vacuum level was sufficiently low (∼10-11Pa). | Precipitation-hardened high-entropy alloys (HEAs) with coherent nanoprecipitates are considered promising candidates for structural application as they have shown a unique combination of high strength and good ductility. Nevertheless, the hydrogen embrittlement resistance of this kind of alloy remains unclear, which prevents the precipitation-hardened HEAs from practical uses in the environment with existence of hydrogen. In this work, we systematically investigated the influences of hydrogen on the mechanical properties and deformation behavior of a series of Fe-Co-Ni-Cr precipitation-hardened HEAs. Our results demonstrated that the hydrogen penetrating into precipitation-hardened HEAs can enhance localized plastic deformation and cause stress concentration near the fracture, but the response of mechanical properties is closely related to the number of nanoprecipitates. In the precipitation-hardened HEAs with a proper amount of nanoprecipitates, the localized plastic deformation promoted the formation of deformation twinning which relieved stress concentration and enhanced the strength and ductility concurrently. In those with excessive nanoprecipitates, however, the fracture process was accelerated and hydrogen embrittlement occurred with decreased ductility due to the increased critical twinning stress resulted from the small interspaces between precipitates. Our findings are helpful not only for understanding the hydrogen embrittlement mechanism in complex alloys, but also for the future design of high-performance HEAs with good hydrogen embrittlement resistance. | Lattice parameters and lattice misfit between the matrix and precipitates of T1, T2, T3 and T4 alloys. | /home/shared/llm-extraction-pipeline/articles_all/10.1016.j.intermet.2022.107800/tables/Table 1.csv |  | [ { "original": "T4", "standardized": "(FeCoNiCr)90Ti4Al6", "confidence": "High" } ]
./10.1016.j.intermet.2022.107800 | T2 | Hydrogen embrittlement resistance of precipitation-hardened FeCoNiCr high entropy alloys | Engineering stress-strain curves of all the hydrogen-charged and uncharged HEA samples under tensile loading are displayed in Fig. 5 . For the uncharged HEAs, with the increase of volume fraction of precipitates, both yield strength and fracture strength increase, but accompanied with loss of ductility. This trend well reflects effects of precipitation-strengthening. In contrast, after the charging of hydrogen, the yield strength almost keeps unchanged, but the ductility shows different responses. Surprisingly, the ductility of the hydrogen charged T1 HEA increases from ∼38 ± 1.9% to ∼43 ± 2.7%. Nevertheless, for the charged T2, T3 and T4 HEAs, the ductility gradually reduced with the increase of the volume fraction of precipitates. As displayed in Fig. 5 c, the work-hardening rate of the hydrogen charged and uncharged T1 samples is identical. For T2, T3 and T4 HEAs, the work-hardening rate is reduced with the absorption of hydrogen. We also employed the TDS technique to detect the actual hydrogen content in the samples, and the obtained profiles are displayed in Fig. 5 b, along with that of the uncharged T1 sample for reference. As can be seen, all the hydrogen charged samples show two peaks and their intensity is enhanced with the Ti concentration, indicating that the hydrogen indeed permeates into the materials and its actual content increases with the increase of Ti. | Precipitation-hardened high-entropy alloys (HEAs) with coherent nanoprecipitates are considered promising candidates for structural application as they have shown a unique combination of high strength and good ductility. Nevertheless, the hydrogen embrittlement resistance of this kind of alloy remains unclear, which prevents the precipitation-hardened HEAs from practical uses in the environment with existence of hydrogen. In this work, we systematically investigated the influences of hydrogen on the mechanical properties and deformation behavior of a series of Fe-Co-Ni-Cr precipitation-hardened HEAs. Our results demonstrated that the hydrogen penetrating into precipitation-hardened HEAs can enhance localized plastic deformation and cause stress concentration near the fracture, but the response of mechanical properties is closely related to the number of nanoprecipitates. In the precipitation-hardened HEAs with a proper amount of nanoprecipitates, the localized plastic deformation promoted the formation of deformation twinning which relieved stress concentration and enhanced the strength and ductility concurrently. In those with excessive nanoprecipitates, however, the fracture process was accelerated and hydrogen embrittlement occurred with decreased ductility due to the increased critical twinning stress resulted from the small interspaces between precipitates. Our findings are helpful not only for understanding the hydrogen embrittlement mechanism in complex alloys, but also for the future design of high-performance HEAs with good hydrogen embrittlement resistance. | Calculated activation energy of all the hydrogen charged samples. | /home/shared/llm-extraction-pipeline/articles_all/10.1016.j.intermet.2022.107800/tables/Table 2.csv |  | [ { "original": "T2", "standardized": "T2", "confidence": "high" } ]
./10.1016.j.intermet.2022.107800 | T1 | Hydrogen embrittlement resistance of precipitation-hardened FeCoNiCr high entropy alloys | Precipitation-hardened HEAs with a composition of (FeCoNiCr)94-xTixAl6(x = 1, 2, 3 and 4 at.%, and hereafter denoted as T1∼T4, respectively) were fabricated by arc-melting under argon atmosphere. The purity of each raw material is higher than 99.95 at.%. To ensure chemical homogeneity, the ingots were flipped and re-melted at least four times and then dropped into a copper mold with a dimension of 10 × 10 × 60 mm3. Subsequently, the as-cast ingots were tube-sealed and homogenized at 1473 K for 12 h, followed by water quenching. After homogenization, slabs with a dimension of 5 × 10 × 60 mm3were cut by electrical discharge machining (EDM) and then cold rolled with a total thickness reduction of 70%. Finally, recrystallization at 1423 K for 1.5 min and aging heat-treatment at 1073 K for 20 h were carried out in sequence, both followed by water quenching. Dog-bone-shape tensile specimens with a gauge dimension of 20 × 5 × 1.3 mm3were cut by EDM and then all the surfaces were polished down to 2000-grit SiC paper. Hydrogen was introduced into the tensile specimens by electrochemical charging with a current density of 50 mA/cm2at room temperature in the 0.1 mol/L NaOH solution for 24 h. Room-temperature tensile tests were performed on a CMT4105 universal electronic tensile testing machine at the strain rate of 1 × 10-4s-1. Thermal Desorption Analysis (TDS) specimens with a dimension of 30 × 10 × 3 mm3were cut from the aged samples by EDM and all the surfaces were also polished down to 2000-grit SiC paper. All pre-charged specimens were subsequently cleaned with distilled water and ethanol and air dried (within 5 min) before the TDS analysis. The TDS experiments were performed with quadrupole mass spectroscopy at a heating rate of 100, 200 and 300 °C/h, immediately after the vacuum level was sufficiently low (∼10-11Pa). | Precipitation-hardened high-entropy alloys (HEAs) with coherent nanoprecipitates are considered promising candidates for structural application as they have shown a unique combination of high strength and good ductility. Nevertheless, the hydrogen embrittlement resistance of this kind of alloy remains unclear, which prevents the precipitation-hardened HEAs from practical uses in the environment with existence of hydrogen. In this work, we systematically investigated the influences of hydrogen on the mechanical properties and deformation behavior of a series of Fe-Co-Ni-Cr precipitation-hardened HEAs. Our results demonstrated that the hydrogen penetrating into precipitation-hardened HEAs can enhance localized plastic deformation and cause stress concentration near the fracture, but the response of mechanical properties is closely related to the number of nanoprecipitates. In the precipitation-hardened HEAs with a proper amount of nanoprecipitates, the localized plastic deformation promoted the formation of deformation twinning which relieved stress concentration and enhanced the strength and ductility concurrently. In those with excessive nanoprecipitates, however, the fracture process was accelerated and hydrogen embrittlement occurred with decreased ductility due to the increased critical twinning stress resulted from the small interspaces between precipitates. Our findings are helpful not only for understanding the hydrogen embrittlement mechanism in complex alloys, but also for the future design of high-performance HEAs with good hydrogen embrittlement resistance. | Calculated activation energy of all the hydrogen charged samples. | /home/shared/llm-extraction-pipeline/articles_all/10.1016.j.intermet.2022.107800/tables/Table 2.csv |  | [ { "original": "T1", "standardized": "(FeCoNiCr)93Ti1Al6", "confidence": "high" } ]
./10.1016.j.intermet.2022.107808 | (AlCoCrFeNi2.1)100-xRex | Effect of Re addition on the microstructure and mechanical properties of AlCoCrFeNi2.1 eutectic high-entropy alloy | Alloying is an important and effectivise means to realize mechanical properties improvement of alloys and HEAs. In this article, series of (AlCoCrFeNi2.1)100-xRex high entropy alloys, where x = 0, 0.3, 0.6 and 1 (wt.%), were prepared using a centrifugal casting method, and the effect of Re content on the phase composition, microstructure and mechanical properties was investigated. With Re addition increase, the NiAl-enriched phases in the base alloy decreased or even disappeared, and the lamellar spacing of eutectic phases decreased. Moreover, FeCoCr-enriched primary dendrite phases emerged in the alloy system after Re addition and its volume increased dramaticly when Re addition increased to 1 wt%. The reason for this phenomenon is that the addition of trace Re element makes the shift of eutectic composition point to hypereutectic composition point. Additionally, both yield stress and ultimate tensile stress were increased with Re addition, but the elongation decreased. | Alloying is an important and effectivise means to realize mechanical properties improvement of alloys and HEAs. In this article, series of (AlCoCrFeNi2.1)100-xRex high entropy alloys, where x = 0, 0.3, 0.6 and 1 (wt.%), were prepared using a centrifugal casting method, and the effect of Re content on the phase composition, microstructure and mechanical properties was investigated. With Re addition increase, the NiAl-enriched phases in the base alloy decreased or even disappeared, and the lamellar spacing of eutectic phases decreased. Moreover, FeCoCr-enriched primary dendrite phases emerged in the alloy system after Re addition and its volume increased dramaticly when Re addition increased to 1 wt%. The reason for this phenomenon is that the addition of trace Re element makes the shift of eutectic composition point to hypereutectic composition point. Additionally, both yield stress and ultimate tensile stress were increased with Re addition, but the elongation decreased. | Chemical composition of different phase in the as-cast (AlCoCrFeNi2.1)100-xRex alloys(wt.%). | /home/shared/llm-extraction-pipeline/articles_all/10.1016.j.intermet.2022.107808/tables/Table 1.csv |  | [ { "original": "(AlCoCrFeNi2.1)100-xRex", "standardized": "(AlCoCrFeNi2.1)100-x%Re", "confidence": "medium" } ]
./10.1016.j.intermet.2023.107828 | C0.5-CRed | Dual-effects of carbon doping on the recrystallization kinetics of the Cantor alloy during mid-temperature annealing | The subject C-doped Cantor alloy, i.e., (FeCoCrNiMn)99.5C0.5(at.%, hereafter referred to as C0.5), was prepared by mixing the raw metals with purity larger than 99.8%, arc-melting and then casting in a water-cooled copper crucible under Ar atmosphere. The casted ingot was homogenization annealed at 1100 °C for 12 h followed by furnace cooling, and then cut into slice samples with a thickness of 4 mm. These samples were cold-rolled (CRed) by a thickness reduction of 60%, and subsequently annealed at 700 °C for different holding periods varying from 3 to 60 min. For the convenience of further discussion, we hereafter denote the annealed samples in the form of: C0.5-temperature-time, e.g., C0.5-700-3min for the CRed sample annealed at 700 °C for 3 min. Notice that the C0.5-CRedHEA represents the C0.5HEA at its CRed state without any heat treatment. | In this study, the comprehensive effects of carbon doping on the recrystallization process and the corresponding mechanical performance of the Cantor alloy during mid-temperature (700 °C) annealing were investigated. In the early stage of recrystallization, i.e., before 7 min annealing, abundant M23C6 carbides form preferentially along deformation bands and hence accelerate recrystallization process by providing dense heterogeneous nucleation sites. The fast consuming of the stored defects by recrystallization in this stage leads to the drastic decrease of strength but the regain of ductility. Detailed characterization on the precipitation behavior further shows that the initial fine carbide (≤10 nm in size) firstly enriches in carbon only, and then gradually grows to perfect M23C6 as controlled by the diffusion of Cr. In the later stage of recrystallization, e.g., after 7 min annealing, these carbides coarsen and Zener-pin grain boundaries from further migration, which in turn suppress the overall recrystallization process. In this stage the mechanical properties vary slightly as a result of the balance between the slowly deceased amount of hard non-recrystallized regions and the slowly increased carbide volume fraction. | Yield strength (YS), ultimate tensile strength (UTS) and elongation to failure (EF) of the C0.5-CRed HEA annealed at 700 degC for different periods. N represents that the HEA fails before effective yielding. | /home/shared/llm-extraction-pipeline/articles_all/10.1016.j.intermet.2023.107828/tables/Table 2.csv |  | [ { "original": "C0.5-CRed", "standardized": "(FeCoCrNiMn)99.5C0.5", "confidence": "high" } ]
./10.1016.j.intermet.2023.107829 | Mo0.4 ¦ Mo0.8 | Microstructural evolution, mechanical and wear properties, and corrosion resistance of as-cast CrFeNbTiMox Refractory high entropy alloys | From these diagrams, we can observe the RHEAs phase composition changes with the change of Mo content. The Mo0.2RHEAs undergoes the dual BCC phase constitution phase and the hexagonal Laves phase (C14). The eutectic (dual BCC + C14-Laves phase) is still the primary solid for the Mo0.4and Mo0.6RHEAs, but its initial solidification is done with the more complex Laves phase solidification. The primary solid phase for the Mo0.8and Mo1RHEAs is predicted to be the dual Laves phase and dual BCC phase, which is followed by the eutectic (dual BCC + C14-Laves phase) that completes the solidification. | In this paper, a series of novel CrFeNbTiMox (x=0.2, 0.4, 0.6, 0.8, 1) refractory high entropy alloys (RHEAs) were fabricated. The effects of different Mo content on the microstructure evolution, mechanical properties, wear and corrosion resistance were investigated. As the increasing of Mo content, the microstructure of the alloy was BCC phase (body-centered cubic Im3m), C14-Laves (P63/MMC) and C15-Laves (Fd3m) as revealed by XRD and electron back-scattered diffraction (EBSD). Apart from the disordered BCC phase, another ordered B2 phase (Pm3m) also appeared in RHEAs. The final experiment showed: Uniaxial compression and microhardness tests revealed that the compressive strength and Vickers microhardness of the RHEAs were in the range 350-800 MPa and 800-931 HV, respectively, and increased with increasing Mo content. Electrochemical tests in a 3.5 wt.% NaCl solution showed that the RHEAs exhibited a significantly corrosion resistance. The sample Mo1 exhibited the highest Ecorr and smallest icorr and therefore the best corrosion resistance. The wear rate and coefficient of friction of the RHEAs increased with increasing Mo content. The sample Mo1 exhibited the lowest wear rate and coefficient of friction of 0.6 mg and 0.6255, respectively. The RHEAs synthesized in this work, especially Mo1, exhibited a high strength and excellent corrosion and wear resistance. Therefore, they have immense potential for various engineering applications. | RHEAs thermodynamic, geometrical parameters and equations. | /home/shared/llm-extraction-pipeline/articles_all/10.1016.j.intermet.2023.107829/tables/Table 1.csv |  | [ { "original": "Mo0.4", "standardized": "CrFeNbTiMo0.4", "confidence": "high" }, { "original": "Mo0.8", "standardized": "CrFeNbTiMo0.8", "confidence": "high" } ]
./10.1016.j.intermet.2023.107829 | Mo1 | Microstructural evolution, mechanical and wear properties, and corrosion resistance of as-cast CrFeNbTiMox Refractory high entropy alloys | In this paper, a series of novel CrFeNbTiMox (x=0.2, 0.4, 0.6, 0.8, 1) refractory high entropy alloys (RHEAs) were fabricated. The effects of different Mo content on the microstructure evolution, mechanical properties, wear and corrosion resistance were investigated. As the increasing of Mo content, the microstructure of the alloy was BCC phase (body-centered cubic Im3m), C14-Laves (P63/MMC) and C15-Laves (Fd3m) as revealed by XRD and electron back-scattered diffraction (EBSD). Apart from the disordered BCC phase, another ordered B2 phase (Pm3m) also appeared in RHEAs. The final experiment showed: Uniaxial compression and microhardness tests revealed that the compressive strength and Vickers microhardness of the RHEAs were in the range 350-800 MPa and 800-931 HV, respectively, and increased with increasing Mo content. Electrochemical tests in a 3.5 wt.% NaCl solution showed that the RHEAs exhibited a significantly corrosion resistance. The sample Mo1 exhibited the highest Ecorr and smallest icorr and therefore the best corrosion resistance. The wear rate and coefficient of friction of the RHEAs increased with increasing Mo content. The sample Mo1 exhibited the lowest wear rate and coefficient of friction of 0.6 mg and 0.6255, respectively. The RHEAs synthesized in this work, especially Mo1, exhibited a high strength and excellent corrosion and wear resistance. Therefore, they have immense potential for various engineering applications. | In this paper, a series of novel CrFeNbTiMox (x=0.2, 0.4, 0.6, 0.8, 1) refractory high entropy alloys (RHEAs) were fabricated. The effects of different Mo content on the microstructure evolution, mechanical properties, wear and corrosion resistance were investigated. As the increasing of Mo content, the microstructure of the alloy was BCC phase (body-centered cubic Im3m), C14-Laves (P63/MMC) and C15-Laves (Fd3m) as revealed by XRD and electron back-scattered diffraction (EBSD). Apart from the disordered BCC phase, another ordered B2 phase (Pm3m) also appeared in RHEAs. The final experiment showed: Uniaxial compression and microhardness tests revealed that the compressive strength and Vickers microhardness of the RHEAs were in the range 350-800 MPa and 800-931 HV, respectively, and increased with increasing Mo content. Electrochemical tests in a 3.5 wt.% NaCl solution showed that the RHEAs exhibited a significantly corrosion resistance. The sample Mo1 exhibited the highest Ecorr and smallest icorr and therefore the best corrosion resistance. The wear rate and coefficient of friction of the RHEAs increased with increasing Mo content. The sample Mo1 exhibited the lowest wear rate and coefficient of friction of 0.6 mg and 0.6255, respectively. The RHEAs synthesized in this work, especially Mo1, exhibited a high strength and excellent corrosion and wear resistance. Therefore, they have immense potential for various engineering applications. | RHEAs thermodynamic, geometrical parameters and equations. | /home/shared/llm-extraction-pipeline/articles_all/10.1016.j.intermet.2023.107829/tables/Table 1.csv |  | [ { "original": "Mo1", "standardized": "CrFeNbTiMo1", "confidence": "medium" } ]
./10.1016.j.intermet.2023.107829 | Mo0.6 | Microstructural evolution, mechanical and wear properties, and corrosion resistance of as-cast CrFeNbTiMox Refractory high entropy alloys | The BCC peaks of Mo0.6∼Mo1shift to a lower 2θ angle compared with Mo0.2. That showing the lattice constant of the BCC phase was raising. This tendency was more pronounced at (200) and (211) peaks of the alloy as seen in Fig. 1 . This tendency was most probably thanks to the large atomic radius elements-Nb and Mo, which has a solid-solution effect leading to the increased lattice constant. | In this paper, a series of novel CrFeNbTiMox (x=0.2, 0.4, 0.6, 0.8, 1) refractory high entropy alloys (RHEAs) were fabricated. The effects of different Mo content on the microstructure evolution, mechanical properties, wear and corrosion resistance were investigated. As the increasing of Mo content, the microstructure of the alloy was BCC phase (body-centered cubic Im3m), C14-Laves (P63/MMC) and C15-Laves (Fd3m) as revealed by XRD and electron back-scattered diffraction (EBSD). Apart from the disordered BCC phase, another ordered B2 phase (Pm3m) also appeared in RHEAs. The final experiment showed: Uniaxial compression and microhardness tests revealed that the compressive strength and Vickers microhardness of the RHEAs were in the range 350-800 MPa and 800-931 HV, respectively, and increased with increasing Mo content. Electrochemical tests in a 3.5 wt.% NaCl solution showed that the RHEAs exhibited a significantly corrosion resistance. The sample Mo1 exhibited the highest Ecorr and smallest icorr and therefore the best corrosion resistance. The wear rate and coefficient of friction of the RHEAs increased with increasing Mo content. The sample Mo1 exhibited the lowest wear rate and coefficient of friction of 0.6 mg and 0.6255, respectively. The RHEAs synthesized in this work, especially Mo1, exhibited a high strength and excellent corrosion and wear resistance. Therefore, they have immense potential for various engineering applications. | RHEAs thermodynamic, geometrical parameters and equations. | /home/shared/llm-extraction-pipeline/articles_all/10.1016.j.intermet.2023.107829/tables/Table 1.csv |  | [ { "original": "Mo0.6", "standardized": "CrFeNbTiMo0.6", "confidence": "high" } ]
./10.1016.j.intermet.2023.107829 | Mo0.2 | Microstructural evolution, mechanical and wear properties, and corrosion resistance of as-cast CrFeNbTiMox Refractory high entropy alloys | The XRD outcome of the as-cast CrFeNbTiMox RHEAs is shown in Fig. 1 . That is evident that the five RHEAs with different compositions are composed of the BCC structure. It is including of disordered BCC and ordered B2. For five RHEAs, apart from the diffraction peak of the BCC phase structure, diffraction peaks corresponding to the HCP structural Laves phase (C14-Laves) and C15-Laves phase were observed clearly. Compared with PDF cards, the C15-Laves diffraction peak of Mo0.2is the Cr2Nb intermetallic compound and the HCP (C14-Laves) diffraction peak is the FeTi2. With the continuous addition of Mo elements, the alloy is always dominated by the BCC/B2 and Laves phase. In addition, the content of the C15-Laves phase decreases, and the intermetallic compound of the Cr2Nb type is gradually converted to HCP (C14-Laves) structure with the increase of Mo. | In this paper, a series of novel CrFeNbTiMox (x=0.2, 0.4, 0.6, 0.8, 1) refractory high entropy alloys (RHEAs) were fabricated. The effects of different Mo content on the microstructure evolution, mechanical properties, wear and corrosion resistance were investigated. As the increasing of Mo content, the microstructure of the alloy was BCC phase (body-centered cubic Im3m), C14-Laves (P63/MMC) and C15-Laves (Fd3m) as revealed by XRD and electron back-scattered diffraction (EBSD). Apart from the disordered BCC phase, another ordered B2 phase (Pm3m) also appeared in RHEAs. The final experiment showed: Uniaxial compression and microhardness tests revealed that the compressive strength and Vickers microhardness of the RHEAs were in the range 350-800 MPa and 800-931 HV, respectively, and increased with increasing Mo content. Electrochemical tests in a 3.5 wt.% NaCl solution showed that the RHEAs exhibited a significantly corrosion resistance. The sample Mo1 exhibited the highest Ecorr and smallest icorr and therefore the best corrosion resistance. The wear rate and coefficient of friction of the RHEAs increased with increasing Mo content. The sample Mo1 exhibited the lowest wear rate and coefficient of friction of 0.6 mg and 0.6255, respectively. The RHEAs synthesized in this work, especially Mo1, exhibited a high strength and excellent corrosion and wear resistance. Therefore, they have immense potential for various engineering applications. | RHEAs thermodynamic, geometrical parameters and equations. | /home/shared/llm-extraction-pipeline/articles_all/10.1016.j.intermet.2023.107829/tables/Table 1.csv |  | [ { "original": "Mo0.2", "standardized": "CrFeNbTiMo0.2", "confidence": "high" } ]
./10.1016.j.intermet.2023.107835 | 3-Y | Tensile behavior of hexagonal rare-earth-based low, medium, and high entropy alloys: Strengthening effect of configurational entropy | Fig. 4 a shows an SEM (SE2) image of the MEA 3-Y along with the corresponding EDS elemental mappings of the oxygen content in at. % in Fig. 4 b Following the EDS result, 3-Y exhibits a homogeneous elemental distribution of Tb, Dy, and Ho with 33 ± 5 at.% (not shown here). | In the equiatomic hexagonal close packed high entropy alloy Ho-Dy-Y-Gd-Tb, there is a discrepancy, called the Gibbs paradox, between the extraordinary similarity of the constituent rare earth elements and its calculated configurational entropy. Equiatomic alloys made from one to five rare earth elements, with varying configurational entropy, are investigated for this work to evaluate this paradox in the context of tensile behavior. Assuming comparable microstructures and minimized solid solution strengthening due to the similarity of the constituent elements, a possible strengthening effect of the high configurational entropy is assessed. The alloys are successfully prepared via arc melting with comparable grain sizes and near equiatomic compositions. X-Ray diffraction, and elemental mappings with energy-dispersive X-Ray spectroscopy indicate single-phase microstructures in all alloys except for Ho-Y and Ho-Y-Gd. Tensile tests at room temperature show that the tensile strength of the single-phase alloys lies in the range of the pure elements, which confirms the hypothesis of minimized solid solution strengthening. Those alloys containing additional phases as well as the high entropy alloy show pronounced brittle behavior. No direct correlation between tensile behavior at room temperature and configurational entropy is observed. We state that this alloy system is a suitable candidate for evaluating the Gibbs paradox and disproving an entropy effect on the tensile behavior of this alloy system. This work contributes to understanding mechanical properties and the influence of configurational entropy on the hexagonal close packed high entropy alloy Ho-Dy-Y-Gd-Tb. | Average values of UTS, YS and strain to failure from tensile tests with standard deviations as well as detection of secondary phases or twins in the as-cast state in all tested alloys. | /home/shared/llm-extraction-pipeline/articles_all/10.1016.j.intermet.2023.107835/tables/Table 3.csv |  | [ { "original": "3-Y", "standardized": "HoDyTb", "confidence": "medium" } ]
./10.1016.j.intermet.2023.107835 | 2+Y | Tensile behavior of hexagonal rare-earth-based low, medium, and high entropy alloys: Strengthening effect of configurational entropy | Fig. 5 a) shows a SEM (SE2) image of the LEA 2+Y and Fig. 5 c shows the MEA 3+Y and their corresponding elemental mappings of Y in Fig. 5 b and d in at.%. Other than in 3-Y, these alloys contain yttrium-rich secondary phases, preferably along the grain boundaries. A slight depletion of Y was measured inside the grain, e.g., in 2+Y the Y content is about 44 ± 5 at.%. In 3+Y, the other two elements are homogeneously distributed (not shown here). | In the equiatomic hexagonal close packed high entropy alloy Ho-Dy-Y-Gd-Tb, there is a discrepancy, called the Gibbs paradox, between the extraordinary similarity of the constituent rare earth elements and its calculated configurational entropy. Equiatomic alloys made from one to five rare earth elements, with varying configurational entropy, are investigated for this work to evaluate this paradox in the context of tensile behavior. Assuming comparable microstructures and minimized solid solution strengthening due to the similarity of the constituent elements, a possible strengthening effect of the high configurational entropy is assessed. The alloys are successfully prepared via arc melting with comparable grain sizes and near equiatomic compositions. X-Ray diffraction, and elemental mappings with energy-dispersive X-Ray spectroscopy indicate single-phase microstructures in all alloys except for Ho-Y and Ho-Y-Gd. Tensile tests at room temperature show that the tensile strength of the single-phase alloys lies in the range of the pure elements, which confirms the hypothesis of minimized solid solution strengthening. Those alloys containing additional phases as well as the high entropy alloy show pronounced brittle behavior. No direct correlation between tensile behavior at room temperature and configurational entropy is observed. We state that this alloy system is a suitable candidate for evaluating the Gibbs paradox and disproving an entropy effect on the tensile behavior of this alloy system. This work contributes to understanding mechanical properties and the influence of configurational entropy on the hexagonal close packed high entropy alloy Ho-Dy-Y-Gd-Tb. | Average values of UTS, YS and strain to failure from tensile tests with standard deviations as well as detection of secondary phases or twins in the as-cast state in all tested alloys. | /home/shared/llm-extraction-pipeline/articles_all/10.1016.j.intermet.2023.107835/tables/Table 3.csv |  | [ { "original": "2+Y", "standardized": "2+Y", "confidence": "low" } ]
./10.1016.j.intermet.2023.107835 | 4+Y | Tensile behavior of hexagonal rare-earth-based low, medium, and high entropy alloys: Strengthening effect of configurational entropy | In Fig. 7 , representative RT stress-strain curves for all considered alloys are displayed. To assess the characteristic tensile properties, ultimate tensile strength (UTS), yield strength (YS), and strain to failure (εf), at least two valid tensile tests were performed and averaged for each alloy. The average UTS of all alloys is between 108 MPa for Gd to 240 MPa for Dy. At the same time, YS ranges from 78 MPa for 4+Y to 171 MPa for Dy. Dy exhibits the highest tensile strength of all tested specimens. The tensile strength of HEA-Fb is in the middle range of all tested alloys. In Table 3 , the tensile properties of all tested alloys are summarized together with the standard deviation. | In the equiatomic hexagonal close packed high entropy alloy Ho-Dy-Y-Gd-Tb, there is a discrepancy, called the Gibbs paradox, between the extraordinary similarity of the constituent rare earth elements and its calculated configurational entropy. Equiatomic alloys made from one to five rare earth elements, with varying configurational entropy, are investigated for this work to evaluate this paradox in the context of tensile behavior. Assuming comparable microstructures and minimized solid solution strengthening due to the similarity of the constituent elements, a possible strengthening effect of the high configurational entropy is assessed. The alloys are successfully prepared via arc melting with comparable grain sizes and near equiatomic compositions. X-Ray diffraction, and elemental mappings with energy-dispersive X-Ray spectroscopy indicate single-phase microstructures in all alloys except for Ho-Y and Ho-Y-Gd. Tensile tests at room temperature show that the tensile strength of the single-phase alloys lies in the range of the pure elements, which confirms the hypothesis of minimized solid solution strengthening. Those alloys containing additional phases as well as the high entropy alloy show pronounced brittle behavior. No direct correlation between tensile behavior at room temperature and configurational entropy is observed. We state that this alloy system is a suitable candidate for evaluating the Gibbs paradox and disproving an entropy effect on the tensile behavior of this alloy system. This work contributes to understanding mechanical properties and the influence of configurational entropy on the hexagonal close packed high entropy alloy Ho-Dy-Y-Gd-Tb. | Average values of UTS, YS and strain to failure from tensile tests with standard deviations as well as detection of secondary phases or twins in the as-cast state in all tested alloys. | /home/shared/llm-extraction-pipeline/articles_all/10.1016.j.intermet.2023.107835/tables/Table 3.csv |  | [ { "original": "4+Y", "standardized": "4+Y", "confidence": "low" } ]
./10.1016.j.intermet.2023.107835 | 3+Y | Tensile behavior of hexagonal rare-earth-based low, medium, and high entropy alloys: Strengthening effect of configurational entropy | In contrast, the Ho specimen shows more round grains without a preferential orientation. In the arc melter, the high cooling rates near the water-cooled copper crucible plate cause rounder grain shapes, while slower cooling rates in the center of the knob-shaped specimens will result in more elongated grain shapes. Additionally, on some specimens, e.g., pure elements and MEA 3+Y displayed in Fig. 2 , black oxide particles are visible as substructures all over the cross-section. Small volume fractions of oxides inside the alloys will not influence the mechanical properties significantly [46], and the surfaces of the specimens have been ground with 800 SiC paper before tensile testing. | In the equiatomic hexagonal close packed high entropy alloy Ho-Dy-Y-Gd-Tb, there is a discrepancy, called the Gibbs paradox, between the extraordinary similarity of the constituent rare earth elements and its calculated configurational entropy. Equiatomic alloys made from one to five rare earth elements, with varying configurational entropy, are investigated for this work to evaluate this paradox in the context of tensile behavior. Assuming comparable microstructures and minimized solid solution strengthening due to the similarity of the constituent elements, a possible strengthening effect of the high configurational entropy is assessed. The alloys are successfully prepared via arc melting with comparable grain sizes and near equiatomic compositions. X-Ray diffraction, and elemental mappings with energy-dispersive X-Ray spectroscopy indicate single-phase microstructures in all alloys except for Ho-Y and Ho-Y-Gd. Tensile tests at room temperature show that the tensile strength of the single-phase alloys lies in the range of the pure elements, which confirms the hypothesis of minimized solid solution strengthening. Those alloys containing additional phases as well as the high entropy alloy show pronounced brittle behavior. No direct correlation between tensile behavior at room temperature and configurational entropy is observed. We state that this alloy system is a suitable candidate for evaluating the Gibbs paradox and disproving an entropy effect on the tensile behavior of this alloy system. This work contributes to understanding mechanical properties and the influence of configurational entropy on the hexagonal close packed high entropy alloy Ho-Dy-Y-Gd-Tb. | Average values of UTS, YS and strain to failure from tensile tests with standard deviations as well as detection of secondary phases or twins in the as-cast state in all tested alloys. | /home/shared/llm-extraction-pipeline/articles_all/10.1016.j.intermet.2023.107835/tables/Table 3.csv |  | [ { "original": "3+Y", "standardized": "3+Y", "confidence": "high" } ]
./10.1016.j.intermet.2023.107835 | 2-Y ¦ 4-Y | Tensile behavior of hexagonal rare-earth-based low, medium, and high entropy alloys: Strengthening effect of configurational entropy | Slightly increased oxidation was measured at the grain boundaries, see labeling in Fig. 4 a. No secondary phases are found in this MEA. This result is representative of all tested alloys without Y. 2-Y, 3-Y, and 4-Y contain the most similar elements of the alloy system, see Table 2 . | In the equiatomic hexagonal close packed high entropy alloy Ho-Dy-Y-Gd-Tb, there is a discrepancy, called the Gibbs paradox, between the extraordinary similarity of the constituent rare earth elements and its calculated configurational entropy. Equiatomic alloys made from one to five rare earth elements, with varying configurational entropy, are investigated for this work to evaluate this paradox in the context of tensile behavior. Assuming comparable microstructures and minimized solid solution strengthening due to the similarity of the constituent elements, a possible strengthening effect of the high configurational entropy is assessed. The alloys are successfully prepared via arc melting with comparable grain sizes and near equiatomic compositions. X-Ray diffraction, and elemental mappings with energy-dispersive X-Ray spectroscopy indicate single-phase microstructures in all alloys except for Ho-Y and Ho-Y-Gd. Tensile tests at room temperature show that the tensile strength of the single-phase alloys lies in the range of the pure elements, which confirms the hypothesis of minimized solid solution strengthening. Those alloys containing additional phases as well as the high entropy alloy show pronounced brittle behavior. No direct correlation between tensile behavior at room temperature and configurational entropy is observed. We state that this alloy system is a suitable candidate for evaluating the Gibbs paradox and disproving an entropy effect on the tensile behavior of this alloy system. This work contributes to understanding mechanical properties and the influence of configurational entropy on the hexagonal close packed high entropy alloy Ho-Dy-Y-Gd-Tb. | Average values of UTS, YS and strain to failure from tensile tests with standard deviations as well as detection of secondary phases or twins in the as-cast state in all tested alloys. | /home/shared/llm-extraction-pipeline/articles_all/10.1016.j.intermet.2023.107835/tables/Table 3.csv |  | [ { "original": "2-Y", "standardized": "2-Y", "confidence": "Low" }, { "original": "4-Y", "standardized": "4-Y", "confidence": "Low" } ]
./10.1016.j.intermet.2023.107835 | HEA-Fb | Tensile behavior of hexagonal rare-earth-based low, medium, and high entropy alloys: Strengthening effect of configurational entropy | The main emphasis of the current HEA research was on face-centered cubic (fcc), e.g., Cantor alloy, and body-centered cubic (bcc), e.g., Senkov alloy, HEA and only a minor proportion of HEA research has been dedicated to hexagonal-close-packed (hcp) materials [15-17]. One of the single-phase hcp HEA found is the rare-earth-based equiatomic alloy Ho-Dy-Y-Gd-Tb. It was first described by Feuerbacher et al., and this alloy forms a magnesium-type solid solution [17]. In this contribution, we will name Ho-Dy-Y-Gd-Tb as HEA-Fb with Fb for Feuerbacher. HEA-Fb consists of rare earth elements with remarkably high similarities in their chemical and physical properties, e.g., atomic radius, density, and melting temperatures. All constituent elements exhibit a hexagonal lattice structure withP63/mmcspace group and 4f electronic configuration [18]. Due to the lanthanide contraction, the differences between covalent atomic radii are less than 3.2%, and the differences between ionic atomic radii are less than 4.3%. As ionic radii determine the chemical behavior, the rare earth elements provide a HEA with minimized differences between its elements [18-22]. | In the equiatomic hexagonal close packed high entropy alloy Ho-Dy-Y-Gd-Tb, there is a discrepancy, called the Gibbs paradox, between the extraordinary similarity of the constituent rare earth elements and its calculated configurational entropy. Equiatomic alloys made from one to five rare earth elements, with varying configurational entropy, are investigated for this work to evaluate this paradox in the context of tensile behavior. Assuming comparable microstructures and minimized solid solution strengthening due to the similarity of the constituent elements, a possible strengthening effect of the high configurational entropy is assessed. The alloys are successfully prepared via arc melting with comparable grain sizes and near equiatomic compositions. X-Ray diffraction, and elemental mappings with energy-dispersive X-Ray spectroscopy indicate single-phase microstructures in all alloys except for Ho-Y and Ho-Y-Gd. Tensile tests at room temperature show that the tensile strength of the single-phase alloys lies in the range of the pure elements, which confirms the hypothesis of minimized solid solution strengthening. Those alloys containing additional phases as well as the high entropy alloy show pronounced brittle behavior. No direct correlation between tensile behavior at room temperature and configurational entropy is observed. We state that this alloy system is a suitable candidate for evaluating the Gibbs paradox and disproving an entropy effect on the tensile behavior of this alloy system. This work contributes to understanding mechanical properties and the influence of configurational entropy on the hexagonal close packed high entropy alloy Ho-Dy-Y-Gd-Tb. | Average values of UTS, YS and strain to failure from tensile tests with standard deviations as well as detection of secondary phases or twins in the as-cast state in all tested alloys. | /home/shared/llm-extraction-pipeline/articles_all/10.1016.j.intermet.2023.107835/tables/Table 3.csv |  | [ { "original": "HEA-Fb", "standardized": "HoDyYGdTb", "confidence": "high" } ]
./10.1016.j.intermet.2023.107836 | MP159 | Excellent mechanical properties of CoNiCr-based MP159 multicomponent alloys at ambient and cryogenic temperatures | The L12-strengthened high-entropy alloys (HEAs) exhibit excellent mechanical properties. The commercial CoNiCr-based MP159 superalloy with high configuration entropy up to that of HEAs is revisited. And the coherent L12 nano precipitates with different sizes and volume fractions are introduced into MP159 alloys by tuning the aging time. Especially at 298 K, the alloys after aging for 10 h can achieve a good combination of 1360 MPa high tensile strength and 41% tensile strain. In contrast, the tensile strength is as high as 1710 MPa, and the tensile strain remains at 45% at cryogenic temperatures, much better than most of HEAs with similar composition. Importantly, the optimal size of the precipitates is calculated to be 41 nm. The present work provides a basic guidance for developing nano-precipitated CoNiCr-based alloys with high mechanical performances. | The L12-strengthened high-entropy alloys (HEAs) exhibit excellent mechanical properties. The commercial CoNiCr-based MP159 superalloy with high configuration entropy up to that of HEAs is revisited. And the coherent L12 nano precipitates with different sizes and volume fractions are introduced into MP159 alloys by tuning the aging time. Especially at 298 K, the alloys after aging for 10 h can achieve a good combination of 1360 MPa high tensile strength and 41% tensile strain. In contrast, the tensile strength is as high as 1710 MPa, and the tensile strain remains at 45% at cryogenic temperatures, much better than most of HEAs with similar composition. Importantly, the optimal size of the precipitates is calculated to be 41 nm. The present work provides a basic guidance for developing nano-precipitated CoNiCr-based alloys with high mechanical performances. | The nominal composition of MP159 alloys and VEC values each element. | /home/shared/llm-extraction-pipeline/articles_all/10.1016.j.intermet.2023.107836/tables/Table 1.csv |  | [ { "original": "MP159", "standardized": "MP159", "confidence": "High" } ]
./10.1016.j.intermet.2023.107847 | Al0 ¦ Al0.8 | Laser cladding [Cr-Fe4Co4Ni4]Cr2.6-x Al x Mo0.4 high-entropy alloy coating to strong-acid erosion | Agitator blades made of 904 L stainless steel frequently underwent wear and erosion behavior in the phosphoric acid reactor. To improve the erosion resistance of 904 L steel, the composition of [Cr-Fe4Co4Ni4]Cr2.6-x Al x Mo0.4 (x = 0, 0.2, 0.4, 0.6, 0.8, 1.0, at.%) high entropy alloy (HEA) was designed by a cluster-plus-glue-atom model. The HEA coating was fabricated by laser cladding. The experimental results show that the HEA coating has good metallurgical bonding with the substrate. The phase of HEA coatings is mainly composed of FCC solid solution. The microstructure of HEA coatings is a typical dendrite structure. With the addition of Al, the hardness and wear resistance of HEA coatings are improved gradually. When x = 1.0, the microhardness of the coating can reach 332.6 HV0.2, which is 1.75 times than that of 904 L steel substrate. The wear volume (1.48 mm3) of the coating is almost half that of the substrate (2.62 mm3). When x = 0.8, the self-corrosion current density of the coating is about one-third of the substrate, and the impedance is increased by 3 times. Under the condition of solid particle erosion, the erosion mechanism of HEA coatings is the mixing of cutting-plowing and crater. Al0.8 coating has good erosion performance with the lowest erosion rate (0.028 mm3/h). | Agitator blades made of 904 L stainless steel frequently underwent wear and erosion behavior in the phosphoric acid reactor. To improve the erosion resistance of 904 L steel, the composition of [Cr-Fe4Co4Ni4]Cr2.6-x Al x Mo0.4 (x = 0, 0.2, 0.4, 0.6, 0.8, 1.0, at.%) high entropy alloy (HEA) was designed by a cluster-plus-glue-atom model. The HEA coating was fabricated by laser cladding. The experimental results show that the HEA coating has good metallurgical bonding with the substrate. The phase of HEA coatings is mainly composed of FCC solid solution. The microstructure of HEA coatings is a typical dendrite structure. With the addition of Al, the hardness and wear resistance of HEA coatings are improved gradually. When x = 1.0, the microhardness of the coating can reach 332.6 HV0.2, which is 1.75 times than that of 904 L steel substrate. The wear volume (1.48 mm3) of the coating is almost half that of the substrate (2.62 mm3). When x = 0.8, the self-corrosion current density of the coating is about one-third of the substrate, and the impedance is increased by 3 times. Under the condition of solid particle erosion, the erosion mechanism of HEA coatings is the mixing of cutting-plowing and crater. Al0.8 coating has good erosion performance with the lowest erosion rate (0.028 mm3/h). | The lattice constant of Alx HEA coatings calculated by Jade 6.0 software. | /home/shared/llm-extraction-pipeline/articles_all/10.1016.j.intermet.2023.107847/tables/Table 3.csv |  | [ { "original": "Al0", "standardized": "[Cr-Fe4Co4Ni4]Cr2.6Al0Mo0.4", "confidence": "High" }, { "original": "Al0.8", "standardized": "[Cr-Fe4Co4Ni4]Cr1.8Al0.8Mo0.4", "confidence": "High" } ]
./10.1016.j.intermet.2023.107847 | Al0.4 ¦ Al1.0 ¦ Al0.6 ¦ Al0.2 | Laser cladding [Cr-Fe4Co4Ni4]Cr2.6-x Al x Mo0.4 high-entropy alloy coating to strong-acid erosion | Considering the characteristics of ultra-fast heating and cooling in the laser cladding process, cracks are likely to occur if the coating composition does not match the substrate. Therefore, we plan to design a novel HEA with a similar composition to 904 L stainless steel. Interestingly, the phase of 904 L stainless steel consists of FCC solid solution, similar to many HEAs. Therefore, the alloying design of 904 L steel is also suitable for HEAs. According to the composition of 904 L steel (00Cr20Ni25Mo4.5Cu), convert it to the atomic ratio: 47.5Fe-24.2Ni-22.9Cr-2.6Mo-1.5Mn-1.3Cu. △Hof Cr-Fe, Cr-Co, Cr-Ni is -1 kJ/mol, -4 kJ/mol, -7 kJ/mol in CoCrFeNi HEA [24], respectively. The △Hvalue of Cr-Ni is the most negative, indicating the Cr-Ni binary cluster is preferred. Therefore, one of the Cr elements is selected as the solute atom at the center of the cluster, and the other elements are located in the glue atom. The Mo element has a weak interaction with Fe, Co, and Ni elements (△HMo-Fe= -2 kJ/mol, △HMo-Co= -5 kJ/mol, △HMo-Cr= 0 kJ/mol, △HMo-Ni= -7 kJ/mol), and is considered as the glue atom. Therefore, the cluster model formula of 904 L steel is constructed as [Cr-Fe7.6Ni3·9Mn0·3Cu0.2]Cr2·6Mo0.4, in which Mn and Cu are less and neglected, so the formula can be simply described as [Cr-(FeNi)12]Cr2·6Mo0.4. Due to the similar atomic properties and weak interaction of the VIII group elements (Fe, Co, Ni, △HFe-Co= -1 kJ/mol, △HFe-Ni= -2 kJ/mol, △HNi-Co= 0 kJ/mol), we consider Fe, Co, and Ni as the average virtual element M. And M are selected as the solvent atom in the FCC solid solution to replace the positions of Fe and Ni atoms in the shell, and the cluster model formula is constructed as follow: [Cr-(FeCoNi)12]Cr2·6Mo0.4(Co25Cr22·5Fe25Ni25Mo2.5, at.%). To introduce precipitation strengthening, the strong γ’ forming element Al is added. Therefore, a novel HEA formula [Cr-Fe4Co4Ni4]Cr2.6-xAlxMo0.4(x= 0,0.2,0.4,0.6,0.8,1.0, at.%, described as Al0, Al0.2, Al0.4, Al0.6, Al0.8, Al1.0, listed in Table 1 ) is obtained by replacing Cr for Al at the position of glue atom. This alloy design idea builds a bridge between 904 L super-stainless steel and HEAs, which effectively expands the application range of HEAs and lays a foundation for the development of new materials with higher performance adapted to harsh environments. | Agitator blades made of 904 L stainless steel frequently underwent wear and erosion behavior in the phosphoric acid reactor. To improve the erosion resistance of 904 L steel, the composition of [Cr-Fe4Co4Ni4]Cr2.6-x Al x Mo0.4 (x = 0, 0.2, 0.4, 0.6, 0.8, 1.0, at.%) high entropy alloy (HEA) was designed by a cluster-plus-glue-atom model. The HEA coating was fabricated by laser cladding. The experimental results show that the HEA coating has good metallurgical bonding with the substrate. The phase of HEA coatings is mainly composed of FCC solid solution. The microstructure of HEA coatings is a typical dendrite structure. With the addition of Al, the hardness and wear resistance of HEA coatings are improved gradually. When x = 1.0, the microhardness of the coating can reach 332.6 HV0.2, which is 1.75 times than that of 904 L steel substrate. The wear volume (1.48 mm3) of the coating is almost half that of the substrate (2.62 mm3). When x = 0.8, the self-corrosion current density of the coating is about one-third of the substrate, and the impedance is increased by 3 times. Under the condition of solid particle erosion, the erosion mechanism of HEA coatings is the mixing of cutting-plowing and crater. Al0.8 coating has good erosion performance with the lowest erosion rate (0.028 mm3/h). | The lattice constant of Alx HEA coatings calculated by Jade 6.0 software. | /home/shared/llm-extraction-pipeline/articles_all/10.1016.j.intermet.2023.107847/tables/Table 3.csv |  | [ { "original": "Al0.4", "standardized": "[Cr-Fe4Co4Ni4]Cr2.2Al0.4Mo0.4", "confidence": "high" }, { "original": "Al1.0", "standardized": "[Cr-Fe4Co4Ni4]Cr1.6Al1.0Mo0.4", "confidence": "high" }, { "original": "Al0.6", "standardized": "[Cr-Fe4Co4Ni4]Cr2.0Al0.6Mo0.4", "confidence": "high" }, { "original": "Al0.2", "standardized": "[Cr-Fe4Co4Ni4]Cr2.4Al0.2Mo0.4", "confidence": "high" } ]
./10.1016.j.intermet.2023.107850 | TaTiWVCr RHEA | A comparative study of irradiation response in amorphous TaTiWVCr refractory high entropy alloy with the counterpart of tungsten films | In this work, tungsten-containing TaTiWVCr refractory high entropy alloy (RHEA) and tungsten (W) films with amorphous structures were irradiated by a 60 keV helium (He) ion beam platform, the fluences were ranging from 1 × 1016 cm-2 to 2 × 1017 cm-2. Results showed that the crystallization phenomenon in RHEA initially happened at fluence of 5 × 1016 cm-2. Meanwhile, the obvious crystallization in W films was induced at the highest fluence of 2 × 1017 cm-2. This indicated that the crystallization and the grain growth in TaTiWVCr RHEA amorphous films were more easily occurred than that of W films when exposed to the same He + environment. The prominent electronic stopping power and He + energy deposition induced electron excitation played vital role in producing inelastic thermal-spikes via electron-phonon coupling, which was contributed to the crystallization kinetic energy and the overall grain growth in irradiated regions. The phase structure of RHEA film kept stable up to the highest fluence of 2 × 1017 cm-2, even though the alloy elements demonstrated local short-range segregation due to the diffusion-driven crystallization and the formation of highly-pressurized bubbles in the irradiated RHEA. In contrast to the W, smaller-sized bubbles and less dislocations were mainly distributed in the irradiated region of RHEA due to its naturally special high entropy effect and high lattice distortion. Besides, the results of irradiation-induced superficial morphology and volume swelling revealed that the RHEA exhibited more excellent swelling resistance than that of W. This study will potentially provided a useful indicator of RHEA with self-healing stability to resist irradiation and promote the development of state-of-the-art plasma-facing materials for the future nuclear fusion. | In this work, tungsten-containing TaTiWVCr refractory high entropy alloy (RHEA) and tungsten (W) films with amorphous structures were irradiated by a 60 keV helium (He) ion beam platform, the fluences were ranging from 1 × 1016 cm-2 to 2 × 1017 cm-2. Results showed that the crystallization phenomenon in RHEA initially happened at fluence of 5 × 1016 cm-2. Meanwhile, the obvious crystallization in W films was induced at the highest fluence of 2 × 1017 cm-2. This indicated that the crystallization and the grain growth in TaTiWVCr RHEA amorphous films were more easily occurred than that of W films when exposed to the same He + environment. The prominent electronic stopping power and He + energy deposition induced electron excitation played vital role in producing inelastic thermal-spikes via electron-phonon coupling, which was contributed to the crystallization kinetic energy and the overall grain growth in irradiated regions. The phase structure of RHEA film kept stable up to the highest fluence of 2 × 1017 cm-2, even though the alloy elements demonstrated local short-range segregation due to the diffusion-driven crystallization and the formation of highly-pressurized bubbles in the irradiated RHEA. In contrast to the W, smaller-sized bubbles and less dislocations were mainly distributed in the irradiated region of RHEA due to its naturally special high entropy effect and high lattice distortion. Besides, the results of irradiation-induced superficial morphology and volume swelling revealed that the RHEA exhibited more excellent swelling resistance than that of W. This study will potentially provided a useful indicator of RHEA with self-healing stability to resist irradiation and promote the development of state-of-the-art plasma-facing materials for the future nuclear fusion. | The thermodynamic parameters in TaTiWVCr RHEA film. | /home/shared/llm-extraction-pipeline/articles_all/10.1016.j.intermet.2023.107850/tables/Table 1.csv |  | [ { "original": "TaTiWVCr RHEA", "standardized": "TaTiWVCr", "confidence": "High" } ]
./10.1016.j.intermet.2023.107851 | AlCoCrFeMn0.5Mo0.1Nbx | Novel nano-lamellar AlCoCrFeMn0.5Mo0.1Nbx eutectic high-entropy alloy coatings by ultrasonic assisted laser cladding: Microstructure and tribological behaviors | Eutectic high-entropy alloys (EHEAs) possess in-situ composite structure, which provides a novel strategy for developing wear-resistant alloys or coatings. In this work, a new-type AlCoCrFeMn0.5Mo0.1Nbx (x = 0.4 hypoeutectic, 0.65 eutectic and 0.8 hypereutectic) EHEA coatings were designed and prepared by ultrasonic assisted laser cladding. The design strategy, microstructure and tribological behaviors of the EHEA coatings were studied in detail. The Nb0.4, Nb0.65 and Nb0.8 coatings were all composed of BCC solid solution and Laves phase. The Nb0.65 coating showed typical nano-lamellar/nano-granular eutectic microstructure, while the Nb0.4 and Nb0.8 coatings had hypoeutectic and hypereutectic microstructures, respectively. The wear rates of the EHEA coatings (5.5 × 10-6 mm3/N·m for Nb0.4 coating, 5.3 × 10-6 mm3/N·m for Nb0.65 coating and 8 × 10-6 mm3/N·m for Nb0.8 coating) were significantly lower than those of most metallic and metal-ceramic composite materials. The wear mechanisms of Nb0.4, Nb0.65 and Nb0.8 coatings were slight adhesive wear and oxidation wear. Numerous regular rolling structures formed on the wear scar of Nb0.65 coating, which provides an anti-friction effect for the coating. The good carrying capacities and high hardness of the BCC, Laves and eutectic microstructures contributed to the excellent wear resistance of the EHEA coatings. | Eutectic high-entropy alloys (EHEAs) possess in-situ composite structure, which provides a novel strategy for developing wear-resistant alloys or coatings. In this work, a new-type AlCoCrFeMn0.5Mo0.1Nbx (x = 0.4 hypoeutectic, 0.65 eutectic and 0.8 hypereutectic) EHEA coatings were designed and prepared by ultrasonic assisted laser cladding. The design strategy, microstructure and tribological behaviors of the EHEA coatings were studied in detail. The Nb0.4, Nb0.65 and Nb0.8 coatings were all composed of BCC solid solution and Laves phase. The Nb0.65 coating showed typical nano-lamellar/nano-granular eutectic microstructure, while the Nb0.4 and Nb0.8 coatings had hypoeutectic and hypereutectic microstructures, respectively. The wear rates of the EHEA coatings (5.5 × 10-6 mm3/N·m for Nb0.4 coating, 5.3 × 10-6 mm3/N·m for Nb0.65 coating and 8 × 10-6 mm3/N·m for Nb0.8 coating) were significantly lower than those of most metallic and metal-ceramic composite materials. The wear mechanisms of Nb0.4, Nb0.65 and Nb0.8 coatings were slight adhesive wear and oxidation wear. Numerous regular rolling structures formed on the wear scar of Nb0.65 coating, which provides an anti-friction effect for the coating. The good carrying capacities and high hardness of the BCC, Laves and eutectic microstructures contributed to the excellent wear resistance of the EHEA coatings. | Composition of different regions in AlCoCrFeMn0.5Mo0.1Nbx EHEA coatings. | /home/shared/llm-extraction-pipeline/articles_all/10.1016.j.intermet.2023.107851/tables/Table 1.csv |  | [ { "original": "AlCoCrFeMn0.5Mo0.1Nbx", "standardized": "AlCoCrFeMn0.5Mo0.1Nbx", "confidence": "high" } ]
./10.1016.j.intermet.2023.107865 | Al1.2 | Multiscale-phase-driven strength-ductility synergy in Fe3Cr2CoNiAlx high entropy alloys | Fe3Cr2CoNiAlx (x = 0.6, 0.7, 0.8, 1.0, 1.1, 1.2) high entropy alloys (HEAs) with dual-scales B2 precipitated were prepared. The microstructure changed from face-centered-cubic (FCC) and body-centered-cubic (BCC) to a single BCC structure with the increasing of Al content. By controlling the concentration of Al element in the BCC-based HEAs, the structure can be tuned to two coherent BCC phases: medium B2 (m-B2) precipitates with an average length of 200-300 nm and smaller size B2 (s-B2) precipitates with an average diameter of 10-50 nm. The compression tests indicated that the Fe3Cr2CoNiAl1.2 HEA exhibited excellent compression properties, which yield strength and fracture strain is 1464 MPa and 20%, respectively. Furthermore, the strengthening mechanism has been discussed, and it is determined that the main strengthening mechanism was precipitation strengthening. This work provides a useful mean by tailoring multi-scale phase to achieve excellent properties in BCC-based high entropy alloys. | Fe3Cr2CoNiAlx (x = 0.6, 0.7, 0.8, 1.0, 1.1, 1.2) high entropy alloys (HEAs) with dual-scales B2 precipitated were prepared. The microstructure changed from face-centered-cubic (FCC) and body-centered-cubic (BCC) to a single BCC structure with the increasing of Al content. By controlling the concentration of Al element in the BCC-based HEAs, the structure can be tuned to two coherent BCC phases: medium B2 (m-B2) precipitates with an average length of 200-300 nm and smaller size B2 (s-B2) precipitates with an average diameter of 10-50 nm. The compression tests indicated that the Fe3Cr2CoNiAl1.2 HEA exhibited excellent compression properties, which yield strength and fracture strain is 1464 MPa and 20%, respectively. Furthermore, the strengthening mechanism has been discussed, and it is determined that the main strengthening mechanism was precipitation strengthening. This work provides a useful mean by tailoring multi-scale phase to achieve excellent properties in BCC-based high entropy alloys. | Data summary of the two ordered B2 precipitates and BCC matrix in the Al1.2 alloy, including lattice constant (a), Burger's vector (b), lattice misfit (e), the parameter related to the shape of precipitates (L), the average size (r), and the average volume fraction of B2 precipitates in the alloy (f). | /home/shared/llm-extraction-pipeline/articles_all/10.1016.j.intermet.2023.107865/tables/Table 3.csv |  | [ { "original": "Al1.2", "standardized": "Fe3Cr2CoNiAl1.2", "confidence": "high" } ]
./10.1016.j.intermet.2023.107868 | (NbTiVZr)100-xAlx | Effects of aluminum addition on microstructures and mechanical properties of NbTiVZr high-entropy alloy nitride films | Prior to the studies on (NbTiVZrN)100-xAlxHEANFs, the (NbTiVZr)100-xAlxHEAFs were studied and presented as preliminary results. The chemical compositions of (NbTiVZr)100-xAlxHEAFs measured by EPMA are listed in Table 1 . As the power applied on the Al target increased from 50 W to 175 W, the content of Al increased from 3.5 to 12.9 at.%. | In this study, the effects of Al addition on the phase evolution, morphology and mechanical properties of (NbTiVZrN)100-x Al x (x = 0, 0.7, 2.3, 3.6, 4.0) high-entropy alloy nitride films (HEANFs) were investigated. The films were prepared by co-sputtering of NbTiVZr alloy target and Al target with a constant N2/Ar flow ratio. The XRD patterns revealed FCC structure and the preferred orientation transferred from TiN(200) to (Nb, Zr)N(111) as the Al content increased. The results of the corresponding selected-area electron diffraction patterns agreed well with the XRD results. Cross-sectional SEM and TEM observations exhibited ultra-fine columnar structure. The nanoindentation test was performed to acquire the mechanical properties of the films. The hardness, reduced modulus and fracture toughness of nitride film increased with the increasing Al content and reached the maximum values of 28.1 GPa, 253 GPa and 2.08 MPa × m0.5, respectively, at x = 3.6. The significant improvement could be ascribed to solid solution strengthening, inverse Hall-Petch effect and the replacement of dominant nitride compounds. As the Al content increased from 0 to 4 at.%, the coefficient of friction decreased from 0.082 to 0.065. The relationship among the composition, structure and mechanical properties was studied for the (NbTiVZrN)100-x Al x HEANFs in this work. Comparisons with (NbTiVZr)100-x Al x HEAFs without nitridation and other nitride films were also made. | The chemical compositions (at.%) of (NbTiVZr)100-xAlx HEAFs with different powers applied on Al target. | /home/shared/llm-extraction-pipeline/articles_all/10.1016.j.intermet.2023.107868/tables/Table 1.csv |  | [ { "original": "(NbTiVZr)100-xAlx", "standardized": "(NbTiVZr)100-xAlx", "confidence": "high" } ]
./10.1016.j.intermet.2023.107868 | Al0 | Effects of aluminum addition on microstructures and mechanical properties of NbTiVZr high-entropy alloy nitride films | Recently, more and more research efforts have been devoted to doping one or two elements in the HEAs with different concentrations in order to improve the mechanical performances [28-32]. In this study, four refractory metal elements Nb, Ti, V, Zr are selected based on the facts that these elements have the similar atomic size, electronegativity and sputtering yield. However, the as-cast NbTiVZr refractory HEA possess a high yield strength of 1320 MPa but poor compressive ductility of 4.2% [33]. It was reported by Li et al. [34-36] that although refractory HEAs had outstanding high-temperature performance, they usually suffered from the problem of poor ductility, and alloying with group IV elements (Ti, Zr, Hf) was developed for ductility improvement. Specifically, Li et al. developed ZrNbMoTaW [34], Ti2VNbMoZrx[35] and Ti2ZrHfV0.5Ta0.2[36] refractory HEAs to break the strength-plasticity trade-off. For the NbTiVZr refractive HEA system, Stepanov et al. [37] and Xu et al. [33] introduced Al to the alloys because Al has a negative mixing enthalpy with the constituent elements in NbTiVZr alloy (the mixing enthalpies of Al with Nb, Ti, V and Zr atomic pairs are -18, -30, -16, and -44 kJ/mol, respectively) [38]. The incorporation of Al in the NbTiVZr alloy successfully helped the Al0·3NbTiVZr alloy to possess a higher yield strength of 1367 MPa and improved compressive ductility of 10.14%. Hsu et al. [39] studied the effects of Al doping on the microstructure and mechanical properties of AlxCoCrFeMnNi HEAFs and found that the structure change from FCC to duplex FCC + BCC and to BCC with the increasing Al content, and the hardness of Al-doped HEAFs increased significantly from 5.71 to 8.74 GPa with ∼20 at.% of Al addition. Feng et al. [40] fabricated the AlxCoCrFeNi HEAFs and found the structure change from FCC to BCC and the hardness increasement from 3.8 to 4.3 GPa with ∼7 at.% of Al addition. | In this study, the effects of Al addition on the phase evolution, morphology and mechanical properties of (NbTiVZrN)100-x Al x (x = 0, 0.7, 2.3, 3.6, 4.0) high-entropy alloy nitride films (HEANFs) were investigated. The films were prepared by co-sputtering of NbTiVZr alloy target and Al target with a constant N2/Ar flow ratio. The XRD patterns revealed FCC structure and the preferred orientation transferred from TiN(200) to (Nb, Zr)N(111) as the Al content increased. The results of the corresponding selected-area electron diffraction patterns agreed well with the XRD results. Cross-sectional SEM and TEM observations exhibited ultra-fine columnar structure. The nanoindentation test was performed to acquire the mechanical properties of the films. The hardness, reduced modulus and fracture toughness of nitride film increased with the increasing Al content and reached the maximum values of 28.1 GPa, 253 GPa and 2.08 MPa × m0.5, respectively, at x = 3.6. The significant improvement could be ascribed to solid solution strengthening, inverse Hall-Petch effect and the replacement of dominant nitride compounds. As the Al content increased from 0 to 4 at.%, the coefficient of friction decreased from 0.082 to 0.065. The relationship among the composition, structure and mechanical properties was studied for the (NbTiVZrN)100-x Al x HEANFs in this work. Comparisons with (NbTiVZr)100-x Al x HEAFs without nitridation and other nitride films were also made. | The full width at half maximum (FWHM) and grain size calculated using Scherrer's formula from XRD patterns. | /home/shared/llm-extraction-pipeline/articles_all/10.1016.j.intermet.2023.107868/tables/Table 3.csv |  | [ { "original": "Al0", "standardized": "NbTiVZrN", "confidence": "high" } ]
./10.1016.j.intermet.2023.107868 | Al0.7 | Effects of aluminum addition on microstructures and mechanical properties of NbTiVZr high-entropy alloy nitride films | The HRTEM image of the Al0.7film is shown in Fig. 7(a) and the FFT pattern of the framed area in Fig. 7(a) is presented in Fig. 7(b) in order to further identify the existence of HCP-Ti3Al in Al-doped NbTiVZrN nitride films. The HCP phase along [0001] direction was observed in Al0.7film through calculating the angle and the distance between the incident spot and the diffraction spots. The presence of HCP phase provided the evidence of the formation of HCP-Ti3Al compound in Al-doped NbTiVZrN nitride films. | In this study, the effects of Al addition on the phase evolution, morphology and mechanical properties of (NbTiVZrN)100-x Al x (x = 0, 0.7, 2.3, 3.6, 4.0) high-entropy alloy nitride films (HEANFs) were investigated. The films were prepared by co-sputtering of NbTiVZr alloy target and Al target with a constant N2/Ar flow ratio. The XRD patterns revealed FCC structure and the preferred orientation transferred from TiN(200) to (Nb, Zr)N(111) as the Al content increased. The results of the corresponding selected-area electron diffraction patterns agreed well with the XRD results. Cross-sectional SEM and TEM observations exhibited ultra-fine columnar structure. The nanoindentation test was performed to acquire the mechanical properties of the films. The hardness, reduced modulus and fracture toughness of nitride film increased with the increasing Al content and reached the maximum values of 28.1 GPa, 253 GPa and 2.08 MPa × m0.5, respectively, at x = 3.6. The significant improvement could be ascribed to solid solution strengthening, inverse Hall-Petch effect and the replacement of dominant nitride compounds. As the Al content increased from 0 to 4 at.%, the coefficient of friction decreased from 0.082 to 0.065. The relationship among the composition, structure and mechanical properties was studied for the (NbTiVZrN)100-x Al x HEANFs in this work. Comparisons with (NbTiVZr)100-x Al x HEAFs without nitridation and other nitride films were also made. | The full width at half maximum (FWHM) and grain size calculated using Scherrer's formula from XRD patterns. | /home/shared/llm-extraction-pipeline/articles_all/10.1016.j.intermet.2023.107868/tables/Table 3.csv |  | [ { "original": "Al0.7", "standardized": "(NbTiVZrN)99.3Al0.7", "confidence": "high" } ]
./10.1016.j.intermet.2023.107868 | Al4.0 | Effects of aluminum addition on microstructures and mechanical properties of NbTiVZr high-entropy alloy nitride films | To examine the detailed morphologies of the films and to confirm the XRD results, TEM was employed. The cross-sectional BF TEM images and the corresponding selected area electron diffraction (SAED) patterns of (NbTiVZrN)100-xAlxHEANFs are displayed in Fig. 6 . For the BF images of the films, the nano-sized columnar structure normal to the substrate was identified and the structure was confirmed to be FCC phase based on the corresponding SAED patterns. The lattice constant of the (NbTiVZrN)100-xAlxHEANFs could be calculated using the following equation [56]:(3)1dhkl2=h2+k2+l2a2wheredhklis the lattice spacing of the (hkl) plane, ais the lattice parameter of the materials. The lattice constants of the TiN, ZrN and NbN compounds have been measured elsewhere [57-59] and are listed in Table 5 . The lattice parameter of the Al0film calculated from SAED pattern in Fig. 6(b) was 0.423 nm, which was similar to the lattice constant of TiN (0.424 nm). However, as the Al content increased to 4.0 at.%, the calculated lattice parameter from Fig. 6(j) increased to the maximum value of 0.451 nm (see Table 6 ). The difference in the lattice parameter between the films with different Al concentrations indicated that the dominant compounds were not TiN but (Nb, Zr)N instead for Al4.0film. The results were consistent with XRD results shown in Fig. 3(a) . | In this study, the effects of Al addition on the phase evolution, morphology and mechanical properties of (NbTiVZrN)100-x Al x (x = 0, 0.7, 2.3, 3.6, 4.0) high-entropy alloy nitride films (HEANFs) were investigated. The films were prepared by co-sputtering of NbTiVZr alloy target and Al target with a constant N2/Ar flow ratio. The XRD patterns revealed FCC structure and the preferred orientation transferred from TiN(200) to (Nb, Zr)N(111) as the Al content increased. The results of the corresponding selected-area electron diffraction patterns agreed well with the XRD results. Cross-sectional SEM and TEM observations exhibited ultra-fine columnar structure. The nanoindentation test was performed to acquire the mechanical properties of the films. The hardness, reduced modulus and fracture toughness of nitride film increased with the increasing Al content and reached the maximum values of 28.1 GPa, 253 GPa and 2.08 MPa × m0.5, respectively, at x = 3.6. The significant improvement could be ascribed to solid solution strengthening, inverse Hall-Petch effect and the replacement of dominant nitride compounds. As the Al content increased from 0 to 4 at.%, the coefficient of friction decreased from 0.082 to 0.065. The relationship among the composition, structure and mechanical properties was studied for the (NbTiVZrN)100-x Al x HEANFs in this work. Comparisons with (NbTiVZr)100-x Al x HEAFs without nitridation and other nitride films were also made. | The full width at half maximum (FWHM) and grain size calculated using Scherrer's formula from XRD patterns. | /home/shared/llm-extraction-pipeline/articles_all/10.1016.j.intermet.2023.107868/tables/Table 3.csv |  | [ { "original": "Al4.0", "standardized": "(NbTiVZrN)96Al4", "confidence": "high" } ]
./10.1016.j.intermet.2023.107868 | Al3.6 | Effects of aluminum addition on microstructures and mechanical properties of NbTiVZr high-entropy alloy nitride films | To further confirm the chemical bonding status of (NbTiVZrN)100-xAlxHEANFs, XPS measurements were conducted on Al0and Al3.6films and the results are shown inFig. S2in Supplementary Material. Compared to Al0film (Fig. S2(a)), Al3.6film (Fig. S2(b)) showed the shift of the binding energy of the N 1s spectrum from 397.3 to 396.9 eV. The N 1s spectrum could be deconvoluted into four sub-spectra and all the contributions included TiN, NbN, ZrN and VN compounds ascribed to 397.4, 397.1, 396.7 and 397.7 eV, respectively [50-54]. The results indicated that a considerable TiN species existed in Al0film while a little TiN was presented in Al3.6film. On the other hand, as the Al content increased to 3.6 at.%, the dominance of TiN was weakened and a larger portion of NbN and ZrN was found instead. The results agreed well with the XRD results shown in Fig. 3 . | In this study, the effects of Al addition on the phase evolution, morphology and mechanical properties of (NbTiVZrN)100-x Al x (x = 0, 0.7, 2.3, 3.6, 4.0) high-entropy alloy nitride films (HEANFs) were investigated. The films were prepared by co-sputtering of NbTiVZr alloy target and Al target with a constant N2/Ar flow ratio. The XRD patterns revealed FCC structure and the preferred orientation transferred from TiN(200) to (Nb, Zr)N(111) as the Al content increased. The results of the corresponding selected-area electron diffraction patterns agreed well with the XRD results. Cross-sectional SEM and TEM observations exhibited ultra-fine columnar structure. The nanoindentation test was performed to acquire the mechanical properties of the films. The hardness, reduced modulus and fracture toughness of nitride film increased with the increasing Al content and reached the maximum values of 28.1 GPa, 253 GPa and 2.08 MPa × m0.5, respectively, at x = 3.6. The significant improvement could be ascribed to solid solution strengthening, inverse Hall-Petch effect and the replacement of dominant nitride compounds. As the Al content increased from 0 to 4 at.%, the coefficient of friction decreased from 0.082 to 0.065. The relationship among the composition, structure and mechanical properties was studied for the (NbTiVZrN)100-x Al x HEANFs in this work. Comparisons with (NbTiVZr)100-x Al x HEAFs without nitridation and other nitride films were also made. | The full width at half maximum (FWHM) and grain size calculated using Scherrer's formula from XRD patterns. | /home/shared/llm-extraction-pipeline/articles_all/10.1016.j.intermet.2023.107868/tables/Table 3.csv |  | [ { "original": "Al3.6", "standardized": "Al3.6", "confidence": "high" } ]
./10.1016.j.intermet.2023.107870 | La1.6 ¦ La1.0 ¦ La1.2 ¦ La1.4 | Rapid formation of the magnetocaloric phase in La-Fe-Co-Si magnetocaloric alloys for near room temperature applications | LaxFe11Co0.8Si1.2(x= 1.0, 1.2, 1.4, 1.6) alloys (designated as La1.0, La1.2, La1.4, and La1.6 sample, respectively) were arc-melted in an argon atmosphere. The ingots were remelted five times to ensure homogeneity. They were then annealed at the optimized temperature of 1323 K for heat treatment times ranging from 12 h to 7 days in quartz tubes under 400 mbar Ar pressure and then quenched into ice water according to our previous work [25]. | The effect of La content on the phase formation, microstructural evolution and magnetocaloric properties of off-stoichiometric La x Fe11Co0.8Si1.2 (x = 1.0, 1.2, 1.4, 1.6) alloys has been investigated. The time for forming a high content of the desired 1:13 phase decreased with an increase in La content, due to the presence of the 5:3 phase and fine α-Fe dendrites. However, excessive La content results in an undesirable La-rich phase. After annealing at 1323 K for 7 days, a high content of the 1:13 phase (>90 wt%), and large maximum magnetic entropy change (-ΔS M)max of 6.81-7.59 J/kg·K (ΔH = 2 T) in the temperature range 270-278 K was obtained in all samples. Large values of (-ΔS M)max and tunable Curie temperature (T C) along with short annealing time make these alloys promising magnetic refrigeration materials for near room temperature applications. | Lattice constant of the 1:13 phase and the weight percentages of each phase in the LaxFe11Co0.8Si1.2 ingots (x = 0, 0.2, 0.4, 0.6) after annealing at 1323 K for different times. | /home/shared/llm-extraction-pipeline/articles_all/10.1016.j.intermet.2023.107870/tables/Table 1.csv |  | [ { "original": "La1.6", "standardized": "La1.6Fe11Co0.8Si1.2", "confidence": "high" }, { "original": "La1.0", "standardized": "La1.0Fe11Co0.8Si1.2", "confidence": "high" }, { "original": "La1.2", "standardized": "La1.2Fe11Co0.8Si1.2", "confidence": "high" }, { "original": "La1.4", "standardized": "La1.4Fe11Co0.8Si1.2", "confidence": "high" } ]
./10.1016.j.intermet.2023.107872 | Zr-Al | Two novel Zr-rich refractory high-entropy alloys with excellent tensile mechanical properties | Fig. 3(a) and (b) show the as-cast microstructures of the Ta5 and V5 RHEAs. The microstructures of both alloys are typical of dendritic structures with grey and black regions corresponding to the dendritic region (DR) and interdendritic region (IR), respectively. Their chemical compositions are shown in the insets of Fig. 3 a and (b). Fig. 3 (c-h)and (i-n) show the mapping of the elemental distribution between the DR and IR. For the Ta5 RHEA, the high melting point Nb and Ta elements are enriched in the DR. While the low melting point Zr and Al elements are enriched in the IR, and Ti element is almost uniformly distributed in the DR and IR. The area fraction of the DR is approximately 58 ± 6%. For the V5 RHEA, the Nb element is enriched in the DR, the Zr and Al elements are enriched in the IR, and Ti and V elements are almost uniformly distributed in the DR and IR. The area fraction of the DR is estimated to be 52 ± 5%. Differences in elemental distribution between the DR and IR may arise from the differences in the melting points and enthalpies of mixing of the elements [25,35]. The enthalpy of mixing between the elements in this alloy system is shown in Table 1 . The enthalpy of mixing between Zr and Al is -44 kJ/mol, which is the minimum value in this alloy system, indicating that Zr and Al are more easily bonded together during solidification than the other element pairs [36]. Thus in both alloys, Zr and Al form solutions with the other elements and when solidification begins, Ti, Nb and Ta solidify first to form dendrites. While Ti/Nb/Ta with Zr are less compatible, making the Zr-Al low melting point solution be repulsive to interdendrites. As a result, the DR is rich in Ti, Nb and Ta, while Zr and Al separate in the IR after solidification, showing a typical dendritic microstructure. | Refractory high entropy alloys (RHEAs), mainly consisting of high-melting-point alloying elements such as Zr, Ti, Nb, Ta and V, are promising candidates in the field of nuclear engineering. However, the poor room-temperature mechanical properties of the REHAs limit their engineering applications. In this study, Zr35Ti30Nb20Al10Ta5 and Zr35Ti30Nb20Al10V5 RHEAs were developed. Ductile body-centered-cubic (BCC) matrixes were obtained by regulating the valence electron concentration (VEC). The introduction of Al elements promoted the formation of fine and dispersedly distributed B2 nanoprecipitates in the BCC matrix to enhance the strength. At room temperature, the cast Zr35Ti30Nb20Al10Ta5 and Zr35Ti30Nb20Al10V5 alloys possess tensile yield strengths of ∼850 MPa/848 MPa with elongations of ∼25%/16%. The high yield strength is mainly contributed by solid solution strengthening and nanoprecipitate strengthening. | DHmix (kJ/mol) for atomic pairs of Zr, Ti, Nb, Ta, V and Al elements [37]. . | /home/shared/llm-extraction-pipeline/articles_all/10.1016.j.intermet.2023.107872/tables/Table 1.csv |  | [ { "original": "Zr-Al", "standardized": "Zr-Al", "confidence": "low" } ]
./10.1016.j.intermet.2023.107872 | Ta-Al | Two novel Zr-rich refractory high-entropy alloys with excellent tensile mechanical properties | The values of modulus mismatch between two elements (εGij) and due to group element i (εGi) are shown in Table 4 and Fig. 10 . The largest modulus mismatches are found in the neighbour of other elements with Ta (ranging from = 1.01 for Ta-Al to 0.48 for Ta-Ti) ( Fig. 10 b). Thus, taking Zr, Ti, Nb and Al as solvents and 5 at.% Ta as solute, and considering this RHEA as another type of pseudo-binary solid solution, the contribution of modulus mismatch isΔσG=241MPa. The total contribution of the mixed strength, atomic size and modulus mismatch to the yield strength of the Ta5 isσ0.2(Ta5)=(σ0.2)mix+Δσa+ΔσG=250+97+241=588MPa. | Refractory high entropy alloys (RHEAs), mainly consisting of high-melting-point alloying elements such as Zr, Ti, Nb, Ta and V, are promising candidates in the field of nuclear engineering. However, the poor room-temperature mechanical properties of the REHAs limit their engineering applications. In this study, Zr35Ti30Nb20Al10Ta5 and Zr35Ti30Nb20Al10V5 RHEAs were developed. Ductile body-centered-cubic (BCC) matrixes were obtained by regulating the valence electron concentration (VEC). The introduction of Al elements promoted the formation of fine and dispersedly distributed B2 nanoprecipitates in the BCC matrix to enhance the strength. At room temperature, the cast Zr35Ti30Nb20Al10Ta5 and Zr35Ti30Nb20Al10V5 alloys possess tensile yield strengths of ∼850 MPa/848 MPa with elongations of ∼25%/16%. The high yield strength is mainly contributed by solid solution strengthening and nanoprecipitate strengthening. | DHmix (kJ/mol) for atomic pairs of Zr, Ti, Nb, Ta, V and Al elements [37]. . | /home/shared/llm-extraction-pipeline/articles_all/10.1016.j.intermet.2023.107872/tables/Table 1.csv |  | [ { "original": "Ta-Al", "standardized": "Zr35Ti30Nb20Al10Ta5", "confidence": "medium" } ]
./10.1016.j.intermet.2023.107872 | Ta5 | Two novel Zr-rich refractory high-entropy alloys with excellent tensile mechanical properties | Refractory high entropy alloys (RHEAs), mainly consisting of high-melting-point alloying elements such as Zr, Ti, Nb, Ta and V, are promising candidates in the field of nuclear engineering. However, the poor room-temperature mechanical properties of the REHAs limit their engineering applications. In this study, Zr35Ti30Nb20Al10Ta5 and Zr35Ti30Nb20Al10V5 RHEAs were developed. Ductile body-centered-cubic (BCC) matrixes were obtained by regulating the valence electron concentration (VEC). The introduction of Al elements promoted the formation of fine and dispersedly distributed B2 nanoprecipitates in the BCC matrix to enhance the strength. At room temperature, the cast Zr35Ti30Nb20Al10Ta5 and Zr35Ti30Nb20Al10V5 alloys possess tensile yield strengths of ∼850 MPa/848 MPa with elongations of ∼25%/16%. The high yield strength is mainly contributed by solid solution strengthening and nanoprecipitate strengthening. | Refractory high entropy alloys (RHEAs), mainly consisting of high-melting-point alloying elements such as Zr, Ti, Nb, Ta and V, are promising candidates in the field of nuclear engineering. However, the poor room-temperature mechanical properties of the REHAs limit their engineering applications. In this study, Zr35Ti30Nb20Al10Ta5 and Zr35Ti30Nb20Al10V5 RHEAs were developed. Ductile body-centered-cubic (BCC) matrixes were obtained by regulating the valence electron concentration (VEC). The introduction of Al elements promoted the formation of fine and dispersedly distributed B2 nanoprecipitates in the BCC matrix to enhance the strength. At room temperature, the cast Zr35Ti30Nb20Al10Ta5 and Zr35Ti30Nb20Al10V5 alloys possess tensile yield strengths of ∼850 MPa/848 MPa with elongations of ∼25%/16%. The high yield strength is mainly contributed by solid solution strengthening and nanoprecipitate strengthening. | Several parameters and properties of the constituent elements, Ta5 and V5 alloys [24,40,41]. | /home/shared/llm-extraction-pipeline/articles_all/10.1016.j.intermet.2023.107872/tables/Table 2.csv |  | [ { "original": "Ta5", "standardized": "Zr35Ti30Nb20Al10Ta5", "confidence": "medium" } ]
./10.1016.j.intermet.2023.107872 | V5 | Two novel Zr-rich refractory high-entropy alloys with excellent tensile mechanical properties | Refractory high entropy alloys (RHEAs), mainly consisting of high-melting-point alloying elements such as Zr, Ti, Nb, Ta and V, are promising candidates in the field of nuclear engineering. However, the poor room-temperature mechanical properties of the REHAs limit their engineering applications. In this study, Zr35Ti30Nb20Al10Ta5 and Zr35Ti30Nb20Al10V5 RHEAs were developed. Ductile body-centered-cubic (BCC) matrixes were obtained by regulating the valence electron concentration (VEC). The introduction of Al elements promoted the formation of fine and dispersedly distributed B2 nanoprecipitates in the BCC matrix to enhance the strength. At room temperature, the cast Zr35Ti30Nb20Al10Ta5 and Zr35Ti30Nb20Al10V5 alloys possess tensile yield strengths of ∼850 MPa/848 MPa with elongations of ∼25%/16%. The high yield strength is mainly contributed by solid solution strengthening and nanoprecipitate strengthening. | Refractory high entropy alloys (RHEAs), mainly consisting of high-melting-point alloying elements such as Zr, Ti, Nb, Ta and V, are promising candidates in the field of nuclear engineering. However, the poor room-temperature mechanical properties of the REHAs limit their engineering applications. In this study, Zr35Ti30Nb20Al10Ta5 and Zr35Ti30Nb20Al10V5 RHEAs were developed. Ductile body-centered-cubic (BCC) matrixes were obtained by regulating the valence electron concentration (VEC). The introduction of Al elements promoted the formation of fine and dispersedly distributed B2 nanoprecipitates in the BCC matrix to enhance the strength. At room temperature, the cast Zr35Ti30Nb20Al10Ta5 and Zr35Ti30Nb20Al10V5 alloys possess tensile yield strengths of ∼850 MPa/848 MPa with elongations of ∼25%/16%. The high yield strength is mainly contributed by solid solution strengthening and nanoprecipitate strengthening. | DHmix, DSmix, dr, VEC, and O of the Ta5 and V5 alloys. | /home/shared/llm-extraction-pipeline/articles_all/10.1016.j.intermet.2023.107872/tables/Table 3.csv |  | [ { "original": "V5", "standardized": "Zr35Ti30Nb20Al10V5", "confidence": "high" } ]
./10.1016.j.intermet.2023.107873 | Nb1 | Microstructures, mechanical properties, and irradiation tolerance of the Ti-Zr-Nb-V-Mo refractory high-entropy alloys | In this study, the elements with low-neutron absorption cross section [29] were selected to prepare the single-phase BCC-structured HEAs, aiming at ATF cladding materials. Meanwhile, good comprehensive mechanical properties were required for the potential application. Table 1 presents the basic parameters (thermal neutron absorption cross section (σA), density (ρ), atomic radius (r), melting point (Tm), thermal conductivity (λ), and valence electron concentration (VEC)) of different elements [30]. However, not all the elements listed in Table 1 were suitable for the alloy design in this study. Some of the shortcomings of the listed elements were as follows: the toxic Be element and its compounds could not meet the requirements of environmental protection and threatened the health of workers; the negative mixing enthalpy between the Al element and the refractory elements usually promoted the formation of second phases, degrading the plasticity; and the Ni and Cu elements with higher VEC values promoted the formation of face-centered cubic (FCC) phase, hindering the preparation of single-phase BCC-structured alloys. Five refractory elements (Ti, Zr, Nb, V, and Mo) were selected to design the low-neutron absorption cross-section RHEAs by comprehensively considering the basic physical/chemical properties and the alloying performance of each element in HEAs. For the adopted elements, the Ti element was selected due to its admirable corrosion resistance properties; the Zr element with the lowest-thermal neutron absorption cross section exhibited good neutron-penetrating properties; the Nb element could increase the working temperature of the alloys; and the Mo and V elements had a good performance at elevated temperatures. Therefore, the Ti-Zr-Nb-V-Mo (Ti2ZrNb, Ti2ZrNbV0.5, and Ti2ZrNbV0.5Mo0.2) alloys with different component numbers were designed to study the effect of composition complexity on the mechanical properties and irradiation tolerance of the BCC-structured RHEAs. Based on the rule of mixture [31], the thermal neutron absorption cross-section of the Nb1, Nb1V, and Nb1VMo alloys were 3.38, 4.01, and 3.31 b, comparing that of 0.108 b for the Zr element. | High-entropy alloys (HEAs) have shown a good application prospect in the structural components of advanced nuclear reactors due to their impressive high-temperature performance and irradiation tolerance. This study aimed to design and prepare the body-centered cubic-structured Ti2ZrNb, Ti2ZrNbV0.5, and Ti2ZrNbV0.5Mo0.2 HEAs, consisting of low-thermal neutron absorption cross-section elements, for obtaining accident-tolerant fuel (ATF) cladding materials. The microstructures and mechanical properties of the Ti-Zr-Nb-V-Mo HEAs irradiated to a fluence of 6 × 1016 ions/cm2 at 1023 K were investigated to explore the irradiation tolerance under He ion flux. The results indicated that the growth of the He bubbles in the Ti-Zr-Nb-V-Mo HEAs decreased with an increase in the component number. This was consistent with previous findings on the HEAs with face-centered cubic structures and could provide an understanding of designing high-performance HEAs under irradiation. The Ti-Zr-Nb-V-Mo HEAs showed lower irradiation hardening fraction than most reported conventional materials, especially for the Ti2ZrNb (17.3%) and Ti2ZrNbV0.5Mo0.2 HEAs (23.6%). The Ti2ZrNbV0.5Mo0.2 alloy possessed an optimal combination of irradiation hardening resistance, structural stability, and comprehensive mechanical properties at room and elevated temperatures, which might make the novel HEA a promising candidate for the ATF cladding materials. | Parameters of Tm, VEC, O, d, DHmix, and DSmix of the Ti-Zr-Nb-V-Mo alloys. | /home/shared/llm-extraction-pipeline/articles_all/10.1016.j.intermet.2023.107873/tables/Table 2.csv |  | [ { "original": "Nb1", "standardized": "Nb1", "confidence": "high" } ]
./10.1016.j.intermet.2023.107888 | FeCrCoNiMo0.5Wx | Microstructure evolution and frictional wear behavior of laser cladding FeCrCoNiMo0.5Wx high-entropy alloy coatings | FeCrCoNiMo0.5Wx (x = 0,0.25,0.5,0.75,1.0) HEA coatings were prepared on Q235 surfaces by laser cladding technique, the microstructure and phase composition of the coatings were analyzed to investigate the corrosion resistance, frictional wear properties, and wear mechanisms. The results showed that the increase of W caused the coating to produce μ phase, and the FeCrCoNiMo0.5Wx HEA coating consisted of FCC solid solution and intermetallic compound σ phase and μ phase. The microstructure of the coating possesses a typical dendrite region (DR)-inter-dendrite (ID) structure, and the grain size is significantly refined after the addition of W. With the increase of W content, the microhardness and wear resistance of the coating gradually increased, among which the microhardness of W1.0 coating was the highest and the wear resistance was the best. The wear mechanism of the coating is mainly oxidation wear, adhesive wear and slight abrasive wear. The addition of a small amount of W promotes the formation of a more stable passivation film. Further increasing the content of W, the phase content of the coating increases, resulting in a highly inhomogeneous passivation film, which reduces the corrosion resistance of the coating. The W0.25 coating has the best overall corrosion resistance. | FeCrCoNiMo0.5Wx (x = 0,0.25,0.5,0.75,1.0) HEA coatings were prepared on Q235 surfaces by laser cladding technique, the microstructure and phase composition of the coatings were analyzed to investigate the corrosion resistance, frictional wear properties, and wear mechanisms. The results showed that the increase of W caused the coating to produce μ phase, and the FeCrCoNiMo0.5Wx HEA coating consisted of FCC solid solution and intermetallic compound σ phase and μ phase. The microstructure of the coating possesses a typical dendrite region (DR)-inter-dendrite (ID) structure, and the grain size is significantly refined after the addition of W. With the increase of W content, the microhardness and wear resistance of the coating gradually increased, among which the microhardness of W1.0 coating was the highest and the wear resistance was the best. The wear mechanism of the coating is mainly oxidation wear, adhesive wear and slight abrasive wear. The addition of a small amount of W promotes the formation of a more stable passivation film. Further increasing the content of W, the phase content of the coating increases, resulting in a highly inhomogeneous passivation film, which reduces the corrosion resistance of the coating. The W0.25 coating has the best overall corrosion resistance. | Chemical composition of different micro-zones on the worn surface of FeCrCoNiMo0.5Wx HEAs coating (at%). | /home/shared/llm-extraction-pipeline/articles_all/10.1016.j.intermet.2023.107888/tables/Table 6.csv |  | [ { "original": "FeCrCoNiMo0.5Wx", "standardized": "FeCrCoNiMo0.5Wx", "confidence": "medium" } ]
./10.1016.j.intermet.2023.107893 | TiAlNbV-Mo | Phase stability of TiAl-based BCC high entropy alloys | The demand for materials that withstand harsh conditions in high-performance applications has increased drastically in recent years. Due to the predicted outstanding properties of high entropy alloys (HEAs) at elevated temperatures, this class of materials has attracted enormous scientific attention. This paper assesses the phase stability of TiAl-based HEAs, namely TiAlNbV-Mo and TiAlNbV-Mn systems, based on first-principles calculations using Density Functional Theory. We advocate that mixing energies of the HEAs with respect to their possible products offers a suitable way to make predictions about possible decomposition processes. Phase stability is first evaluated at 0 K, followed by the inclusion of the stabilizing effect of the configurational entropy at different temperatures. Additionally, also the effect of vibrational entropy is estimated within the harmonic Debye model. The predicted phase stabilities are discussed in light of existing experimental results showing microstructural evolution before and after heat treatments. Overall, TiAlNbV-Mo, exhibiting a body-centered cucic lattice, has been identified as a kinetically stabilized HEA, whereas TiAlNbV-Mn decomposes into a body-centered cubic phase and the hexagonal Laves phases. | The demand for materials that withstand harsh conditions in high-performance applications has increased drastically in recent years. Due to the predicted outstanding properties of high entropy alloys (HEAs) at elevated temperatures, this class of materials has attracted enormous scientific attention. This paper assesses the phase stability of TiAl-based HEAs, namely TiAlNbV-Mo and TiAlNbV-Mn systems, based on first-principles calculations using Density Functional Theory. We advocate that mixing energies of the HEAs with respect to their possible products offers a suitable way to make predictions about possible decomposition processes. Phase stability is first evaluated at 0 K, followed by the inclusion of the stabilizing effect of the configurational entropy at different temperatures. Additionally, also the effect of vibrational entropy is estimated within the harmonic Debye model. The predicted phase stabilities are discussed in light of existing experimental results showing microstructural evolution before and after heat treatments. Overall, TiAlNbV-Mo, exhibiting a body-centered cucic lattice, has been identified as a kinetically stabilized HEA, whereas TiAlNbV-Mn decomposes into a body-centered cubic phase and the hexagonal Laves phases. | Calculated elastic constants and moduli (all values in GPa) for the BCC HEAs and their BCC decomposition products with the highest driving force for decomposition. | /home/shared/llm-extraction-pipeline/articles_all/10.1016.j.intermet.2023.107893/tables/Table 2.csv |  | [ { "original": "TiAlNbV-Mo", "standardized": "TiAlNbV-Mo", "confidence": "low" } ]
./10.1016.j.intermet.2023.107893 | TiAlNbV-Mn | Phase stability of TiAl-based BCC high entropy alloys | The demand for materials that withstand harsh conditions in high-performance applications has increased drastically in recent years. Due to the predicted outstanding properties of high entropy alloys (HEAs) at elevated temperatures, this class of materials has attracted enormous scientific attention. This paper assesses the phase stability of TiAl-based HEAs, namely TiAlNbV-Mo and TiAlNbV-Mn systems, based on first-principles calculations using Density Functional Theory. We advocate that mixing energies of the HEAs with respect to their possible products offers a suitable way to make predictions about possible decomposition processes. Phase stability is first evaluated at 0 K, followed by the inclusion of the stabilizing effect of the configurational entropy at different temperatures. Additionally, also the effect of vibrational entropy is estimated within the harmonic Debye model. The predicted phase stabilities are discussed in light of existing experimental results showing microstructural evolution before and after heat treatments. Overall, TiAlNbV-Mo, exhibiting a body-centered cucic lattice, has been identified as a kinetically stabilized HEA, whereas TiAlNbV-Mn decomposes into a body-centered cubic phase and the hexagonal Laves phases. | The demand for materials that withstand harsh conditions in high-performance applications has increased drastically in recent years. Due to the predicted outstanding properties of high entropy alloys (HEAs) at elevated temperatures, this class of materials has attracted enormous scientific attention. This paper assesses the phase stability of TiAl-based HEAs, namely TiAlNbV-Mo and TiAlNbV-Mn systems, based on first-principles calculations using Density Functional Theory. We advocate that mixing energies of the HEAs with respect to their possible products offers a suitable way to make predictions about possible decomposition processes. Phase stability is first evaluated at 0 K, followed by the inclusion of the stabilizing effect of the configurational entropy at different temperatures. Additionally, also the effect of vibrational entropy is estimated within the harmonic Debye model. The predicted phase stabilities are discussed in light of existing experimental results showing microstructural evolution before and after heat treatments. Overall, TiAlNbV-Mo, exhibiting a body-centered cucic lattice, has been identified as a kinetically stabilized HEA, whereas TiAlNbV-Mn decomposes into a body-centered cubic phase and the hexagonal Laves phases. | The transition temperatures DTtrans from a stable BCC HEA to an unstable one are summarized for the observed BCC + BCC decomposition routes. The change of Ttrans due to the inclusion of Fvib is shown. The red numbers indicate the routes with the highest driving force for decomposition before and after including Fvib. | /home/shared/llm-extraction-pipeline/articles_all/10.1016.j.intermet.2023.107893/tables/Table 3.csv |  | [ { "original": "TiAlNbV-Mn", "standardized": "TiAlNbV-Mn", "confidence": "low" } ]
./10.1016.j.intermet.2023.107919 | Al-Ti ¦ Al-Cu ¦ Ti-Zn ¦ Ti-Cu ¦ Al-Zn ¦ Zn-Cu | Revisiting the phase stability rules in the design of high-entropy alloys: A case study of quaternary alloys produced by mechanical alloying | Another possible cause of departure from the phases predicted by the empirical model for AlTiCuZn-based HEAs can be the inaccurate determination ofTmin Eqn.(5). To validate this, an alternate approach to estimatingTmfor HEAs as proposed by Qi et al. [45] was used;Tmcalculation from the liquidus temperatures in binary phase diagrams was carried out using the following equation:(9)Tm=Σi≠jTi-j×ci×cjΣi≠jci×cjwhere,ciandcjare the atomic percentages of thei-th andj-th element. The binary liquidus temperatures,Ti-j, can be found at the composition at which the relative ratio ofi-th andj-th element isci:cjfor the binary pairi-j[45]. TheTi-jvalues for Al-Ti, Al-Zn, Al-Cu, Ti-Zn, Ti-Cu, and Zn-Cu binary alloys were determined to be 1773, 843, 853, 1500, 1255, and 1143 K, respectively, from their corresponding phase diagrams [46-48]. It can be seen in Table 5 that the estimatedTmvalues from both methods are very close. Similarly, the modifiedTmvalues for AlTiCuZn-based HEAs were used to calculate their corresponding modifiedΩvalues as shown in Table 5 . It is observed that this alternative approach does not significantly affect the values ofΩ, and the SS requirement-Ω≥1.1 is still maintained for all HEAs. Hence, the previous approach to estimatingTm(Eqn.(5b)) is not responsible for the inaccuracy of phase stability rules. | High-entropy alloys (HEAs) are potential candidates for many structural applications because of their outstanding mechanical properties. Achieving solid solution (SS) in HEAs is desirable since intermetallic compounds (IMs) can, in most cases, be deleterious. While empirical phase stability rules have been widely used to predict SS or IM phases in HEAs, there are substantial reported cases of their breakdown. To assess the effectiveness of the empirical rules-atomic size difference ( δ ), mixing enthalpy (ΔH mix ), mixing entropy (ΔS mix ), entropy to enthalpy ratio ( Ω ), electronegativity difference ( △ χ ), and valence electron concentration (VEC), a systematic study that isolates the effect of processing pathway was conducted. As a starting point and as a benchmark, an existing equiatomic AlCoCrFe BCC HEA was correctly predicted (following the classical empirical rules) and developed. This was followed by the SS FCC prediction and development of five novel semi-equiatomic AlTiCuZn-based quaternary HEAs (Al0.57TiCuZn, AlTi0.45CuZn, Al0.45TiCuZn, AlTiCu1.76Zn, and AlTiCu2Zn) by mechanical alloying. Among the AlTiCuZn-based HEAs, only AlTi0.45CuZn showed SS, but with FCC + HCP phase contradicting the traditional VEC rule that predicts FCC. Using AlTi0.45CuZn as a guide, conservative SS formation criteria for AlTiCuZn-based HEAs were determined-Ω ≥ 1.6, δ ≤ 5%, and ΔH mix ≥ -8 kJ/mol, while retaining conventional ΔS mix and △ χ range. Also, FCC + HCP phase formation is stable at 7.5 ≤ VEC ≤ 8.4. The revised rules were verified by correctly predicting the phases in newly-fabricated non-equiatomic HEAs-AlTi0.37CuZn0.97 and AlTi0.56Cu1.24Zn1.2. This study shows that the range of empirical phase stability model values is not fixed, but alloy-dependent due to the differences in bonding nature of HEA-constituting elements. | The enthalpy data used in the present work for the empirical rule calculations. | /home/shared/llm-extraction-pipeline/articles_all/10.1016.j.intermet.2023.107919/tables/Table 3.csv |  | [ { "original": "Al-Ti", "standardized": "Al-Ti", "confidence": "low" }, { "original": "Al-Cu", "standardized": "Al-Cu", "confidence": "low" }, { "original": "Ti-Zn", "standardized": "Ti-Zn", "confidence": "low" }, { "original": "Ti-Cu", "standardized": "Ti-Cu", "confidence": "low" }, { "original": "Al-Zn", "standardized": "Al-Zn", "confidence": "low" }, { "original": "Zn-Cu", "standardized": "Zn-Cu", "confidence": "low" } ]
./10.1016.j.intermet.2023.107919 | Al-Co ¦ Cr-Fe ¦ Co-Cr | Revisiting the phase stability rules in the design of high-entropy alloys: A case study of quaternary alloys produced by mechanical alloying | Fig. 5 shows the SEM images and EDS maps for AlCoCrFe HEA corresponding to the milling hours. In agreement with the XRD pattern, uniformly mixed Al-Co-Cr-Fe suggest the onset of SS for AlCoCrFe HEA at 20 h of milling and above. Based on the EDS point analysis, the at.% of Al, Co, Cr, and Fe elements after 40 h of milling are 22.4 ± 4, 26.4 ± 2, 25.1 ± 2, and 26.1 ± 2%, respectively. This confirms the successful fabrication of SS equiatomic AlCoCrFe HEA with BCC structure as rightly predicted by structure and phase prediction rules in Fig. 2 , and also previously confirmed in previous works [29,39]. In what follows, we characterize the new AlTiCuZn-based HEAs that simultaneously fulfil all empirical rules in Fig. 2 . Millings were conducted using a new set of jars and balls to avoid possible contaminations from other non-constituting elements. | High-entropy alloys (HEAs) are potential candidates for many structural applications because of their outstanding mechanical properties. Achieving solid solution (SS) in HEAs is desirable since intermetallic compounds (IMs) can, in most cases, be deleterious. While empirical phase stability rules have been widely used to predict SS or IM phases in HEAs, there are substantial reported cases of their breakdown. To assess the effectiveness of the empirical rules-atomic size difference ( δ ), mixing enthalpy (ΔH mix ), mixing entropy (ΔS mix ), entropy to enthalpy ratio ( Ω ), electronegativity difference ( △ χ ), and valence electron concentration (VEC), a systematic study that isolates the effect of processing pathway was conducted. As a starting point and as a benchmark, an existing equiatomic AlCoCrFe BCC HEA was correctly predicted (following the classical empirical rules) and developed. This was followed by the SS FCC prediction and development of five novel semi-equiatomic AlTiCuZn-based quaternary HEAs (Al0.57TiCuZn, AlTi0.45CuZn, Al0.45TiCuZn, AlTiCu1.76Zn, and AlTiCu2Zn) by mechanical alloying. Among the AlTiCuZn-based HEAs, only AlTi0.45CuZn showed SS, but with FCC + HCP phase contradicting the traditional VEC rule that predicts FCC. Using AlTi0.45CuZn as a guide, conservative SS formation criteria for AlTiCuZn-based HEAs were determined-Ω ≥ 1.6, δ ≤ 5%, and ΔH mix ≥ -8 kJ/mol, while retaining conventional ΔS mix and △ χ range. Also, FCC + HCP phase formation is stable at 7.5 ≤ VEC ≤ 8.4. The revised rules were verified by correctly predicting the phases in newly-fabricated non-equiatomic HEAs-AlTi0.37CuZn0.97 and AlTi0.56Cu1.24Zn1.2. This study shows that the range of empirical phase stability model values is not fixed, but alloy-dependent due to the differences in bonding nature of HEA-constituting elements. | The enthalpy data used in the present work for the empirical rule calculations. | /home/shared/llm-extraction-pipeline/articles_all/10.1016.j.intermet.2023.107919/tables/Table 3.csv |  | [ { "original": "Al-Co", "standardized": "Al-Co", "confidence": "low" }, { "original": "Cr-Fe", "standardized": "Cr-Fe", "confidence": "low" }, { "original": "Co-Cr", "standardized": "Co-Cr", "confidence": "low" } ]
./10.1016.j.intermet.2023.107920 | Al11Li10Mg23Ti21Zr35-LHEA | Characterization of a novel AlLiMgTiZr-type light high entropy alloy | Table 1 summarizes characteristics such as chemical composition, calculated terms based on phase formation rules, theoretical density (ρth), and experimentally measured density (ρexp) for Al11Li10Mg23Ti21Zr35-LHEA. There is a good conformity of chemical composition measured by ICP-OES and EDS-FESEM methods compared to the theoretical composition named “nominal” in Table 1 . Lithium as a light metal is difficult to detect in EDS microanalysis [23]. Hence, the weight percentage of some elements, such as Zr and Ti, were higher in the analysis report considering the non-detectable part (Li). The chemical composition of the alloy and theoretically designed composition are alike except for Mg, which is an obstacle in melting methods concerning its high vapor pressure. This problem can be solved by utilizing an extra amount of magnesium, using master alloys of magnesium, increasing the noble gas pressure and if possible, adding the Mg in the final stages of alloying. | Al11Li10Mg23Ti21Zr35 was designed as a novel Light High Entropy Alloy (LHEA) considering terms and parameters of respective phase formation rules. The alloy was vacuum melted utilizing high-purity elements, then suction cast and homogenized. The experimentally measured density of the ingot was 4.43 g/cm3 compared to the theoretical density of 4.02 g/cm3. Chemical composition, microstructural properties, phase structure, compressive mechanical properties, and microhardness were characterized. Approximate chemical homogeneity was observed in the microstructure and the Hexagonal Close-Packed (HCP) solid solution phase with c/a = 1.544 and AlZr2 intermetallic compounds were identified. High specific hardness (230 Vickers. cm3/g) was achieved satisfying among all LHEAs introduced up to now. Different hardness values were measured at various points of the microstructure connected to the presence of AlZr2 intermetallic. The lattice distortion of alloys' crystal structures was analyzed accurately, and the distorted solid solution structure consists of elements with different atomic radii, proposed as the dominant mechanism (contributed more than 80%) among grain boundary, dislocation strengthening and solid solution strengthening mechanisms. The alloy's ductility was fair due to the HCP lattice and intermetallic compounds. | Some characteristics of Al11Li10Mg23Ti21Zr35-LHEA. | /home/shared/llm-extraction-pipeline/articles_all/10.1016.j.intermet.2023.107920/tables/Table 1.csv |  | [ { "original": "Al11Li10Mg23Ti21Zr35-LHEA", "standardized": "Al11Li10Mg23Ti21Zr35", "confidence": "high" } ]
./10.1016.j.intermet.2023.107929 | SPS-CoCrNiAT-HIP ¦ SPS-CoCrNi ¦ SPS-CoCrNiAT-Aged ¦ SPS-CoCrNiAT | Enhanced strength and crack resistance in CoCrNi-based medium entropy alloy with nano-precipitates, 9R structures and nanotwins produced by hot isostatic pressing | In this study, the powders of equiatomic CoCrNi MEAs produced in a gas atomization process were used. Moreover, raw Al and Ti powders with a purity of more than 99.95% were applied to prepared to (CoCrNi)94Al3Ti3(named as CoCrNiAT). The powders of CoCrNi, Al, and Ti were sealed together with a mixture of 10 mm and 20 mm ZrO2balls, 10:1 total ball to powder weight ratio in a high purity Ar atmosphere. Milling was conducted at a speed of 100 rpm for 10 h on Pulverisette 7 Planetary Micro milling device. The powders of CoCrNi and CoCrNiAT were filled in a graphite die and sintered in a SPS-20T-10 furnace (Shanghai Chen Hua Technology Co., China) under vacuum, respectively. The sintering temperature of 850 °C, holding time of 15 min, and the pressure of 30 MPa acted on the samples, along the axial were a set of SPS technological parameters. After SPS sintering, the samples of CoCrNi were divided into two groups and exposed to no post-treatment (named as SPS-CoCrNi) and HIP with a rapid cooling (named as SPS-CoCrNi) on Quintus Technologies AB. The samples of CoCrNiAT were divided into three groups and exposed to no post-treatment (named as SPS-CoCrNiAT), HIP with a rapid cooling (named as SPS-CoCrNiAT-HIP), and aged ones (named as SPS-CoCrNiAT-Aged). For HIP treatments, the samples were sealed into steel canisters of 38 mm diameter, 80 mm height after vacuum degassed at room temperature. Then these canisters were exposed to a temperature of 1000 °C and a pressure of 110 MPa for a dwell time of 4 h. The aging treatment was applied at 700 °C for 4 h, followed by immediate cooling. | In the present study, hot isostatic pressing (HIP) subjected to high intermediate cooling rate is exploited to seal keyholes and tune the microstructure of equiatomic CoCrNi and (CoCrNi)94Al3Ti3 medium entropy alloys (MEAs) prepared by spark plasma sintering (SPS). For equiatomic CoCrNi, fracture toughness (KIC) is significantly increased but the yield strength ( σ 0.2 ) is almost constant when the relative density is increased from 98.9% to 99.7% by HIP. By contrast, σ 0.2 and KIC of (CoCrNi)94Al3Ti3 are considerably advanced by 27.3% and 38.6%, respectively. Meanwhile, the change of grain size introduced by HIP treatment is very inconspicuous in present study. Obvious plastic deformation traces are observed near the crack in the samples subjected to HIP treatment. Systematic microstructure observations indicate that the nano-precipitates and the concurrent of the long split 9R structure and nanotwins in (CoCrNi)94Al3Ti3 formed during HIP treatment are responsible for the enhancement of σ 0.2 . The formation mechanisms of 9R phase in terms of the hierarchical architecture twins and dislocations activity are explored. Our findings offer new insights on design and processing of MEAs parts by the powder metallurgy. | The estimated values of CoCrNi-based MEAs. | /home/shared/llm-extraction-pipeline/articles_all/10.1016.j.intermet.2023.107929/tables/Table 1.csv |  | [ { "original": "SPS-CoCrNiAT-HIP", "standardized": "CoCrNi94Al3Ti3", "confidence": "high" }, { "original": "SPS-CoCrNiAT-Aged", "standardized": "CoCrNi94Al3Ti3", "confidence": "high" }, { "original": "SPS-CoCrNiAT", "standardized": "CoCrNi94Al3Ti3", "confidence": "high" }, { "original": "SPS-CoCrNi", "standardized": "SPS-CoCrNi", "confidence": "high" } ]
./10.1016.j.intermet.2023.107929 | SPS-CoCrNi-HIP | Enhanced strength and crack resistance in CoCrNi-based medium entropy alloy with nano-precipitates, 9R structures and nanotwins produced by hot isostatic pressing | X-ray diffraction (XRD) on EMPYRE with CuKα radiation was used to identify the phase in the MEAs. The samples of SPS-CoCrNi, SPS-CoCrNiAT, SPS-CoCrNi-HIP, and SPS-CoCrNiAT-HIP were prepared by ion polishing for electron backscatter diffraction (EBSD). Inverse pole figure (IPF) map, local misorientation/Kernel average misorientation (KAM) maps and grain boundary maps were generated. The KAM maps were used to assess the extent of local deformation, employing the misorientation within the grains and the adjacent pixel misorientation angles of >5° were excluded. Transmission electron microscopy (TEM), and high-angle annular dark-field scanning TEM (HAADF-STEM; Tenai F30) were operated at 300 kV. All TEM samples were prepared by ion polishing after mechanically polished to ∼30 μm. | In the present study, hot isostatic pressing (HIP) subjected to high intermediate cooling rate is exploited to seal keyholes and tune the microstructure of equiatomic CoCrNi and (CoCrNi)94Al3Ti3 medium entropy alloys (MEAs) prepared by spark plasma sintering (SPS). For equiatomic CoCrNi, fracture toughness (KIC) is significantly increased but the yield strength ( σ 0.2 ) is almost constant when the relative density is increased from 98.9% to 99.7% by HIP. By contrast, σ 0.2 and KIC of (CoCrNi)94Al3Ti3 are considerably advanced by 27.3% and 38.6%, respectively. Meanwhile, the change of grain size introduced by HIP treatment is very inconspicuous in present study. Obvious plastic deformation traces are observed near the crack in the samples subjected to HIP treatment. Systematic microstructure observations indicate that the nano-precipitates and the concurrent of the long split 9R structure and nanotwins in (CoCrNi)94Al3Ti3 formed during HIP treatment are responsible for the enhancement of σ 0.2 . The formation mechanisms of 9R phase in terms of the hierarchical architecture twins and dislocations activity are explored. Our findings offer new insights on design and processing of MEAs parts by the powder metallurgy. | The estimated values of CoCrNi-based MEAs. | /home/shared/llm-extraction-pipeline/articles_all/10.1016.j.intermet.2023.107929/tables/Table 1.csv |  | [ { "original": "SPS-CoCrNi-HIP", "standardized": "CoCrNi", "confidence": "high" } ]
./10.1016.j.intermet.2023.107939 | Al1.0 HEAc | High-temperature solid particle erosion characteristics and damage mechanism of AlxCoCrFeNiSi high-entropy alloy coatings prepared by laser cladding | The solid particle erosion effects on AlxCoCrFeNiSi high-entropy alloy coatings (HEAcs) prepared by laser cladding under different erosion conditions were investigated. Furthermore, the transformation of the microstructure and properties of the prepared HEAcs under high-temperature conditions and the effect of oxidation on erosion behavior were analyzed. The results show that the hardest Al1.0 HEAc (711 HV0.2) presents typical brittle erosion characteristics, as fracture toughness deteriorates with increasing Al content. When the erosion temperature reaches 700 °C, the erosion rate decreases due to precipitation enhancement and oxidation affecting the erosion behavior. | The solid particle erosion effects on AlxCoCrFeNiSi high-entropy alloy coatings (HEAcs) prepared by laser cladding under different erosion conditions were investigated. Furthermore, the transformation of the microstructure and properties of the prepared HEAcs under high-temperature conditions and the effect of oxidation on erosion behavior were analyzed. The results show that the hardest Al1.0 HEAc (711 HV0.2) presents typical brittle erosion characteristics, as fracture toughness deteriorates with increasing Al content. When the erosion temperature reaches 700 °C, the erosion rate decreases due to precipitation enhancement and oxidation affecting the erosion behavior. | EDS results of Al1.0 HEAc after variable temperature erosion tests. | /home/shared/llm-extraction-pipeline/articles_all/10.1016.j.intermet.2023.107939/tables/Table 2.csv |  | [ { "original": "Al1.0 HEAc", "standardized": "Al1.0CoCrFeNiSi", "confidence": "high" } ]
./10.1016.j.intermet.2023.107941 | HT-1000 ¦ HT-1100 ¦ HT-1200 | Microstructure and mechanical properties of Al0.4Co0.5V0.6FeNi high-entropy alloys processed by homogenization treatment | Al0.4Co0.5V0.6FeNi high-entropy alloys (HEAs) are fabricated by the vacuum arc melting method and homogenization treatment (HT) at 1000, 1100 and 1200 °C for 5 h (samples denoted as HT-1000, HT-1100 and HT-1200, respectively), followed by water quenching. The microstructural characteristics and mechanical properties of the HEAs are investigated by a combination of optical, scanning and transmission electron microscopy, X-ray diffraction and tension tests. The solidification of the Al0.4Co0.5V0.6FeNi HEAs is calculated using Pandat software to show that the FCC phase forms in the liquid phase, which then undergoes a eutectic reaction to form the FCC and BCC/B2 phases. The Al0.4Co0.5V0.6FeNi HEAs exhibit a typical eutectic microstructure with an alternating lamellar structure. Compared with that in the as-cast state, the volume fraction of the FCC phase in the HT state increases from 53.16% to 60.75% and the yield strength of the HT-1200 alloy increases by ∼27.5% with increasing homogenization temperature. Fine small spherical and ellipsoidal nanoprecipitates are uniformly distributed within the FCC matrix. These FCC phase nanoprecipitates become the most important factor contributing to the yield strength. | Al0.4Co0.5V0.6FeNi high-entropy alloys (HEAs) are fabricated by the vacuum arc melting method and homogenization treatment (HT) at 1000, 1100 and 1200 °C for 5 h (samples denoted as HT-1000, HT-1100 and HT-1200, respectively), followed by water quenching. The microstructural characteristics and mechanical properties of the HEAs are investigated by a combination of optical, scanning and transmission electron microscopy, X-ray diffraction and tension tests. The solidification of the Al0.4Co0.5V0.6FeNi HEAs is calculated using Pandat software to show that the FCC phase forms in the liquid phase, which then undergoes a eutectic reaction to form the FCC and BCC/B2 phases. The Al0.4Co0.5V0.6FeNi HEAs exhibit a typical eutectic microstructure with an alternating lamellar structure. Compared with that in the as-cast state, the volume fraction of the FCC phase in the HT state increases from 53.16% to 60.75% and the yield strength of the HT-1200 alloy increases by ∼27.5% with increasing homogenization temperature. Fine small spherical and ellipsoidal nanoprecipitates are uniformly distributed within the FCC matrix. These FCC phase nanoprecipitates become the most important factor contributing to the yield strength. | Summary of mechanical properties of HEAs. | /home/shared/llm-extraction-pipeline/articles_all/10.1016.j.intermet.2023.107941/tables/Table 2.csv |  | [ { "original": "HT-1000", "standardized": "Al0.4Co0.5V0.6FeNi", "confidence": "High" }, { "original": "HT-1100", "standardized": "Al0.4Co0.5V0.6FeNi", "confidence": "High" }, { "original": "HT-1200", "standardized": "Al0.4Co0.5V0.6FeNi", "confidence": "High" } ]
./10.1016.j.intermet.2023.107959 | Zr-Al | Microstructure and mechanical properties of Si micro-alloyed (Ti28Zr40Al20Nb12)100-xSix (x=0, 0.1, 0.2, 0.5) high entropy alloys | Fig. 11 shows a schematic diagram of the phase morphology evolution for the (Ti28Zr40Al20Nb12)100-xSixRHEAs. When the Si content is less than 0.5%, Si mainly dissolved in the BCC matrix and only large coarse grains formed during solidification. In case of the as-cast Si0.5 alloy, Si partially dissolved in the BCC matrix, while the remaining Si segregated at the grain boundaries. Under the joint effect of both strong Si-Zr and Zr-Al bonding, Si-Zr-Al-enriched precipitates simultaneously formed along the grain boundaries and inside the grains as illustrated in Figs. 3 a and 11. The refined grains are also observed in the as-cast Si0.5 alloy, coinciding with the observation in previous studies [25,30]. | The effect of Si micro-alloying on the microstructure and mechanical properties of (Ti28Zr40Al20Nb12)100-xSix (x = 0, 0.1, 0.2, 0.5) high entropy alloys are studied. Coarse grains mainly composed of two ordered B2 phases are obtained during solidification, while the hcp-Zr5Al3 type precipitate formed after annealing at 1200 °C for 24h. As the Si content increases, the phase morphology at the grain boundaries gradually changes from a completely continuous structure to a partially continuous structure, and finally transfers to a necklace-type structure. The phase morphology inside the grains simultaneously transforms into merely randomly distributed particles. The changes in phase morphology are attributed to the stronger chemical affinity between Zr and Si. Owing to the severe inhomogeneity caused by the Si addition, a dramatic decrease of the fracture strain is observed in compression tests for as-cast samples. For Si micro-alloyed alloys, the annealed samples show an improvement of both compression strength and fracture strain. The obtained results suggest that Si micro-alloying has less impact on phase composition, but significantly affects elemental segregation, phase morphology and thus the mechanical properties. | Mixing enthalpies (kJ/mol) for atomic pairs between elements of Ti, Zr, Al, Nb, Si [27]. | /home/shared/llm-extraction-pipeline/articles_all/10.1016.j.intermet.2023.107959/tables/Table 1.csv |  | [ { "original": "Zr-Al", "standardized": "Zr5Al3", "confidence": "medium" } ]
./10.1016.j.intermet.2023.107959 | Nb-Si | Microstructure and mechanical properties of Si micro-alloyed (Ti28Zr40Al20Nb12)100-xSix (x=0, 0.1, 0.2, 0.5) high entropy alloys | However, obvious softening has not been avoided for temperatures beyond 1173 K for reported RHEAs, although they exhibited a superior high-temperature strength in comparison to Ni-based superalloys. For instance, the AlMo0.5NbTa0.5TiZr RHEA, with a superalloy-like two-phase microstructure containing BCC and B2 phases, possessed a compression strength of 1597 MPa at 1073K. However, that value rapidly decreased to 255 MPa at 1473K [21]. Therefore, how to improve the high-temperature performance of RHEAs becomes a critical issue that needs to be resolved. Nb-Si based ultrahigh-temperature alloys were considered as one of the potential candidates for ultra-high temperature application due to the merits of high melting temperature, high temperature strength, excellent creep, and good oxidation resistance [22,23]. This group of alloys has a typical structure consisting of a Nb-based solid solution and silicides of the types: (Nb,X)5Si3or (Nb,X)3Si, X = Ti, Hf, Cr, Zr etc., and exhibits a good balance of mechanical properties at room and high temperatures [23]. In view of similar elements used in Nb-Si alloys and RHEAs, the replacement of the Nb-based solid solution by RHEAs to form a microstructure of silicides/RHEAs is a possible approach to improve the performance of RHEAs at elevated temperatures. | The effect of Si micro-alloying on the microstructure and mechanical properties of (Ti28Zr40Al20Nb12)100-xSix (x = 0, 0.1, 0.2, 0.5) high entropy alloys are studied. Coarse grains mainly composed of two ordered B2 phases are obtained during solidification, while the hcp-Zr5Al3 type precipitate formed after annealing at 1200 °C for 24h. As the Si content increases, the phase morphology at the grain boundaries gradually changes from a completely continuous structure to a partially continuous structure, and finally transfers to a necklace-type structure. The phase morphology inside the grains simultaneously transforms into merely randomly distributed particles. The changes in phase morphology are attributed to the stronger chemical affinity between Zr and Si. Owing to the severe inhomogeneity caused by the Si addition, a dramatic decrease of the fracture strain is observed in compression tests for as-cast samples. For Si micro-alloyed alloys, the annealed samples show an improvement of both compression strength and fracture strain. The obtained results suggest that Si micro-alloying has less impact on phase composition, but significantly affects elemental segregation, phase morphology and thus the mechanical properties. | Mixing enthalpies (kJ/mol) for atomic pairs between elements of Ti, Zr, Al, Nb, Si [27]. | /home/shared/llm-extraction-pipeline/articles_all/10.1016.j.intermet.2023.107959/tables/Table 1.csv |  | [ { "original": "Nb-Si", "standardized": "Nb-Si", "confidence": "high" } ]
./10.1016.j.intermet.2023.107959 | Al-Nb | Microstructure and mechanical properties of Si micro-alloyed (Ti28Zr40Al20Nb12)100-xSix (x=0, 0.1, 0.2, 0.5) high entropy alloys | In addition to those peaks corresponding to the B2 phases, other peaks are further observed for four annealed samples as shown in Fig. 1 b. This result indicates that the precipitates in the matrix are not silicides, since those peaks are also observed for the R-Si0 sample at the same positions in the XRD patterns as compared to the other three samples that contain Si. According to the results in the literature [31,33-35], those RHEAs with high Al and Zr contents tend to form Al-Zr enriched phases such as AlZr2, Zr5Al3and Zr5Al4due to the stronger bonding between Al and Zr [27]. Table 1 lists the mixing enthalpies for atomic pairs between five elements. The mixing enthalpy of Al and Zr is -44 kJ/mol, more negative than the value of -30 kJ/mol and -18 kJ/mol for Al-Ti or Al-Nb pairs, respectively. Therefore, it is presumed that the precipitates should be Al-Zr enriched phases. | The effect of Si micro-alloying on the microstructure and mechanical properties of (Ti28Zr40Al20Nb12)100-xSix (x = 0, 0.1, 0.2, 0.5) high entropy alloys are studied. Coarse grains mainly composed of two ordered B2 phases are obtained during solidification, while the hcp-Zr5Al3 type precipitate formed after annealing at 1200 °C for 24h. As the Si content increases, the phase morphology at the grain boundaries gradually changes from a completely continuous structure to a partially continuous structure, and finally transfers to a necklace-type structure. The phase morphology inside the grains simultaneously transforms into merely randomly distributed particles. The changes in phase morphology are attributed to the stronger chemical affinity between Zr and Si. Owing to the severe inhomogeneity caused by the Si addition, a dramatic decrease of the fracture strain is observed in compression tests for as-cast samples. For Si micro-alloyed alloys, the annealed samples show an improvement of both compression strength and fracture strain. The obtained results suggest that Si micro-alloying has less impact on phase composition, but significantly affects elemental segregation, phase morphology and thus the mechanical properties. | Mixing enthalpies (kJ/mol) for atomic pairs between elements of Ti, Zr, Al, Nb, Si [27]. | /home/shared/llm-extraction-pipeline/articles_all/10.1016.j.intermet.2023.107959/tables/Table 1.csv |  | [ { "original": "Al-Nb", "standardized": "Al-Nb", "confidence": "low" } ]
./10.1016.j.intermet.2023.107959 | Zr-Si | Microstructure and mechanical properties of Si micro-alloyed (Ti28Zr40Al20Nb12)100-xSix (x=0, 0.1, 0.2, 0.5) high entropy alloys | The as-cast alloys have a coarse-grained structure, but smaller grain sizes as well as a new phase with a composition enriched in Si, Zr and Al are observed for the Si0.5 alloy. After heat treatment, the larger irregularly shaped precipitates inside the grains for the R-Si0 alloy changed to be a large number density of small particles for Si micro-alloyed samples. The phase morphology at the grain boundaries gradually changed from a completely continuous straight structure for R-Si0.1 alloy to a partially continuous structure for the R-Si0.2 alloy, and finally transfers to the necklace-type structure for the R-Si0.5 alloy. Meanwhile, the chain like precipitates inside the grains of the R-Si0.1 and R-Si0.2 alloys were not present, but randomly distributed larger particles formed for the R-Si0.5 alloy. This transformation is attributed to the increased Si content and the joint effect of both Zr-Si and Zr-Al bonding. | The effect of Si micro-alloying on the microstructure and mechanical properties of (Ti28Zr40Al20Nb12)100-xSix (x = 0, 0.1, 0.2, 0.5) high entropy alloys are studied. Coarse grains mainly composed of two ordered B2 phases are obtained during solidification, while the hcp-Zr5Al3 type precipitate formed after annealing at 1200 °C for 24h. As the Si content increases, the phase morphology at the grain boundaries gradually changes from a completely continuous structure to a partially continuous structure, and finally transfers to a necklace-type structure. The phase morphology inside the grains simultaneously transforms into merely randomly distributed particles. The changes in phase morphology are attributed to the stronger chemical affinity between Zr and Si. Owing to the severe inhomogeneity caused by the Si addition, a dramatic decrease of the fracture strain is observed in compression tests for as-cast samples. For Si micro-alloyed alloys, the annealed samples show an improvement of both compression strength and fracture strain. The obtained results suggest that Si micro-alloying has less impact on phase composition, but significantly affects elemental segregation, phase morphology and thus the mechanical properties. | Mixing enthalpies (kJ/mol) for atomic pairs between elements of Ti, Zr, Al, Nb, Si [27]. | /home/shared/llm-extraction-pipeline/articles_all/10.1016.j.intermet.2023.107959/tables/Table 1.csv |  | [ { "original": "Zr-Si", "standardized": "Zr-Si", "confidence": "High" } ]
./10.1016.j.intermet.2023.107959 | (Ti28Zr40Al20Nb12)100-xSix | Microstructure and mechanical properties of Si micro-alloyed (Ti28Zr40Al20Nb12)100-xSix (x=0, 0.1, 0.2, 0.5) high entropy alloys | The effect of Si micro-alloying on the microstructure and mechanical properties of (Ti28Zr40Al20Nb12)100-xSix (x = 0, 0.1, 0.2, 0.5) high entropy alloys are studied. Coarse grains mainly composed of two ordered B2 phases are obtained during solidification, while the hcp-Zr5Al3 type precipitate formed after annealing at 1200 °C for 24h. As the Si content increases, the phase morphology at the grain boundaries gradually changes from a completely continuous structure to a partially continuous structure, and finally transfers to a necklace-type structure. The phase morphology inside the grains simultaneously transforms into merely randomly distributed particles. The changes in phase morphology are attributed to the stronger chemical affinity between Zr and Si. Owing to the severe inhomogeneity caused by the Si addition, a dramatic decrease of the fracture strain is observed in compression tests for as-cast samples. For Si micro-alloyed alloys, the annealed samples show an improvement of both compression strength and fracture strain. The obtained results suggest that Si micro-alloying has less impact on phase composition, but significantly affects elemental segregation, phase morphology and thus the mechanical properties. | The effect of Si micro-alloying on the microstructure and mechanical properties of (Ti28Zr40Al20Nb12)100-xSix (x = 0, 0.1, 0.2, 0.5) high entropy alloys are studied. Coarse grains mainly composed of two ordered B2 phases are obtained during solidification, while the hcp-Zr5Al3 type precipitate formed after annealing at 1200 °C for 24h. As the Si content increases, the phase morphology at the grain boundaries gradually changes from a completely continuous structure to a partially continuous structure, and finally transfers to a necklace-type structure. The phase morphology inside the grains simultaneously transforms into merely randomly distributed particles. The changes in phase morphology are attributed to the stronger chemical affinity between Zr and Si. Owing to the severe inhomogeneity caused by the Si addition, a dramatic decrease of the fracture strain is observed in compression tests for as-cast samples. For Si micro-alloyed alloys, the annealed samples show an improvement of both compression strength and fracture strain. The obtained results suggest that Si micro-alloying has less impact on phase composition, but significantly affects elemental segregation, phase morphology and thus the mechanical properties. | Elemental compositions of the precipitates at grain boundaries and inside the grains as well as the matrix for the annealed (Ti28Zr40Al20Nb12)100-xSix alloys. | /home/shared/llm-extraction-pipeline/articles_all/10.1016.j.intermet.2023.107959/tables/Table 3.csv |  | [ { "original": "(Ti28Zr40Al20Nb12)100-xSix", "standardized": "(Ti28Zr40Al20Nb12)100-xSix", "confidence": "high" } ]
./10.1016.j.intermet.2023.107988 | HEA/SiC (20 g/L) | Electrodeposited FeCoNiWMo high entropy alloy/SiC nanocomposite coatings: Microstructure, mechanical properties and corrosion resistance | The wear test was performed to investigate the tribological behavior of the FeCoNiWMo HEA/SiC nanocomposite coatings. Fig. 11 shows the average coefficients of friction (COF) and wear rate (WR) of the deposited coatings. As can be seen, the COF and WR of the nanocomposite coatings are lower than the HEA coating without SiC, which can be attributed to the presence of SiC nanoparticles acting as a solid lubricant during the wear test. According to the Orowan and Hall-Petch mechanism, the nanoparticles increase the microhardness and strength of the deposited coatings. Therefore, the nanoparticles limit the plastic deformation of the matrix and reduce the direct contact and adhesive wear between the pin and the matrix during the wear test. Consequently, COF and WR are decreased [32]. Fig. 11 also shows that the FeCoNiWMo HEA/SiC (20 g/L) sample has the lowest COF (0.26) and WR (2.4 × 10-5mm3/N m) among the nanocomposite coatings because the content of SiC nanoparticles in the matrix is higher than those of the other nanocomposite coatings. | In this study, FeCoNiWMo/SiC high entropy alloy nanocomposite coatings were deposited at various contents of SiC nanoparticles in the bath. The effect of the addition of SiC nanoparticles on some properties of the electrodeposited FeCoNiWMo high entropy alloy matrix was evaluated. The morphological, elemental, and phase structure were analyzed by SEM, EDX, and XRD. For mechanical measurements, Vickers microhardness and pin-on-disk wear test were performed. A potentiostat-galvanostat device was used to determine corrosion resistance. The results show that the incorporation of SiC nanoparticles changes both the microstructure and morphology of the matrix from amorphous with FCC solid solution and nodular morphology to FCC solid solution with granular structure. By increasing the SiC content, the coatings showed improved microhardness, wear resistance, and corrosion performance. At optimum concentration (20 g/L), the nanocomposite exhibited the highest microhardness, wear resistance, and corrosion resistance. | Results of DSmix, DHmix, d and VEC of FeCoNiWMo HEA/SiC nanocomposite coating with various SiC. | /home/shared/llm-extraction-pipeline/articles_all/10.1016.j.intermet.2023.107988/tables/Table 2.csv |  | [ { "original": "HEA/SiC (20 g/L)", "standardized": "HEA/SiC (20 g/L)", "confidence": "High" } ]
./10.1016.j.intermet.2023.107991 | O0.5 | Achieving superior mechanical properties and biocompatibility in an O-doping TiZrNb medium entropy alloy | The MEA ingots with a nominal composition of (TiZrNb0.7)100-xOx(x= 0, 0.5, 0.75 at. %) were prepared in a vacuum arc furnace under an argon atmosphere using raw materials with a high purity of at least 99.9 wt%. Oxygen was added to the MEAs in the form of TiO2. These as-cast MEAs were designated TiZrNb0.7, O0.5, and O0.75MEAs, respectively, based on their O concentration. All samples were turned over and remelted more than six times to ensure uniform chemical composition and then cooled in a water-cooled copper crucible to form a button-shaped ingot. The phase compositions of the MEAs were detected by X-ray diffraction (XRD, Shimadzu-6000) with Cu Kα radiation. A field emission electron probe microanalyzer (EPMA, JEOL JXA-8530F Plus) equipped with a wavelength dispersion spectrometer (WDS) was used to analyze the microstructures and chemical compositions of these MEAs after grinding and polishing. The oxygen content in O0.5and O0.75MEAs was detected through an oxygen, nitrogen, and hydrogen analyzer (Eltra-ONH-P). Bright-field (BF) images and selected area electron diffraction (SAED) patterns were obtained using a transmission electron microscope (TEM, FEI Talos F200X) at 200 kV. | The present work aimed to develop a novel medium entropy alloy (MEA) with superior mechanical properties and biocompatibility for the metallic-bioimplant application. A series of (TiZrNb0.7) 100-x O x (x = 0, 0.5, 0.75 at. %) MEAs were carefully designed and prepared. The microstructure, mechanical properties, corrosion resistance, and biocompatibility were investigated in detail. Single-phase body-centered cubic (BCC) structural (TiZrNb0.7) 100-x O x MEAs consisted of as-cast dendritic morphology. Interestingly, the yield strength and ductility of (TiZrNb0.7) 100-x O x MEAs were improved simultaneously with their O concentration. The (TiZrNb0.7)99.25O0.75 MEA had optimal mechanical properties, exhibiting a yield strength of 911 ± 11 MPa, a fracture elongation of 16.1 ± 0.7%, and an elastic modulus of 70.5 ± 1.2 GPa. According to the potentiodynamic polarization and cell culture experiment, the (TiZrNb0.7)99.25O0.75 MEA exhibited superior corrosion resistance and biocompatibility, equivalent to the commercially pure titanium (CP-Ti). These findings provide a paradigm for achieving outstanding comprehensive properties in MEA via O doping. | Chemical composition of TiZrNb0.7, O0.5 and O0.75 MEAs detected by WDS. | /home/shared/llm-extraction-pipeline/articles_all/10.1016.j.intermet.2023.107991/tables/Table 1.csv |  | [ { "original": "O0.5", "standardized": "(TiZrNb0.7)99.5O0.5", "confidence": "high" } ]
./10.1016.j.intermet.2023.107991 | O0.75 | Achieving superior mechanical properties and biocompatibility in an O-doping TiZrNb medium entropy alloy | The present work aimed to develop a novel medium entropy alloy (MEA) with superior mechanical properties and biocompatibility for the metallic-bioimplant application. A series of (TiZrNb0.7) 100-x O x (x = 0, 0.5, 0.75 at. %) MEAs were carefully designed and prepared. The microstructure, mechanical properties, corrosion resistance, and biocompatibility were investigated in detail. Single-phase body-centered cubic (BCC) structural (TiZrNb0.7) 100-x O x MEAs consisted of as-cast dendritic morphology. Interestingly, the yield strength and ductility of (TiZrNb0.7) 100-x O x MEAs were improved simultaneously with their O concentration. The (TiZrNb0.7)99.25O0.75 MEA had optimal mechanical properties, exhibiting a yield strength of 911 ± 11 MPa, a fracture elongation of 16.1 ± 0.7%, and an elastic modulus of 70.5 ± 1.2 GPa. According to the potentiodynamic polarization and cell culture experiment, the (TiZrNb0.7)99.25O0.75 MEA exhibited superior corrosion resistance and biocompatibility, equivalent to the commercially pure titanium (CP-Ti). These findings provide a paradigm for achieving outstanding comprehensive properties in MEA via O doping. | The present work aimed to develop a novel medium entropy alloy (MEA) with superior mechanical properties and biocompatibility for the metallic-bioimplant application. A series of (TiZrNb0.7) 100-x O x (x = 0, 0.5, 0.75 at. %) MEAs were carefully designed and prepared. The microstructure, mechanical properties, corrosion resistance, and biocompatibility were investigated in detail. Single-phase body-centered cubic (BCC) structural (TiZrNb0.7) 100-x O x MEAs consisted of as-cast dendritic morphology. Interestingly, the yield strength and ductility of (TiZrNb0.7) 100-x O x MEAs were improved simultaneously with their O concentration. The (TiZrNb0.7)99.25O0.75 MEA had optimal mechanical properties, exhibiting a yield strength of 911 ± 11 MPa, a fracture elongation of 16.1 ± 0.7%, and an elastic modulus of 70.5 ± 1.2 GPa. According to the potentiodynamic polarization and cell culture experiment, the (TiZrNb0.7)99.25O0.75 MEA exhibited superior corrosion resistance and biocompatibility, equivalent to the commercially pure titanium (CP-Ti). These findings provide a paradigm for achieving outstanding comprehensive properties in MEA via O doping. | Chemical composition of TiZrNb0.7, O0.5 and O0.75 MEAs detected by WDS. | /home/shared/llm-extraction-pipeline/articles_all/10.1016.j.intermet.2023.107991/tables/Table 1.csv |  | [ { "original": "O0.75", "standardized": "(TiZrNb0.7)99.25O0.75", "confidence": "high" } ]
./10.1016.j.intermet.2023.107991 | TC4 | Achieving superior mechanical properties and biocompatibility in an O-doping TiZrNb medium entropy alloy | Orthopedic implant materials are receiving more attention as a result of the aging population and the rise in bone tissue diseases [1-3]. Ti alloys are preferred in orthopedic implants due to their excellent mechanical properties and corrosion resistance [4-7]. In clinic, Ti-6Al-4V (TC4) and commercially pure titanium (CP-Ti) are widely used. However, the vast difference in the elastic moduli of the TC4 (112 GPa) and a human bone (10-30 GPa) casts a gloom over its excellent mechanical properties. As a result, the implant will loosen or fall out due to severe stress shielding, which originates from its high elastic modulus [8]. Meanwhile, when the Al and V ions in the TC4 dissolve into body fluids, they will have specific side effects on the body and endanger the health of the human body [9-12]. On the other hand, CP-Ti is non-toxic, however, it still has bottle problem that involves poor strength and high elastic modulus (100 GPa) [1]. Based on the above, TC4 and CP-Ti cannot be regarded as the ideal metals for implants. It is urgent to develop new alloy materials with high strength, ductility, low modulus, excellent corrosion resistance, and biocompatibility. | The present work aimed to develop a novel medium entropy alloy (MEA) with superior mechanical properties and biocompatibility for the metallic-bioimplant application. A series of (TiZrNb0.7) 100-x O x (x = 0, 0.5, 0.75 at. %) MEAs were carefully designed and prepared. The microstructure, mechanical properties, corrosion resistance, and biocompatibility were investigated in detail. Single-phase body-centered cubic (BCC) structural (TiZrNb0.7) 100-x O x MEAs consisted of as-cast dendritic morphology. Interestingly, the yield strength and ductility of (TiZrNb0.7) 100-x O x MEAs were improved simultaneously with their O concentration. The (TiZrNb0.7)99.25O0.75 MEA had optimal mechanical properties, exhibiting a yield strength of 911 ± 11 MPa, a fracture elongation of 16.1 ± 0.7%, and an elastic modulus of 70.5 ± 1.2 GPa. According to the potentiodynamic polarization and cell culture experiment, the (TiZrNb0.7)99.25O0.75 MEA exhibited superior corrosion resistance and biocompatibility, equivalent to the commercially pure titanium (CP-Ti). These findings provide a paradigm for achieving outstanding comprehensive properties in MEA via O doping. | The corrosion parameters are derived from the potentiodynamic polarization curves of the alloy in PBS solution at 37 degC and different pH values. | /home/shared/llm-extraction-pipeline/articles_all/10.1016.j.intermet.2023.107991/tables/Table 4.csv |  | [ { "original": "TC4", "standardized": "Ti6Al4V", "confidence": "High" } ]
./10.1016.j.intermet.2023.107991 | 316L | Achieving superior mechanical properties and biocompatibility in an O-doping TiZrNb medium entropy alloy | The O0.75MEA exhibited the best comprehensive mechanical properties in this study. The corrosion resistance of O0.75MEA was investigated to better demonstrate its potential as an implanted metal. Fig. 7(a) displays the potentiodynamic polarization curves of O0.75MEA and CP-Ti and 316L alloys in PBS solution at pH 7.4 and 37 °C. The inset shows a local magnification of the region near the corrosion potential in Fig. 7(b) . Table 4 presents the parameters obtained from these polarization curves. The corrosion potential (Ecorr) ranking is 316L (-0.295 V) < CP-Ti (-0.279 V) < O0.75MEA (-0.195 V), and the corrosion potential of O0.75MEA is the highest, which means that the alloy has the least tendency to be corroded. The order of corrosion current density (Icorr) is CP-Ti (2.008 × 10-6A/cm2) < O0.75MEA (2.237 × 10-6A/cm2) < 316L (2.832 × 10-6A/cm2). Corrosion current density is a more important indicator of alloy corrosion resistance than corrosion potential. The lower the corrosion current density of the alloy means the lower the corrosion rate and the better the corrosion resistance. It is obvious that the corrosion current density of O0.75MEA is very small, which is not much different from that of CP-Ti. On the other hand, 316L pits at approximately 0.29 V, whereas O0.75MEA and CP-Ti do not. These data imply that O0.75MEA has good corrosion resistance and is comparable to CP-Ti. | The present work aimed to develop a novel medium entropy alloy (MEA) with superior mechanical properties and biocompatibility for the metallic-bioimplant application. A series of (TiZrNb0.7) 100-x O x (x = 0, 0.5, 0.75 at. %) MEAs were carefully designed and prepared. The microstructure, mechanical properties, corrosion resistance, and biocompatibility were investigated in detail. Single-phase body-centered cubic (BCC) structural (TiZrNb0.7) 100-x O x MEAs consisted of as-cast dendritic morphology. Interestingly, the yield strength and ductility of (TiZrNb0.7) 100-x O x MEAs were improved simultaneously with their O concentration. The (TiZrNb0.7)99.25O0.75 MEA had optimal mechanical properties, exhibiting a yield strength of 911 ± 11 MPa, a fracture elongation of 16.1 ± 0.7%, and an elastic modulus of 70.5 ± 1.2 GPa. According to the potentiodynamic polarization and cell culture experiment, the (TiZrNb0.7)99.25O0.75 MEA exhibited superior corrosion resistance and biocompatibility, equivalent to the commercially pure titanium (CP-Ti). These findings provide a paradigm for achieving outstanding comprehensive properties in MEA via O doping. | The corrosion parameters are derived from the potentiodynamic polarization curves of the alloy in PBS solution at 37 degC and different pH values. | /home/shared/llm-extraction-pipeline/articles_all/10.1016.j.intermet.2023.107991/tables/Table 4.csv |  | [ { "original": "316L", "standardized": "316L", "confidence": "High" } ]
./10.1016.j.intermet.2023.107998 | SS304 | Effect of in-situ formed oxide and carbide phases on microstructure and corrosion behavior of Zr/Y doped CoCrFeNi high entropy alloys prepared by mechanical alloying and spark plasma sintering | The present work has examined the microstructural evolution, thermal stability, hardness, and corrosion behavior of Zr/Y doped CoCrFeNi HEAs prepared through high-energy mechanical alloying followed by spark plasma sintering (SPS) at 1100 °C. The achieved microstructures were investigated by XRD and TEM techniques. The results showed that investigated HEAs consist of an fcc solid solution of CoCrFeNi matrix with in-situ formed Cr-C carbides and Cr/Zr/Y based oxide phases. The SPS processing of CoCrFeNi yielded grain growth to 370 ± 60 nm, while 240 ± 160 nm grain size with bimodal grain size distribution and 165 ± 38 nm grain size were achieved with Zr and Y additions, respectively. The effects of microstructural changes on the hardness and corrosion behaviors of HEAs were also investigated. Compared with 372 ± 15 HV hardness of CoCrFeNi HEA, 445 ± 26 HV and 563 ± 58 HV hardness values were determined with Zr and Y doped HEAs, respectively. The increase in hardness is mainly ascribed to the precipitation strengthening of carbide and oxide phases as well as smaller grain sizes. The corrosion analysis showed that, although the achieved smaller grain sizes and the presence of different oxide types when dopped with Y and Zr impaired the corrosion resistance, the investigated HEAs have reasonable resistance to corrosion when compared to SS304 stainless steel. | The present work has examined the microstructural evolution, thermal stability, hardness, and corrosion behavior of Zr/Y doped CoCrFeNi HEAs prepared through high-energy mechanical alloying followed by spark plasma sintering (SPS) at 1100 °C. The achieved microstructures were investigated by XRD and TEM techniques. The results showed that investigated HEAs consist of an fcc solid solution of CoCrFeNi matrix with in-situ formed Cr-C carbides and Cr/Zr/Y based oxide phases. The SPS processing of CoCrFeNi yielded grain growth to 370 ± 60 nm, while 240 ± 160 nm grain size with bimodal grain size distribution and 165 ± 38 nm grain size were achieved with Zr and Y additions, respectively. The effects of microstructural changes on the hardness and corrosion behaviors of HEAs were also investigated. Compared with 372 ± 15 HV hardness of CoCrFeNi HEA, 445 ± 26 HV and 563 ± 58 HV hardness values were determined with Zr and Y doped HEAs, respectively. The increase in hardness is mainly ascribed to the precipitation strengthening of carbide and oxide phases as well as smaller grain sizes. The corrosion analysis showed that, although the achieved smaller grain sizes and the presence of different oxide types when dopped with Y and Zr impaired the corrosion resistance, the investigated HEAs have reasonable resistance to corrosion when compared to SS304 stainless steel. | The corresponding corrosion parameters determined from Fig. 6. | /home/shared/llm-extraction-pipeline/articles_all/10.1016.j.intermet.2023.107998/tables/Table 2.csv |  | [ { "original": "SS304", "standardized": "SS304", "confidence": "high" } ]
./10.1016.j.intermet.2023.108003 | 316L | A comprehensive study of microstructure, mechanical behavior, biocorrosion, and cytotoxicity of RF-PVD deposited Ti1.5ZrTa0.5Nb0.5X0.5 (X: Hf, Mo, and W) refractory high-entropy alloy films on 316L | In this study, Ti1.5ZrTa0.5Nb0.5Hf0.5, Ti1.5ZrTa0.5Nb0.5Mo0.5, and Ti1.5ZrTa0.5Nb0.5W0.5 refractory high-entropy alloys (RHEA) films were deposited on the 316L substrate using radio frequency physical vapor deposition technique (RF-PVD). The structural investigations revealed that deposited RHEA films had an amorphous structure with smooth morphology and granular features that were few to several hundred nanometers in size. The external surfaces of the deposited films were composed of constituent elements in their oxide and/or sub-oxide forms. The enhanced contact angle, hardness, tribological performance, adhesion and resistance to scratching, biocorrosion resistance, and low release of Ni and Cr ions demonstrated that Ti1.5ZrTa0.5Nb0.5W0.5 might be a suitable protective coating for 316L biomaterials. Additionally, the in vitro cytotoxicity assessment using C2C12 muscle myoblast cells revealed no cytotoxic response and good cell proliferation. | In this study, Ti1.5ZrTa0.5Nb0.5Hf0.5, Ti1.5ZrTa0.5Nb0.5Mo0.5, and Ti1.5ZrTa0.5Nb0.5W0.5 refractory high-entropy alloys (RHEA) films were deposited on the 316L substrate using radio frequency physical vapor deposition technique (RF-PVD). The structural investigations revealed that deposited RHEA films had an amorphous structure with smooth morphology and granular features that were few to several hundred nanometers in size. The external surfaces of the deposited films were composed of constituent elements in their oxide and/or sub-oxide forms. The enhanced contact angle, hardness, tribological performance, adhesion and resistance to scratching, biocorrosion resistance, and low release of Ni and Cr ions demonstrated that Ti1.5ZrTa0.5Nb0.5W0.5 might be a suitable protective coating for 316L biomaterials. Additionally, the in vitro cytotoxicity assessment using C2C12 muscle myoblast cells revealed no cytotoxic response and good cell proliferation. | Mechanical behavior of the uncoated and PVD deposited substrates. | /home/shared/llm-extraction-pipeline/articles_all/10.1016.j.intermet.2023.108003/tables/Table 3.csv |  | [ { "original": "316L", "standardized": "316L", "confidence": "high" } ]
./10.1016.j.intermet.2023.108003 | RHEA1 ¦ RHEA2 ¦ RHEA3 | A comprehensive study of microstructure, mechanical behavior, biocorrosion, and cytotoxicity of RF-PVD deposited Ti1.5ZrTa0.5Nb0.5X0.5 (X: Hf, Mo, and W) refractory high-entropy alloy films on 316L | Ti1.5ZrTa0.5Nb0.5Hf0.5, Ti1.5ZrTa0.5Nb0.5Mo0.5, and Ti1.5ZrTa0.5Nb0.5W0.5RHEA films designated as RHEA1, RHEA2, and RHEA3, respectively, with an approximate thickness of 1-1.2 μm were deposited on 316L substrates and silicon wafers by RF-PVD machine (Nanovak NVTS-400). The substrates were heated to 200 °C prior to the deposition process, which was carried out in an Ar atmosphere using a power of 120 W without applying the bias to the substrate. Prior to the sputtering process, the base pressure was kept lower than 1 × 10-5Pa, and then the flow of Ar gas was controlled at 10 standard cubic centimeters per minute (SCCM). A pre-sputtering with Ar plasma is performed for 20 min on the target surface before opening the specimen shutter to achieve a fresh surface. | In this study, Ti1.5ZrTa0.5Nb0.5Hf0.5, Ti1.5ZrTa0.5Nb0.5Mo0.5, and Ti1.5ZrTa0.5Nb0.5W0.5 refractory high-entropy alloys (RHEA) films were deposited on the 316L substrate using radio frequency physical vapor deposition technique (RF-PVD). The structural investigations revealed that deposited RHEA films had an amorphous structure with smooth morphology and granular features that were few to several hundred nanometers in size. The external surfaces of the deposited films were composed of constituent elements in their oxide and/or sub-oxide forms. The enhanced contact angle, hardness, tribological performance, adhesion and resistance to scratching, biocorrosion resistance, and low release of Ni and Cr ions demonstrated that Ti1.5ZrTa0.5Nb0.5W0.5 might be a suitable protective coating for 316L biomaterials. Additionally, the in vitro cytotoxicity assessment using C2C12 muscle myoblast cells revealed no cytotoxic response and good cell proliferation. | Mechanical behavior of the uncoated and PVD deposited substrates. | /home/shared/llm-extraction-pipeline/articles_all/10.1016.j.intermet.2023.108003/tables/Table 3.csv |  | [ { "original": "RHEA1", "standardized": "Ti1.5ZrTa0.5Nb0.5Hf0.5", "confidence": "high" }, { "original": "RHEA2", "standardized": "Ti1.5ZrTa0.5Nb0.5Mo0.5", "confidence": "high" }, { "original": "RHEA3", "standardized": "Ti1.5ZrTa0.5Nb0.5W0.5", "confidence": "high" } ]
./10.1016.j.intermet.2023.108016 | Co-Cu ¦ Fe-Co ¦ Ni-Co | Unconventional order/disorder behaviour in Al-Co-Cu-Fe-Ni multi-principal element alloys after casting and annealing | As-cast microstructures of AlCoCuxFeNi alloys with various ratios of copper (x= 0.6, 1.0, 1.5, 2.0, 2.5, 3.0) are shown in Fig. 2 . All alloys exhibit a typical casting microstructure with dendritic (DR) and interdendritic (ID) morphology. Chemical compositions of alloys, as well as their constituents, are listed in Table 2 . The microstructure of AlCoCu0.6FeNi alloy ( Fig. 2 a) is almost entirely composed of one constituent corresponding to the BCC phase, as follows from the XRD record. The FCC phase was found only at the grain boundaries in trace amounts. With increasing Cu content, ID light grey areas of the FCC phase grow at the expense of DR dark grey areas of the BCC phase, occurring also within the BCC phase in addition to grain boundaries. The results obtained for the equiatomic AlCoCuFeNi alloy are in agreement with those reported in Refs. [30,31]. Atx= 2.0 ( Fig. 2 d) the FCC phase becomes dominant and appears in the form of DR light grey areas (FCC-1) as well as white Cu-rich ID areas (FCC-2). Further, for the case ofx= 2.5 ( Fig. 2 e), the amount of the BCC phase is extremely small and its peaks are not observable anymore in the corresponding XRD record. Finally, the AlCoCu3.0FeNi alloy ( Fig. 2 f) consists only of two FCC phases: AlCoCuFeNi solid solution enriched by Fe-Co with respect to the alloy composition (FCC-1) and Cu-rich solid solution (FCC-2). Both forms are probably already present in the alloys forx= 0.6-1.5, which can be deduced from the unusually large standard deviations of the Cu stoichiometry in the FCC phase. The obtained results are similar to those reported in Ref. [32] for AlCrFeCoNiCuxalloys (x= 0, 0.5, 1.0, 2.0, 3.0). Both FCC phases were also observed previously in the Fe-Ni-Co-Cu system at high temperatures [33]. | The effect of Cu concentration on the order/disorder behaviour of the AlCoCu x FeNi (x = 0.6 to 3.0) multi-principal element alloys was investigated. BCC and/or FCC phases were observed in the microstructures of the alloys after casting and annealing at 1050 °C followed by slow cooling. Interesting is that the alloys form ordered structures after casting and disordered structures after annealing and slow cooling, while the opposite would be expected. The ordering in the as-cast state is explained by the strong affinity of Al to transition metals, which results in the formation of supercell structures having sublattices occupied by certain elements only. Disordering after annealing has two reasons. Either the phase is composed of nearly pure element (Cu) and is disordered by default or it is composed of randomly distributed nano-segregated regions within a single phase resulting in a uniform distribution of all elements in the sublattices and therefore appearing to be macroscopically disordered. The reason for the formation of such nano-segregated areas might reside in the reduction of Gibbs free energy due to the annealing by the interplay between enthalpy and entropy. | Calculated enthalpy of formation for binary systems combining Al, Ni, Fe, Co, Cu elements in BCC lattice. | /home/shared/llm-extraction-pipeline/articles_all/10.1016.j.intermet.2023.108016/tables/Table 1.csv |  | [ { "original": "Co-Cu", "standardized": "Co-Cu", "confidence": "high" }, { "original": "Fe-Co", "standardized": "Fe-Co", "confidence": "high" }, { "original": "Ni-Co", "standardized": "Ni-Co", "confidence": "high" } ]
./10.1016.j.intermet.2023.108016 | Al-Ni | Unconventional order/disorder behaviour in Al-Co-Cu-Fe-Ni multi-principal element alloys after casting and annealing | In Fig. 9 , the HAADF image of the annealed AlCoCu1.5FeNi alloy recorded in STEM mode with corresponding STEM-EDX mapping images is shown. Three regions with different compositions can be found in the HAADF image. Region 1 corresponds to the dark grey region in the SEM microstructure, while regions 2 and 3 represent constituents of the mixed region. SAED pattern of region 1 shows that this region consists of a disordered BCC phase. Observation of this region in detail shows that it is inhomogeneous in composition ( Fig. 10 ) with Fe-Co-rich nanoparticles inside the Al-Ni-rich matrix, with the Cu content being distributed mainly in the matrix. Similar fine-scale precipitate-like regions rich in Fe and Co in the Al-Ni matrix were already observed in the AlCoFeNi alloy after annealing at 600 °C and subsequent quenching and characterized as the Al-Ni-rich ordered BCC matrix interspersed with fine-scale precipitates of Fe-Co-rich disordered BCC phase [41]. | The effect of Cu concentration on the order/disorder behaviour of the AlCoCu x FeNi (x = 0.6 to 3.0) multi-principal element alloys was investigated. BCC and/or FCC phases were observed in the microstructures of the alloys after casting and annealing at 1050 °C followed by slow cooling. Interesting is that the alloys form ordered structures after casting and disordered structures after annealing and slow cooling, while the opposite would be expected. The ordering in the as-cast state is explained by the strong affinity of Al to transition metals, which results in the formation of supercell structures having sublattices occupied by certain elements only. Disordering after annealing has two reasons. Either the phase is composed of nearly pure element (Cu) and is disordered by default or it is composed of randomly distributed nano-segregated regions within a single phase resulting in a uniform distribution of all elements in the sublattices and therefore appearing to be macroscopically disordered. The reason for the formation of such nano-segregated areas might reside in the reduction of Gibbs free energy due to the annealing by the interplay between enthalpy and entropy. | Calculated enthalpy of formation for binary systems combining Al, Ni, Fe, Co, Cu elements in BCC lattice. | /home/shared/llm-extraction-pipeline/articles_all/10.1016.j.intermet.2023.108016/tables/Table 1.csv |  | [ { "original": "Al-Ni", "standardized": "Al-Ni", "confidence": "high" } ]
./10.1016.j.intermet.2023.108019 | SOMT ¦ FOMT | Magneto-structural transitions driven giant magnetocaloric effect in Ni42Mn43Cr4Sn11 Shape Memory Heusler Alloy near room temperature | In the current work, a Ni-Mn-X (X = Sn, In) type off-stoichiometric, polycrystalline magnetic shape memory alloy (MSMA) having nominal composition Ni42Mn43Cr4Sn11 (at. %) has been thoroughly investigated in terms of its crystal structure, microstructure, magnetic properties, and magnetocaloric effect (MCE). X-ray diffraction (XRD), scanning electron microscopy (SEM), energy dispersive X-ray spectroscopy (EDAX), differential scanning calorimetry (DSC), and magnetic and magneto-transport measurements are used to characterize it. By offering a significant value of parameters related to MCE at the first-order martensite transition (FOMT) and the second-order magnetic transition (SOMT), the “Cr” doping at the “Ni” site enables considerable magnetic refrigeration to occur close to room temperature (RT). The alloy crystallises into coexisting cubic L21 austenite and tetragonal L10 martensite phases, among which the first one prevails as the leading phase at room temperature (RT) without exhibiting any geometric frustration. Lattice strain is enumerated using the Williamson-Hall method. A huge working temperature spans of 29.65 K and 26.16 K; the maximum magnetic entropy changes of +8.70 J kg-1.K-1 and -5.04 J kg-1.K-1 and the maximum refrigerant capacities (RC) of 284.24 J. Kg-1 and 234.10 J. Kg-1 across FOMT and SOMT, respectively at an applied magnetic field of 6 T are found to be most suitable for real technological applications. This MSMA offers a comparatively low cost of the constituent elements (Ni, Mn, Cr, and Sn), as well as exhibits giant MCE and RC across both FOMT and SOMT, making it an excellent candidate for magnetic refrigeration near RT. It also opens up new avenues for future research on novel Heusler alloys of this type. | In the current work, a Ni-Mn-X (X = Sn, In) type off-stoichiometric, polycrystalline magnetic shape memory alloy (MSMA) having nominal composition Ni42Mn43Cr4Sn11 (at. %) has been thoroughly investigated in terms of its crystal structure, microstructure, magnetic properties, and magnetocaloric effect (MCE). X-ray diffraction (XRD), scanning electron microscopy (SEM), energy dispersive X-ray spectroscopy (EDAX), differential scanning calorimetry (DSC), and magnetic and magneto-transport measurements are used to characterize it. By offering a significant value of parameters related to MCE at the first-order martensite transition (FOMT) and the second-order magnetic transition (SOMT), the “Cr” doping at the “Ni” site enables considerable magnetic refrigeration to occur close to room temperature (RT). The alloy crystallises into coexisting cubic L21 austenite and tetragonal L10 martensite phases, among which the first one prevails as the leading phase at room temperature (RT) without exhibiting any geometric frustration. Lattice strain is enumerated using the Williamson-Hall method. A huge working temperature spans of 29.65 K and 26.16 K; the maximum magnetic entropy changes of +8.70 J kg-1.K-1 and -5.04 J kg-1.K-1 and the maximum refrigerant capacities (RC) of 284.24 J. Kg-1 and 234.10 J. Kg-1 across FOMT and SOMT, respectively at an applied magnetic field of 6 T are found to be most suitable for real technological applications. This MSMA offers a comparatively low cost of the constituent elements (Ni, Mn, Cr, and Sn), as well as exhibits giant MCE and RC across both FOMT and SOMT, making it an excellent candidate for magnetic refrigeration near RT. It also opens up new avenues for future research on novel Heusler alloys of this type. | Temperature difference at full width at half maxima (FWHM), the magnetic entropy change, average hysteresis loss (AHL), refrigerant capacity (RC) and the effective refrigerant capacity (RCeff). | /home/shared/llm-extraction-pipeline/articles_all/10.1016.j.intermet.2023.108019/tables/Table 2.csv |  | [ { "original": "SOMT", "standardized": "SOMT", "confidence": "high" }, { "original": "FOMT", "standardized": "FOMT", "confidence": "high" } ]
./10.1016.j.intermet.2023.108020 | as-cast | Hydrogen storage properties of the TiVFeZr multicomponent alloy with C14-type laves phase structure | To investigate the phases in the as-cast TiVFeZr alloy, the ingot was initially crushed inside a glovebox using a steel mortar and pestle. The fine powder was examined by XRD using a Bruker D8 Advance ECO diffractometer operating at 40 kV and 25 mA with Cu Kα radiation. The XRD diffraction patterns were analyzed by the Rietveld refinement method using the GSAS II software [22] mainly to determine the lattice parameters of the identified phases. The microstructure and chemical composition of the ingot was analyzed in a TESCAN MIRA FEG Scanning Electron Microscope (SEM) coupled with a Bruker Nano XFlash 6¦30 Energy Dispersive Spectroscopy (EDS) detector. | In this work, the structure and hydrogen storage properties of the TiVFeZr multicomponent alloy with C14-type Laves phase structure was comprehensively investigated. This alloy presents fast hydrogen storage kinetics at room temperature with high hydrogen storage capacity, absorbing H/M = 1.5 (2.41 wt%) in less than 100 s under initial hydrogen pressure of 20 bar. This is one of the highest hydrogen storage capacities among the Laves phase alloys reported to date. The formed hydride is highly stable, which needs temperatures above to 550 °C to completely desorb hydrogen. The high hydrogen storage capacity of this alloy as well as the high stability of the formed hydride are discussed in terms of the high fraction of hydride forming elements in the C14-type Laves phase structure. | Phase fraction, unit cell volume and H/M of the as-cast, hydrogenated, and cycled samples determined by Rietveld refinements. | /home/shared/llm-extraction-pipeline/articles_all/10.1016.j.intermet.2023.108020/tables/Table 2.csv |  | [ { "original": "as-cast", "standardized": "TiVFeZr", "confidence": "medium" } ]
./10.1016.j.intermet.2023.108023 | AM60B ¦ Zamak 5 | Microstructure and mechanical properties of two novel scrap tolerant Al65Cu10Mg10Si10Zn5 and Al80Cu5Mg5Si5Zn5 high entropy aluminum alloys | The experimental alloys were melted in an electric resistance furnace model Heerbo 72 (Morgan Molten Metal Systems, Berkatal, Germany) in a SiC crucible. Ingots of commercial AlSi10MnMg (Rheinfelden Alloys, Rheinfelden, Germany) and recycled AlSi9Cu3(Fe) (Tecnalia, Irun, Spain) alloys were employed as base alloy to guarantee a melting bath where the other elements were dissolved. To achieve the target compositions, tablets of Al-Cu (Bostlan, Mungia, Spain) containing 75 wt % of Cu, and commercially pure Si (Ilarduya, Amorebieta, Spain) were used. Finally, Mg and Zn addition was made using recycling scrap returns of AM60B magnesium alloy (Tecnalia, Irun, Spain) [25] and Zamak 5 (Tecnalia, Irun, Spain), respectively. The elemental compositions of the alloys were analyzed using optical emission spectrometry (OES) model SPECTROMAXx (Spectro, Kleve, Alemania). Table 1 shows the overall bulk composition of the input alloys measured by OES. | The microstructure and mechanical properties of two novel Al65Cu10Mg10Si10Zn5 and Al80Cu5Mg5Si5Zn5 high entropy aluminum alloys were studied. The alloys were developed from predominantly scrap materials by high pressure die casting route. The microstructure of the alloys revealed a complex conglomerate of phases consisting of α-Al matrix reinforced with Al2Cu and Q-phase compounds. In terms of mechanical properties, the alloys exhibited low plastic deformation and high strength at room temperature, and increased plasticity up to 15.3% with high strength up to 317 MPa at 200 °C. The hardness value was in the range of 223 HV to 271 HV, which is three times higher than that of commercial Al alloys. The wear rate of Al65Cu10Mg10Si10Zn5 and Al80Cu5Mg5Si5Zn5 alloys was compared with that of a commercial AlSi9Cu3(Fe) and AlSi10MnMg alloys, proving the superior wear resistance of the developed alloys. Finally, the possible wear mechanisms for each alloy were proposed. Overall, the results suggest that these novel high entropy aluminum alloys have promising mechanical and wear properties, making them suitable for various industrial applications. | Chemical composition of the input alloys measured by OES (wt.%). | /home/shared/llm-extraction-pipeline/articles_all/10.1016.j.intermet.2023.108023/tables/Table 1.csv |  | [ { "original": "AM60B", "standardized": "AM60B", "confidence": "high" }, { "original": "Zamak 5", "standardized": "Zamak 5", "confidence": "high" } ]
./10.1016.j.intermet.2023.108024 | Q235 steel ¦ 304 stainless steel | Microstructure and corrosion behavior of Co-free FeCrNiSi0.4 medium entropy alloy coating fabricated by laser cladding | To improve the performances of engineering components is a hot topic for materials science and engineering communities. In the present work, the Co-free FeCrNiSi0.4 medium entropy alloy (MEA) coating was manufactured onto a Q235 steel substrate using laser cladding. Then, the microstructure, hardness and corrosion resistance of the MEA coating were carefully examined. The results indicate that the MEA coating, without obvious cracks and pores, exhibits a duplex phase microstructure consisting of majority face-centered cubic (FCC) phase and minor hexagonal close-packed (HCP) phase. In 3.5 wt% NaCl solution, the MEA coating displays superior corrosion resistance with a pitting potential of 1.19 V (vs. SCE), which is much higher than that of 304 stainless steel. The remarkable anti-corrosion performance can be attributed to the multiple kinds of oxidation (NiO, Fe2O3, Cr2O3 and SiOx (x < 2)) formed on the passive film and the small difference of Volta potential (∼40 mV) between FCC phase and HCP phase. Moreover, the microhardness of the coating reaches 346 HV, which is 2.1 times higher than that of the Q235 steel. These findings offer an effective route to fabricate a MEA coating with superior corrosion resistance and mechanical property, which thus can improve the service stability of industrial components. | To improve the performances of engineering components is a hot topic for materials science and engineering communities. In the present work, the Co-free FeCrNiSi0.4 medium entropy alloy (MEA) coating was manufactured onto a Q235 steel substrate using laser cladding. Then, the microstructure, hardness and corrosion resistance of the MEA coating were carefully examined. The results indicate that the MEA coating, without obvious cracks and pores, exhibits a duplex phase microstructure consisting of majority face-centered cubic (FCC) phase and minor hexagonal close-packed (HCP) phase. In 3.5 wt% NaCl solution, the MEA coating displays superior corrosion resistance with a pitting potential of 1.19 V (vs. SCE), which is much higher than that of 304 stainless steel. The remarkable anti-corrosion performance can be attributed to the multiple kinds of oxidation (NiO, Fe2O3, Cr2O3 and SiOx (x < 2)) formed on the passive film and the small difference of Volta potential (∼40 mV) between FCC phase and HCP phase. Moreover, the microhardness of the coating reaches 346 HV, which is 2.1 times higher than that of the Q235 steel. These findings offer an effective route to fabricate a MEA coating with superior corrosion resistance and mechanical property, which thus can improve the service stability of industrial components. | Electrochemical parameters of the HEA coating and Q235 steel in 3.5 wt% NaCl solution. | /home/shared/llm-extraction-pipeline/articles_all/10.1016.j.intermet.2023.108024/tables/Table 1.csv |  | [ { "original": "Q235 steel", "standardized": "Q235 steel", "confidence": "high" }, { "original": "304 stainless steel", "standardized": "304 stainless steel", "confidence": "high" } ]
./10.1016.j.intermet.2023.108032 | (TiAlMoNbW)Nx | Effects of N element on the micro-structures and properties of (TiAlMoNbW)N high entropy nitride film | High entropy nitride (HEN) films are widely studied in surface modification for mechanical tools and aerospace industry due to their excellent properties. As a decisive element in the HEN structure, N has received much attention from researchers. However, the interaction mechanism of N element with the multiple metal elements around it is still not clear. In this work, the microstructures and properties of (TiAlMoNbW)Nx films were studied by a combination of theoretical calculation and experimental characterization. The results show that the content of N element not only changed the microstructure of the films, but also affected the lattice distortion of W and Mo elements significantly. And more importantly, the existence of N vacancy increased or decreased the strength and stability of Ti-N, Mo-N, Nb-N and W-N covalent bonds around it, thus further influencing the hardness, wear resistance and corrosion resistance of the film. This work reveals the effect of N element on the microstructures and properties of (TiAlMoNbW)Nx films from the micro and electronic scale, and will provide the basis and ideas for the design and research of HEN films. | High entropy nitride (HEN) films are widely studied in surface modification for mechanical tools and aerospace industry due to their excellent properties. As a decisive element in the HEN structure, N has received much attention from researchers. However, the interaction mechanism of N element with the multiple metal elements around it is still not clear. In this work, the microstructures and properties of (TiAlMoNbW)Nx films were studied by a combination of theoretical calculation and experimental characterization. The results show that the content of N element not only changed the microstructure of the films, but also affected the lattice distortion of W and Mo elements significantly. And more importantly, the existence of N vacancy increased or decreased the strength and stability of Ti-N, Mo-N, Nb-N and W-N covalent bonds around it, thus further influencing the hardness, wear resistance and corrosion resistance of the film. This work reveals the effect of N element on the microstructures and properties of (TiAlMoNbW)Nx films from the micro and electronic scale, and will provide the basis and ideas for the design and research of HEN films. | Cohesion and formation energies of (TiAlMoNbW)Nx films with different N contents (eV/atom). | /home/shared/llm-extraction-pipeline/articles_all/10.1016.j.intermet.2023.108032/tables/Table 3.csv |  | [ { "original": "(TiAlMoNbW)Nx", "standardized": "(TiAlMoNbW)Nx", "confidence": "low" } ]
./10.1016.j.intermet.2023.108057 | SHVAF Al2CoCrFeNi | Novel Al2CoCrFeNi high-entropy alloy coating produced using suspension high velocity air fuel (SHVAF) spraying | The microhardness value of the coating is 9.4 ± 0.6 GPa, higher than that of other AlCoCrFeNi-based HEA coatings fabricated using other thermal spray processes and laser deposition methods [16-18] and as-cast Al2CoCrFeNi HEA [12,13]. The increased hardness is attributed to the high Al content, and its larger atomic radius, which not only promotes the harder BCC and B2 phases, but also initiates severe lattice distortion and inhibits dislocation movement. Furthermore, IFO during deposition promotes reinforcement by the oxide dispersion, contributing to higher hardness. The nano-hardness (H) and reduced elastic modulus (Er) of the coating are 9.8 ± 3.1 and 146 ± 28 GPa, respectively. The H/Erand H3/Er2ratios, which represent the ability of a material to resist wear and plastic deformation, are 0.067 and 0.044, respectively. These ratios are higher than thermal sprayed AlCoCrFeNi coatings produced using mechanical alloyed (0.059 and 0.031, respectively) [19] and gas atomized feedstock (0.046 and 0.014, respectively) [20]. This substantiates that the higher aluminium content enhances mechanical properties at both micro and nano levels. Table 3 summarises the mechanical properties of SHVAF Al2CoCrFeNi HEA coatings. | Metallic coatings of Al2CoCrFeNi high entropy alloy (HEA) were deposited using the suspension high velocity air fuel spray (SHVAF) process, towards exploring its viability as a bond coat in thermal barrier coatings. The relatively high Al content promoted a BCC + B2 phase-dominated coating structure, leading to enhanced mechanical properties. The oxidized microstructure exhibited a protective Al2O3 layer with characteristics comparable to conventional bond coat alloys. | Micro and nano mechanical properties of SHVAF Al2CoCrFeNi coating. | /home/shared/llm-extraction-pipeline/articles_all/10.1016.j.intermet.2023.108057/tables/Table 3.csv |  | [ { "original": "SHVAF Al2CoCrFeNi", "standardized": "Al2CoCrFeNi", "confidence": "High" } ]
./10.1016.j.intermet.2023.108072 | (CoCrNi)100-xTix | Strengthening of CoCrNi medium entropy alloy with Ti additions | The transition element Ti has often been added to traditional alloys to modify and improve the mechanical properties. The effectiveness of grain refinement with Ti addition in Al-based alloys has been widely accepted [38-42]. While the atomic radius of Ti is larger than the atomic radii of Co, Cr and Ni, severe lattice distortion is expected upon the substitutional solid solution. Recently, Ti was used to strengthen MEAs/HEAs because of the formation of different structures of precipitates, such as BCC, B2 andσphases, to induce precipitation strengthening [43-46]. The purpose of the present work was to enhance the tensile strength of CoCrNi MEAs utilizing Ti addition. In this work, (CoCrNi)100-xTixMEAs with different Ti contents were fabricated using high-vacuum arc melting. The effects of Ti content on the microstructures and mechanical properties of the alloys were examined. The crystal structure and microstructure were investigated using X-ray diffraction (XRD), scanning electron microscope (SEM), and transmission electron microscope (TEM). The mechanical properties were characterized by nanoindentation, Vickers hardness and uniaxial tensile tests. | A series of (CoCrNi)100-x Ti x (x = 0, 1.0, 2.0, 3.0 and 4.0) medium entropy alloys (MEAs) was manufactured by high-vacuum arc melting in the present study to examine the effects of Ti additions on the microstructures and mechanical properties of the MEAs. For x = 0, 1.0 and 2.0, the alloys remained a single-phase FCC solid solution. The Ti(Ni, Co)3 precipitates of HCP phase formed for x = 3.0 and 4.0. The presence of Ti, which had the larger atomic radius than the other constituent elements, in the solid solution enhanced the lattice distortion and resulted in grain refinement. The addition of Ti led to the enhanced mechanical properties with the ultimate tensile strength and Vickers hardness increased from 866 MPa and 212 HV at x = 0 to 1490 MPa and 409 HV, respectively, at x = 4.0. The strengthening mechanisms of solid solution strengthening, grain refinement and precipitation strengthening were discussed, and the predicted strengthening was compared with measurements. | The chemical compositions of (CoCrNi)100-xTix MEAs measured by EPMA. | /home/shared/llm-extraction-pipeline/articles_all/10.1016.j.intermet.2023.108072/tables/Table 2.csv |  | [ { "original": "(CoCrNi)100-xTix", "standardized": "(CoCrNi)100-xTix", "confidence": "high" } ]
./10.1016.j.intermet.2023.108072 | (CoCrNi)100-xTi | Strengthening of CoCrNi medium entropy alloy with Ti additions | The transition element Ti has often been added to traditional alloys to modify and improve the mechanical properties. The effectiveness of grain refinement with Ti addition in Al-based alloys has been widely accepted [38-42]. While the atomic radius of Ti is larger than the atomic radii of Co, Cr and Ni, severe lattice distortion is expected upon the substitutional solid solution. Recently, Ti was used to strengthen MEAs/HEAs because of the formation of different structures of precipitates, such as BCC, B2 andσphases, to induce precipitation strengthening [43-46]. The purpose of the present work was to enhance the tensile strength of CoCrNi MEAs utilizing Ti addition. In this work, (CoCrNi)100-xTixMEAs with different Ti contents were fabricated using high-vacuum arc melting. The effects of Ti content on the microstructures and mechanical properties of the alloys were examined. The crystal structure and microstructure were investigated using X-ray diffraction (XRD), scanning electron microscope (SEM), and transmission electron microscope (TEM). The mechanical properties were characterized by nanoindentation, Vickers hardness and uniaxial tensile tests. | A series of (CoCrNi)100-x Ti x (x = 0, 1.0, 2.0, 3.0 and 4.0) medium entropy alloys (MEAs) was manufactured by high-vacuum arc melting in the present study to examine the effects of Ti additions on the microstructures and mechanical properties of the MEAs. For x = 0, 1.0 and 2.0, the alloys remained a single-phase FCC solid solution. The Ti(Ni, Co)3 precipitates of HCP phase formed for x = 3.0 and 4.0. The presence of Ti, which had the larger atomic radius than the other constituent elements, in the solid solution enhanced the lattice distortion and resulted in grain refinement. The addition of Ti led to the enhanced mechanical properties with the ultimate tensile strength and Vickers hardness increased from 866 MPa and 212 HV at x = 0 to 1490 MPa and 409 HV, respectively, at x = 4.0. The strengthening mechanisms of solid solution strengthening, grain refinement and precipitation strengthening were discussed, and the predicted strengthening was compared with measurements. | The grain sizes of (CoCrNi)100-xTix MEAs. | /home/shared/llm-extraction-pipeline/articles_all/10.1016.j.intermet.2023.108072/tables/Table 4.csv |  | [ { "original": "(CoCrNi)100-xTi", "standardized": "(CoCrNi)100-xTix", "confidence": "high" } ]
./10.1016.j.intermet.2023.108072 | Ti-0 ¦ Ti-1.0 ¦ Ti-3.0 ¦ Ti-4.0 ¦ Ti-2.0 | Strengthening of CoCrNi medium entropy alloy with Ti additions | The alloys with chemical compositions of (CoCrNi)100-xTix(x= 0, 1.0, 2.0, 3.0 and 4.0 denoted as Ti-0, Ti-1.0, Ti-2.0, Ti-3.0 and Ti-4.0) were manufactured using high-vacuum arc melting in argon atmosphere. Before melting the ingot each time, a sacrificial titanium getter was melted to absorb the residual oxygen and nitrogen in the vacuum chamber. To ensure the uniform mixing of MEAs, the ingots were flipped and re-melted six times and then sucked into a water-cooled rectangular copper mold with dimensions of 9.8 mm × 12.0 mm x 49.0 mm. The sample was homogenized at 1000 °C for 24 h in argon atmosphere to remove the chemical segregation in accord with the existing studies [29,31,35,47,48] and followed by water quenching. The sample was then hot-rolled at 900 °C with a thickness reduction of ∼10% and it was repeated until the total thickness reduction reached ∼80%. Finally, the hot-rolled sample was annealed at 900 °C for 1 h to eliminate residual stresses and recrystallize grains, and followed by water quenching. | A series of (CoCrNi)100-x Ti x (x = 0, 1.0, 2.0, 3.0 and 4.0) medium entropy alloys (MEAs) was manufactured by high-vacuum arc melting in the present study to examine the effects of Ti additions on the microstructures and mechanical properties of the MEAs. For x = 0, 1.0 and 2.0, the alloys remained a single-phase FCC solid solution. The Ti(Ni, Co)3 precipitates of HCP phase formed for x = 3.0 and 4.0. The presence of Ti, which had the larger atomic radius than the other constituent elements, in the solid solution enhanced the lattice distortion and resulted in grain refinement. The addition of Ti led to the enhanced mechanical properties with the ultimate tensile strength and Vickers hardness increased from 866 MPa and 212 HV at x = 0 to 1490 MPa and 409 HV, respectively, at x = 4.0. The strengthening mechanisms of solid solution strengthening, grain refinement and precipitation strengthening were discussed, and the predicted strengthening was compared with measurements. | Summary of YS, UTS, and EL of (CoCrNi)100-xTix MEAs. | /home/shared/llm-extraction-pipeline/articles_all/10.1016.j.intermet.2023.108072/tables/Table 6.csv |  | [ { "original": "Ti-0", "standardized": "Co33.33Cr33.33Ni33.33Ti0.00", "confidence": "high" }, { "original": "Ti-1.0", "standardized": "Co33.00Cr33.00Ni33.00Ti1.00", "confidence": "high" }, { "original": "Ti-2.0", "standardized": "Co32.67Cr32.67Ni32.67Ti2.00", "confidence": "high" }, { "original": "Ti-3.0", "standardized": "Co32.33Cr32.33Ni32.33Ti3.00", "confidence": "high" }, { "original": "Ti-4.0", "standardized": "Co32.00Cr32.00Ni32.00Ti4.00", "confidence": "high" } ]
./10.1016.j.intermet.2023.108073 | HEA + CNT ¦ HEA | The impressive improvement of CoCrFeMnNi high entropy alloy mechanical properties and pitting corrosion resistance by incorporation of carbon nanotube reinforcement | CoCrFeMnNi high entropy alloy without carbon nanotube (referred to as HEA) and with 0.2 wt% CNT (called HEA + CNT) were successfully synthesized through mechanical alloying and subsequent spark plasma sintering. The samples' phase composition, microstructure, mechanical properties, and corrosion performance were investigated. XRD results showed that the addition of CNT leads to a decrease in crystallite size, reducing it from 209 nm in HEA to 190 nm in HEA + CNT. FESEM results revealed a relatively uniform distribution of smaller carbide phases in the structure of HEA + CNT sample. The addition of CNT increased the ultimate compressive stress (UCS) from 1850 MPa for HEA to 2510 MPa for HEA + CNT. Cyclic polarization results demonstrated higher pitting corrosion resistance in HEA + CNT nanocomposite, where the pitting potentials for HEA and HEA + CNT were equal to 0.127 and 0.201 V vs. SCE, respectively. The CNT addition promoted the repassivation process of the pits in HEA + CNT sample. | CoCrFeMnNi high entropy alloy without carbon nanotube (referred to as HEA) and with 0.2 wt% CNT (called HEA + CNT) were successfully synthesized through mechanical alloying and subsequent spark plasma sintering. The samples' phase composition, microstructure, mechanical properties, and corrosion performance were investigated. XRD results showed that the addition of CNT leads to a decrease in crystallite size, reducing it from 209 nm in HEA to 190 nm in HEA + CNT. FESEM results revealed a relatively uniform distribution of smaller carbide phases in the structure of HEA + CNT sample. The addition of CNT increased the ultimate compressive stress (UCS) from 1850 MPa for HEA to 2510 MPa for HEA + CNT. Cyclic polarization results demonstrated higher pitting corrosion resistance in HEA + CNT nanocomposite, where the pitting potentials for HEA and HEA + CNT were equal to 0.127 and 0.201 V vs. SCE, respectively. The CNT addition promoted the repassivation process of the pits in HEA + CNT sample. | The room temperature mechanical properties of HEA and HEA + CNT samples after SPS. | /home/shared/llm-extraction-pipeline/articles_all/10.1016.j.intermet.2023.108073/tables/Table 1.csv |  | [ { "original": "HEA + CNT", "standardized": "HEA + CNT", "confidence": "high" }, { "original": "HEA", "standardized": "HEA", "confidence": "high" } ]
./10.1016.j.intermet.2023.108076 | Nb0 ¦ Nb2 ¦ Nb4 | Room temperature nanoindentation creep behavior of CoNiCrMo-based high entropy amorphous alloy coatings prepared by HVAF | The CoNiCrMo-base high entropy amorphous alloy were deposited on the Q235 steel plates (with a nominal composition in wt%; C: 0.2, Mn: 0.45, Si: 0.15, P: 0.03, S: 0.05, Fe: Balance) by high velocity air fuel spraying (HVAF) technology. The CoNiCrMo-based, (Co0.33Ni0.33Cr0.23Mo0.1)80-xNbx(B0.7Si0.3)20,x= 0, 2 and 4 at. %, feedstock powders were prepared by ultrasonic gas atomization process. The sprayed (Co0.33Ni0.33Cr0.23Mo0.1)80(B0.7Si0.3)20, (Co0.33Ni0.33Cr0.23Mo0.1)78Nb2(B0.7Si0.3)20and (Co0.33Ni0.33Cr0.23Mo0.1)76Nb4(B0.7Si0.3)20coatings were denoted as Nb0 coating, Nb2 coating and Nb4 coating, respectively. The details of spray process have been described in our previous work [5]. | The present study aimed to explore the creep behavior of CoNiCrMo-based high entropy amorphous alloy coatings at room temperature using nanoindentation creep experiments. The coatings were subjected to different loading rates to assess their performance. The findings indicate that the high entropy effect of the (Co0.33Ni0.33Cr0.23Mo0.1)80-x Nb x (B0.7Si0.3)20 (x = 0, 2 and 4 at. %) high entropy amorphous alloy coatings has a notable impact on the creep resistance and facilitates a uniform plastic deformation during creep. The shear transition zone (STZ) size and the free volume content during creep deformation exhibit an increase in response to the concentration of Nb. This phenomenon can be attributed to the elevated atomic packing density and the hindered movement of atoms resulting from the incorporation of Nb. Nb content has a favorable impact on the creep stress index, increasing creep stress. Also, the high concentration of Nb is found to mitigate the propensity of the stress exponent to drop with increasing loading rates. The high entropy effect of the as-sprayed coatings promotes high creep resistance and homogenous creep deformation. | The characteristic temperatures and the structural relaxation enthalpy (dHr)of as-sprayed coatings. | /home/shared/llm-extraction-pipeline/articles_all/10.1016.j.intermet.2023.108076/tables/Table 1.csv |  | [ { "original": "Nb0", "standardized": "(Co0.33Ni0.33Cr0.23Mo0.1)80(B0.7Si0.3)20", "confidence": "high" }, { "original": "Nb2", "standardized": "(Co0.33Ni0.33Cr0.23Mo0.1)78Nb2(B0.7Si0.3)20", "confidence": "high" }, { "original": "Nb4", "standardized": "(Co0.33Ni0.33Cr0.23Mo0.1)76Nb4(B0.7Si0.3)20", "confidence": "high" } ]
./10.1016.j.intermet.2023.108076 | Nb2 coating ¦ Nb4 coating ¦ Nb0 coating | Room temperature nanoindentation creep behavior of CoNiCrMo-based high entropy amorphous alloy coatings prepared by HVAF | The CoNiCrMo-base high entropy amorphous alloy were deposited on the Q235 steel plates (with a nominal composition in wt%; C: 0.2, Mn: 0.45, Si: 0.15, P: 0.03, S: 0.05, Fe: Balance) by high velocity air fuel spraying (HVAF) technology. The CoNiCrMo-based, (Co0.33Ni0.33Cr0.23Mo0.1)80-xNbx(B0.7Si0.3)20,x= 0, 2 and 4 at. %, feedstock powders were prepared by ultrasonic gas atomization process. The sprayed (Co0.33Ni0.33Cr0.23Mo0.1)80(B0.7Si0.3)20, (Co0.33Ni0.33Cr0.23Mo0.1)78Nb2(B0.7Si0.3)20and (Co0.33Ni0.33Cr0.23Mo0.1)76Nb4(B0.7Si0.3)20coatings were denoted as Nb0 coating, Nb2 coating and Nb4 coating, respectively. The details of spray process have been described in our previous work [5]. | The present study aimed to explore the creep behavior of CoNiCrMo-based high entropy amorphous alloy coatings at room temperature using nanoindentation creep experiments. The coatings were subjected to different loading rates to assess their performance. The findings indicate that the high entropy effect of the (Co0.33Ni0.33Cr0.23Mo0.1)80-x Nb x (B0.7Si0.3)20 (x = 0, 2 and 4 at. %) high entropy amorphous alloy coatings has a notable impact on the creep resistance and facilitates a uniform plastic deformation during creep. The shear transition zone (STZ) size and the free volume content during creep deformation exhibit an increase in response to the concentration of Nb. This phenomenon can be attributed to the elevated atomic packing density and the hindered movement of atoms resulting from the incorporation of Nb. Nb content has a favorable impact on the creep stress index, increasing creep stress. Also, the high concentration of Nb is found to mitigate the propensity of the stress exponent to drop with increasing loading rates. The high entropy effect of the as-sprayed coatings promotes high creep resistance and homogenous creep deformation. | The hardness of as-sprayed coatings obtained in nanoindentation tests. | /home/shared/llm-extraction-pipeline/articles_all/10.1016.j.intermet.2023.108076/tables/Table 2.csv |  | [ { "original": "Nb0 coating", "standardized": "(Co0.33Ni0.33Cr0.23Mo0.1)80(B0.7Si0.3)20", "confidence": "high" }, { "original": "Nb2 coating", "standardized": "(Co0.33Ni0.33Cr0.23Mo0.1)78Nb2(B0.7Si0.3)20", "confidence": "high" }, { "original": "Nb4 coating", "standardized": "(Co0.33Ni0.33Cr0.23Mo0.1)76Nb4(B0.7Si0.3)20", "confidence": "high" } ]
./10.1016.j.intermet.2023.108081 | Mn5 ¦ Mn7 ¦ Mn3 ¦ Mn1 ¦ Mn0 | Effect of Mn content on microstructure and transformation behavior of TiZrHfNiCoCu multi-component high-entropy shape memory alloys | Elemental Ti, Ni, Co, Cu, Mn with 99.9 wt% and Hf with 99.7 wt% purity were used for alloy preparation. Alloys with nominal compositions of Ti16.667Zr16.667Hf16.667Ni25Co10Cu15-XMnX(X = 0, 1, 3, 5 and 7) at% were prepared by arc melting. Hereafter, these alloy specimens will be referred as Mn0, Mn1, Mn3, Mn5 and Mn7 alloys, respectively. The alloy ingots were remelted seven times for composition homogeneity and overturned after each melting. The weight loss before and after arc melting was negligibly small. All alloy ingots were then homogenized at 1000 °C for 24 h in a vacuum (∽1.5 × 10-5torr) and cooled to room temperature in the furnace. Specimens for scanning electron microscope (SEM) observations, differential scanning calorimetery (DSC), X-ray diffraction (XRD) and dynamic mechanical analyzer (DMA) in tensile mode were cut directly from the homogenized ingots and then mechanically polished. All specimens were solution treated in a vacuumed quartz tube (∽1.5 × 10-5torr) at 1000 °C for 2 h and then quenched into iced water by breaking the tube. The oxidation layer was removed by electropolishing with the solution of 90% of CH3COOH and 10% of HClO4in volume. | Multi-component Ti16.667Zr16.667Hf16.667Ni25Co10Cu15-XMnX at.% (X = 0, 1, 3, 5 and 7) high-entropy shape memory alloys (HESMAs) were prepared by arc-melting and then microstructures, transformation temperatures, phase constituents and superelastic properties were investigated by scanning electron microscope observation, differential scanning calorimetery, X-ray diffraction and dynamic mechanical analysis in tensile mode, respectively. The microstructure of solution-treated TiZrHfNiCoCuMn HESMAs specimens consisted of (NiCoCuMn)-rich matrix, (TiZrHf)2(NiCoCuMn)-type phase and (TiZrHf)(NiCoCuMn)-type phase. The area fraction of (TiZrHf)2(NiCoCuMn)-type phase increased from 1.7 to 5.1% with increasing Mn content from 0 to 7 at.%. The area fraction of the (TiZrHf)(NiCoCuMn)-type phase increased from 1.9 to 17.2% with increasing Mn content from 3 to 7 at.%. -ΔHmix effect was dominant over ΔSmix and δ effects for phase constitution in TiZrHfNiCoCuMn HESMAs. The martensitic transformation start temperature decreased with the addition of Mn content up to 3 at.% and then increased with increasing Mn content from 3 at.% to 7 at.%. TiZrHfNiCoCuMn HESMAs showed clear superelasticity and the total recovered strain decreased with increasing Mn content. | Calculated mixing enthalpy (DHmix), mixing entropy (DSmix) and atomic-size difference parameter (d) of solution-treated Mn0, Mn1, Mn3, Mn5 and Mn7 alloys. | /home/shared/llm-extraction-pipeline/articles_all/10.1016.j.intermet.2023.108081/tables/Table 1.csv |  | [ { "original": "Mn5", "standardized": "Ti16.667Zr16.667Hf16.667Ni25Co10Cu10Mn5", "confidence": "high" }, { "original": "Mn7", "standardized": "Ti16.667Zr16.667Hf16.667Ni25Co10Cu8Mn7", "confidence": "high" }, { "original": "Mn3", "standardized": "Ti16.667Zr16.667Hf16.667Ni25Co10Cu12Mn3", "confidence": "high" }, { "original": "Mn1", "standardized": "Ti16.667Zr16.667Hf16.667Ni25Co10Cu14Mn1", "confidence": "high" }, { "original": "Mn0", "standardized": "Ti16.667Zr16.667Hf16.667Ni25Co10Cu15Mn0", "confidence": "high" } ]
./10.1016.j.intermet.2023.108082 | 304 stainless steel | CoCrFeNiMo0.2 high entropy alloy with excellent mechanical properties and corrosion resistance prepared by laser-powder bed fusion | In this study, CoCrFeNiMo0.2 high entropy alloy (HEA) was successfully prepared by laser-powder bed fusion (LPBF). The superior mechanical properties were achieved in the as-printed sample, with the yield strength, ultimate tensile strength, and fracture elongation determined as 776 MPa, 929 MPa and 37.4%, respectively. The as-printed sample exhibits a single-phase face-centered-cubic (FCC) structure without precipitating out a second phase. The microstructural feature of epitaxial columnar grain growth with <001> texture in the as-printed sample can be observed. And the strengthening mechanism of the as-printed sample was also carefully studied. Moreover, the corrosion resistance of the as-printed sample in 3.5 wt% NaCl solution is better than 316L and 304 stainless steel. | In this study, CoCrFeNiMo0.2 high entropy alloy (HEA) was successfully prepared by laser-powder bed fusion (LPBF). The superior mechanical properties were achieved in the as-printed sample, with the yield strength, ultimate tensile strength, and fracture elongation determined as 776 MPa, 929 MPa and 37.4%, respectively. The as-printed sample exhibits a single-phase face-centered-cubic (FCC) structure without precipitating out a second phase. The microstructural feature of epitaxial columnar grain growth with <001> texture in the as-printed sample can be observed. And the strengthening mechanism of the as-printed sample was also carefully studied. Moreover, the corrosion resistance of the as-printed sample in 3.5 wt% NaCl solution is better than 316L and 304 stainless steel. | Electrochemical parameters of alloys in 3.5 wt% NaCl solution. | /home/shared/llm-extraction-pipeline/articles_all/10.1016.j.intermet.2023.108082/tables/Table 2.csv |  | [ { "original": "304 stainless steel", "standardized": "304 stainless steel", "confidence": "high" } ]
./10.1016.j.intermet.2023.108082 | 316L stainless steel | CoCrFeNiMo0.2 high entropy alloy with excellent mechanical properties and corrosion resistance prepared by laser-powder bed fusion | The potentiodynamic-polarization curves of the as-printed sample, 316L stainless steel and 304 stainless steel are given in Fig. 8 (the 316L and 304 stainless steel were prepared by LPBF). The corrosion current density (icorr) and corrosion potential (Ecorr) are determined by Tafel fitting. All the electrochemical parameters of the alloys are listed in Table 2 . It can be clearly seen that the as-printed sample has a smaller icorr value and a higher Ecorr value, which means that the as-printed sample has better corrosion resistance in 3.5 wt% NaCl solution than the other alloys. In addition, the as-printed sample exhibits a much wider passive window than the 316L and 304 stainless steel, which denotes that the as-printed sample has a better pitting resistance in 3.5 wt% NaCl solution. | In this study, CoCrFeNiMo0.2 high entropy alloy (HEA) was successfully prepared by laser-powder bed fusion (LPBF). The superior mechanical properties were achieved in the as-printed sample, with the yield strength, ultimate tensile strength, and fracture elongation determined as 776 MPa, 929 MPa and 37.4%, respectively. The as-printed sample exhibits a single-phase face-centered-cubic (FCC) structure without precipitating out a second phase. The microstructural feature of epitaxial columnar grain growth with <001> texture in the as-printed sample can be observed. And the strengthening mechanism of the as-printed sample was also carefully studied. Moreover, the corrosion resistance of the as-printed sample in 3.5 wt% NaCl solution is better than 316L and 304 stainless steel. | Electrochemical parameters of alloys in 3.5 wt% NaCl solution. | /home/shared/llm-extraction-pipeline/articles_all/10.1016.j.intermet.2023.108082/tables/Table 2.csv |  | [ { "original": "316L stainless steel", "standardized": "316L stainless steel", "confidence": "high" } ]
./10.1016.j.intermet.2023.108089 | (AlLiMg0.5Ti1.5)100-XScx | Microstructure, phase stability, and mechanical properties of (AlLiMg0.5Ti1.5)100-xScx lightweight high-entropy alloys | However, the current research on LW-HEA with Al, Li, Mg, and Ti light elements as the main element elements is far from enough. Further, the influence of rare earth element Sc in the potential AlLiMgTi-based LW-HEA system still needs to be explored. In this work, (AlLiMg0.5Ti1.5)100-XScx(x = 0, 5, 10, 15, 20) alloys were prepared by combining mechanical alloying and cold-press sintering. The microstructure and mechanical properties of the alloys were systematically studied to reveal the influence of Sc content and sintering temperature on the microstructure and mechanical properties of the alloys. This work helps to clarify the action rules of Sc element and provides fundamental knowledge for designing AlLiMgTi-based LW-HEA system. | (AlLiMg0.5Ti1.5)100-XScX (x = 0, 5, 10, 15, 20) lightweight high-entropy alloys (LW-HEAs) were fabricated by mechanical alloying and cold-press sintering (CPS). The effects of Sc content and sintering temperature on the microstructure, phase stability, and mechanical properties of the alloys were investigated, via multiple characterization methods including XRD, SEM, EDS and microhardness tests. The results reveal that the as-milled (AlLiMg0.5Ti1.5)100-XScX (x = 0, 5, 10, 15, 20) LW-HEAs form a single HCP solid solution phase or a simple microstructure dominated by an HCP solid solution phase. After CPS, significant phase transformation occurs. Higher Sc content improves alloy phase stability and inhibits phase transformation during the sintering, which is influenced by kinetic and thermodynamic factors. Among them, the alloy containing 20 at.% Sc (#Sc20) sintered at 550 °C is composed of HCP solid solution phase and a small amount of γ-Al12Mg17 phase, and this alloy has the simplest microstructure among all the alloys. The alloys generally display high Vickers-hardness. In addition, with increasing Sc content and sintering temperature, the hardness of the alloys increases obviously. Among them, the hardness of #Sc20 alloy sintered at 650 °C is as high as 589 HV, which is the highest among all the alloys. | Values of mixing enthalpy between elements in (AlLiMg0.5Ti1.5)100-XScx (x = 0, 5, 10, 15, 20) LW-HEAs [18]. | /home/shared/llm-extraction-pipeline/articles_all/10.1016.j.intermet.2023.108089/tables/Table 2.csv |  | [ { "original": "(AlLiMg0.5Ti1.5)100-XScx", "standardized": "(AlLiMg0.5Ti1.5)100-XScx", "confidence": "medium" } ]
./10.1016.j.intermet.2023.108102 | Ni9 | The synergistic effect of Ni and C14 Laves phase on the hydrogen storage properties of TiVZrNbNi high entropy hydrogen storage alloy | Fig. 1 is the phase composition and microstructure of as-cast (Ti32.5V27.5Zr7.5Nb32.5)1-xNix(x = 0.03, 0.06, 0.09) high entropy hydrogen storage alloys. Fig. 1(a) shows that Ni3, Ni6and Ni9alloys are mainly composed of BCC phase and a small amount of C14 Laves phase. Table 1 shows the phase concentration and lattice parameters determined by Rietveld refinement analysis. It can be seen from the table that with the increase of Ni content, the proportion of C14 Laves phase gradually increases, and the lattice parameters of the corresponding BCC main phase gradually decrease. This is due to the gradual substitution of small atom Ni (1.25) for large atoms Ti (1.45), V (1.35), Zr (1.6) and Nb (1.48). The microstructure and element distribution of Ni3, Ni6and Ni9can be observed from Fig. 1(b) , 1 (c) and 1 (d). The three components all show dendritic crystal distribution and the element distribution tends to be consistent. Ti and V elements are evenly distributed on the surface of the structure. Zr and Ni are enriched between dendrites. Nb is enriched in dendrites. The regions a and b represent C14 Laves phase and BCC phase, respectively. The C14 Laves phase is distributed between the dendrites, the BCC phase is distributed within the dendrites. The element distribution and phase distribution show that Zr and Ni are the strong precursors for the formation of C14 Laves phase. The distance between dendrite boundaries decreases with the increase of Ni content, and dendrites are gradually dense. This shows that the increase of Ni content will refine the grains. The increasing proportion of interdendritic regions indicates that the distribution area of C14 Laves phase increases, which corresponds to the increasing proportion of C14 Laves phase in Table 1 . The Ni element is mainly distributed in the C14 Laves phase, which is the reason for the gradual increase of the lattice parameters of the C14 Laves phase in Table 1 . The intensity of C14 Laves phase peak gradually increases, indicating that the increase of Ni content improves the crystallinity of C14 Laves phase. The formation of C14 Laves phase in the alloy is related to the lattice distortion of the high entropy alloy. Lattice distortion is lattice deformation caused by the combination of atoms of different sizes. | As a hydrogen storage alloy, the body-centered cubic (BCC) structure has been well studied due to its large hydrogen storage capacity. On this basis, the introduction of catalytic elements and an appropriate amount of C14 Laves phase can further improve the comprehensive hydrogen storage properties of hydrogen storage alloys. Based on this theory, (Ti32.5V27.5Zr7.5Nb32.5) 1-xNix (x = 0.03, 0.06, 0.09) high entropy hydrogen storage alloys with an appropriate amount of catalytic element Ni are prepared in this study. The raise in Ni content is accompanied by grain refinement of the dendritic structure, an increase in the number of grains and grain boundaries, and a gradual increase in the proportion of C14 Laves phase. The introduction of catalytic element Ni reduces the dissociation energy of hydrogen molecules. The increasing grain and grain boundaries increase more hydrogen absorption sites with lower activation energy. The diffusion channel provided by the appropriate amount of C14 Laves phase makes it easier for hydrogen atoms to diffuse into the main phase BCC phase with strong hydrogen absorption capacity, and the hydrogen atoms are trapped by vacancy defects with large hydrogen binding energy. The synergistic effect of the three factors ensures the improvement of hydrogen absorption performance of high entropy hydrogen storage alloys. (Ti32.5V27.5Zr7.5Nb32.5) 0.94Ni0.09 high entropy hydrogen storage alloy achieves excellent saturated hydrogen storage capacity of 2.78 wt % and 2.99 wt % at room temperature and 150 °C under 3 MPa hydrogen pressure, respectively. In addition, the introduction of Ni element reduces the thermal stability of metal hydrides, thereby improving the dehydrogenation performance of high entropy hydrogen storage alloys. The reversible phase transition occurs during the whole hydrogen absorption and desorption cycle. | Phase percentage and phase lattice parameters of as-cast alloys. | /home/shared/llm-extraction-pipeline/articles_all/10.1016.j.intermet.2023.108102/tables/Table 1.csv |  | [ { "original": "Ni9", "standardized": "(Ti32.5V27.5Zr7.5Nb32.5)0.94Ni0.09", "confidence": "high" } ]
./10.1016.j.intermet.2023.108102 | Ni6 ¦ Ni3 | The synergistic effect of Ni and C14 Laves phase on the hydrogen storage properties of TiVZrNbNi high entropy hydrogen storage alloy | Fig. 1 is the phase composition and microstructure of as-cast (Ti32.5V27.5Zr7.5Nb32.5)1-xNix(x = 0.03, 0.06, 0.09) high entropy hydrogen storage alloys. Fig. 1(a) shows that Ni3, Ni6and Ni9alloys are mainly composed of BCC phase and a small amount of C14 Laves phase. Table 1 shows the phase concentration and lattice parameters determined by Rietveld refinement analysis. It can be seen from the table that with the increase of Ni content, the proportion of C14 Laves phase gradually increases, and the lattice parameters of the corresponding BCC main phase gradually decrease. This is due to the gradual substitution of small atom Ni (1.25) for large atoms Ti (1.45), V (1.35), Zr (1.6) and Nb (1.48). The microstructure and element distribution of Ni3, Ni6and Ni9can be observed from Fig. 1(b) , 1 (c) and 1 (d). The three components all show dendritic crystal distribution and the element distribution tends to be consistent. Ti and V elements are evenly distributed on the surface of the structure. Zr and Ni are enriched between dendrites. Nb is enriched in dendrites. The regions a and b represent C14 Laves phase and BCC phase, respectively. The C14 Laves phase is distributed between the dendrites, the BCC phase is distributed within the dendrites. The element distribution and phase distribution show that Zr and Ni are the strong precursors for the formation of C14 Laves phase. The distance between dendrite boundaries decreases with the increase of Ni content, and dendrites are gradually dense. This shows that the increase of Ni content will refine the grains. The increasing proportion of interdendritic regions indicates that the distribution area of C14 Laves phase increases, which corresponds to the increasing proportion of C14 Laves phase in Table 1 . The Ni element is mainly distributed in the C14 Laves phase, which is the reason for the gradual increase of the lattice parameters of the C14 Laves phase in Table 1 . The intensity of C14 Laves phase peak gradually increases, indicating that the increase of Ni content improves the crystallinity of C14 Laves phase. The formation of C14 Laves phase in the alloy is related to the lattice distortion of the high entropy alloy. Lattice distortion is lattice deformation caused by the combination of atoms of different sizes. | As a hydrogen storage alloy, the body-centered cubic (BCC) structure has been well studied due to its large hydrogen storage capacity. On this basis, the introduction of catalytic elements and an appropriate amount of C14 Laves phase can further improve the comprehensive hydrogen storage properties of hydrogen storage alloys. Based on this theory, (Ti32.5V27.5Zr7.5Nb32.5) 1-xNix (x = 0.03, 0.06, 0.09) high entropy hydrogen storage alloys with an appropriate amount of catalytic element Ni are prepared in this study. The raise in Ni content is accompanied by grain refinement of the dendritic structure, an increase in the number of grains and grain boundaries, and a gradual increase in the proportion of C14 Laves phase. The introduction of catalytic element Ni reduces the dissociation energy of hydrogen molecules. The increasing grain and grain boundaries increase more hydrogen absorption sites with lower activation energy. The diffusion channel provided by the appropriate amount of C14 Laves phase makes it easier for hydrogen atoms to diffuse into the main phase BCC phase with strong hydrogen absorption capacity, and the hydrogen atoms are trapped by vacancy defects with large hydrogen binding energy. The synergistic effect of the three factors ensures the improvement of hydrogen absorption performance of high entropy hydrogen storage alloys. (Ti32.5V27.5Zr7.5Nb32.5) 0.94Ni0.09 high entropy hydrogen storage alloy achieves excellent saturated hydrogen storage capacity of 2.78 wt % and 2.99 wt % at room temperature and 150 °C under 3 MPa hydrogen pressure, respectively. In addition, the introduction of Ni element reduces the thermal stability of metal hydrides, thereby improving the dehydrogenation performance of high entropy hydrogen storage alloys. The reversible phase transition occurs during the whole hydrogen absorption and desorption cycle. | Dehydrogenation amount at different temperatures under normal pressure (0.1 MPa). | /home/shared/llm-extraction-pipeline/articles_all/10.1016.j.intermet.2023.108102/tables/Table 2.csv |  | [ { "original": "Ni6", "standardized": "(Ti32.5V27.5Zr7.5Nb32.5)0.94Ni6", "confidence": "high" }, { "original": "Ni3", "standardized": "(Ti32.5V27.5Zr7.5Nb32.5)0.97Ni3", "confidence": "high" } ]
./10.1016.j.intermet.2023.108121 | Cr/YGdTbDyHo ¦ V/YGdTbDyHo ¦ Cr75V25/YGdTbDyHo | Synthesis and magnetic properties of some monotectic composites containing ultra-dispersed particles of YGdTbDyHo high-entropy alloy | Since the samples exhibit a large coercivity (see Fig. 12 ), we used only the initial magnetization curves (measured in the range 0-5 T) for calculating the ΔSM. The obtained temperature dependencies of the magnetic entropy change for different magnetic fields are shown in Fig. 13 . The results were normalized to the mass fraction of the REM HEA for each sample in order to direct data comparison as mentioned above for REM HEA and composites. We found that the high-field and low-field curves of ΔSM(T) had a great difference in their behavior. So the ΔSM(T) dependencies obtained at 1 T exhibit complicated and non-monotonic character. For the initial HEA, a sign reversal in the magnetic entropy change (negative ΔSMvalues to positive) is observed. The observed divergence between the low-field and high-field magnetic entropy change dependencies is obviously related to the spin-flop magnetic transition at which the alloys transform from AFM to FM state. The ΔSM(T) curves calculated for the fields of 2-5 T are similar and uniform. The shape of the dependencies around the Neel temperature is typical for FM-ordered materials with a second-order phase transition. An additional evidence for the formation of the high-field FM order in the samples is that the ΔSMvalues peak is shifted towards higher temperatures as the field strength increases. We found that in the field range of 0-5 T the peaks of magnetic entropy change reach values of 9.34, 6.82, 6.03, and 5.36 Jkg/K for YGdTbDyHo HEA, Cr/YGdTbDyHo, Cr75V25/YGdTbDyHo and V/YGdTbDyHo monotectic composites, respectively. The amplitude of the MCE decreases, but the full width at half maximumδT FWHM of the magnetic entropy change increases from 86.3 to 101.6 K. Since the magnetic phase in each alloy sample is the same, we can assume that the peak magnitude of the MCE reduces drastically as the alloy microstructure transforms from coarse-grained (50-150 μm) to ultra-fine microsized scale (less than 1-2 μm). In favor of the dimensional effects the following arguments can be provided. A system in its low-dimensional state has a high surface-to-volume ratio, which enables the surface's atoms to be weakly bound to the volumes' atoms. Weaken or broken interatomic bonds between such atoms affect drastically the exchange interaction in this surface subsystem. So such systems can be roughly imagined as a set of two interacting subsystems consisting of inner and outer atomic layers. The inner part behaves like as a bulk material, but the surface has dissimilar properties. An obvious feature inherent in the outer layers is the excess energy at the surface compared to the bulk. Surface effects also seem to be of decisive importance for magnetism. As known the surface's magnetic moments are strongly disoriented and additional energy is usually needed to compensate the surface energy effects and to align these fluctuating spins along the field direction. It means that small magnetic particles require strong magnetic fields to achieve magnetic saturation. Thus, the magnetization and magnetocaloric response in such systems are expected to be reduced compared to bulk counterparts. On the other hand, the surface energy partially “freezes” such a spin disorder at the particle surface, resulting in more complicated magnetic structure than that of a bulk substance. Due to the surface effects and structural defects, magnetic phase transitions in systems containing such small particles will be smoothed out over a wide temperature span. The obtained results support this argument that the monotectic composites reveal increasedδT compared with the initial HEA. Note that there is a correlation between theδT values and the average crystallite size. We see slightly reducedδT for the Cr/YGdTbDyHo composite, which has the largest HEA precipitations among the composites. In contrast, the V/YGdTbDyHo composite with the smallest particles of the HEA has demonstrated the largestδT, see the data in Fig. 6 and Table 3 . It means that the smallest grain size gives the weakest and smoothest magnetocaloric response. Comparing the magnetic results for the fabricated composites with those obtained on bulk and micro- and nano-structured materials (such as powders or thin films), we see the magnetocaloric response in the examined materials turns out to be reduced by 20-30 % compared to that of the non-dispersed as-cast YGdTbDyHo alloy, but comparable in order of magnitude to that observed for thin films or nanostructured materials [40-45]. Thus, microstructuring of magnetic phases by obtaining monotectic composites seems to be a promising way in creating ultra-dispersed and stable materials that are resistant to environmental conditions. | Recent discoveries of low-dimensional and ultra-dispersed magnetocaloric materials revealed interesting results that help to uncover some fundamental aspects related to the magnetocaloric effect. One of the promising way to obtain ultra-fine metallic nanocomposites resistant to environmental conditions is the use alloy systems showing a liquid miscibility gap. Within this study we fabricate some monotectic composites containing YGdTbDyHo high-entropy alloy and examine their structure, microstructure, thermal conductivity, magnetic and magnetocaloric properties, employing X-ray diffraction, electron microscopy, magnetometry and ab initio molecular dynamics simulations. The results reveal that the use of chromium, vanadium and their mutual alloys as a host monotectic matrix in combination with standard arc-melting enables the YGdTbDyHo high-entropy alloy to be evenly dispersed in the form of small irregularly-shaped particles (droplets or lamellae) of less than 1-2 μm in size, practically uncontaminated with the host metal in which these inclusions are distributed. The monotectic composites have increased Neel points, but reduced magnetocaloric response compared to non-dispersed as-cast YGdTbDyHo alloy. The observed tendencies in the behavior of magnetic properties of the developed monotectic alloys turned out to be similar to the micron powders and thin films based on rare-earth metals studied to date, i.e. the effects of micro- and nanostructuring in all systems are of the same nature and play a decisive role in their magnetism. The study results allow us to conclude that using immiscible metals in alloy fabrication process is effectient for dispersing rare-earth high entropy alloys and opens up new prospects in designing low-dimensional and nanoscale magnetic phases with adjustable magnetocaloric properties. | Magnetic characteristics of YGdTbDyHo alloy and its monotectic composite samples: Neel temperature TN, Curie paramagnetic temperature Thp, saturated magnetic moment at 4 K in a field of 5 T MS, and the effective paramagnetic moment meff. | /home/shared/llm-extraction-pipeline/articles_all/10.1016.j.intermet.2023.108121/tables/Table 2.csv |  | [ { "original": "Cr/YGdTbDyHo", "standardized": "Cr/YGdTbDyHo", "confidence": "High" }, { "original": "V/YGdTbDyHo", "standardized": "V/YGdTbDyHo", "confidence": "High" }, { "original": "Cr75V25/YGdTbDyHo", "standardized": "Cr75V25/YGdTbDyHo", "confidence": "High" } ]
./10.1016.j.intermet.2023.108125 | C-doped CuFeMnNi | Enhanced mechanical properties of C-doped CuFeMnNi high entropy alloy by modulating phase decomposition | Motivated by the above concerns, numerous studies have strived to reduce the material costs by using cheap metals, such as Al, Fe, Cu, Mn, and Cr, and introducing interstitial atoms like C and N, rather than introducing expensive metals like Co, Ni and Nb. For example, Liu et al. [13] obtained a heterogeneous structure via partial recrystallization in the cost-effective Fe40Mn15Cr15Ni25Al5HEAs, and achieved a good combination of strength and ductility at both room and cryogenic temperatures. Song et al. [14] produced a heterogeneous structure including bimodal grains, low angle boundaries and dislocation networks by doping 1.8 at. % N into the additively manufactured FeCoNiCr HEAs. Such unique structures overcome the trade-off between strength and ductility, making the alloy surpass its counterparts in terms of tensile strength and fracture elongation. In particular, He et al. [15] proposed a universal strategy for designing ultrastrong and ductile FCC HEA, by introducing interstitial-driven local chemical order (LCO) through simple thermomechanical processing. Besides, a novel C-doped CuFeMnNi HEA (2.7 at. % carbon) with dual-level heterogeneous microstructures was successfully prepared by hot-forging and annealing [16], based on the strong immiscibility between Cu and Fe as well as the introduction of excessive interstitial element C to maximize the heterogeneity of microstructures. Multiple hardening mechanisms are sequentially stimulated to provide both excellent strength-ductility synergy and superior strain-hardening ability for the fully recrystallized interstitial HEAs [16]. This new type of HEAs greatly reduces the preparation and fabrication costs, which is conducive to promoting industrial applications. | High-entropy alloys (HEAs) with the face-centered cubic structure usually exhibit decent ductility, but their poor yield strength and expensive raw materials still limit their industrial application. In this work, the low-cost carbon-doped CuFeMnNi HEAs have been processed by homogenization annealing, cold rolling, and subsequent annealing at 600 °C-1000 °C. The recrystallization degree, recrystallization grain size and carbide size of the alloy with phase decomposition were successfully regulated by utilizing the incompatibility and the difference of melting point of Cu and Fe. The annealed HEAs exhibit a series of excellent mechanical properties, and the yield strength increase from 405 ± 8 MPa to 1102 ± 8 MPa, while the satisfactory uniform elongation is maintained. The variations in the yield strength are attributed to the fact that strengthening mechanisms gradually changes from grain boundary strengthening and solid solution strengthening to dislocation strengthening and carbides Orowan strengthening with the decrease of annealing temperatures. In particular, the dissolution of high carbon content into the matrix promotes the appearance of short-range order, thus changing the dislocation slip mode, and further evolving into the well-developed microbands, which is beneficial to the improvement of strain hardening ability. These insights provide a new paradigm for the design of high-performance and low-cost Fe-Cu alloy and Cu-HEAs by modulating phase decomposition. | Mechanical properties of the C-doped CuFeMnNi materials. | /home/shared/llm-extraction-pipeline/articles_all/10.1016.j.intermet.2023.108125/tables/Table 1.csv |  | [ { "original": "C-doped CuFeMnNi", "standardized": "CuFeMnNiC2.7", "confidence": "high" } ]
./10.1016.j.intermet.2023.108131 | B21 ¦ B15 | Effect of boron content on microstructure evolution and crystallization behavior of Fe7(CoNi)93-x B x (x=15, 18, 21) eutectic high-entropy alloys | The effect of boron content on microstructure evolution, glass-forming ability and crystallization behavior of Fe7(CoNi)93-x B x (x = 15, 18, 21) eutectic high-entropy alloys (EHEAs) was investigated. Bulk Fe7(CoNi)93-x B x EHEAs and ribbons were prepared by vacuum frequency induction melting furnace and melt-spinning method, respectively. The results show that the microstructure of as-cast hypoeutectic Fe7(CoNi)78B15 alloy consists of primary (Fe, Co, Ni) dendrite and lamellar eutectic. The eutectic Fe7(CoNi)75B18 alloy shows a fully lamellar eutectic structure consisting of (Fe, Co, Ni) phase and B-rich phase. The microstructure of hypereutectic Fe7(CoNi)72B21 alloy exhibits primary B-rich dendrite and lamellar eutectic. The as-spun Fe7(CoNi)75B18 and Fe7(CoNi)72B21 alloys show an amorphous structure. By comparison, the hypereutectic Fe7(CoNi)72B21 alloy shows an excellent glass-forming ability and thermal stability, which is attributed to the increase of crystallization activation energy induced by B addition. In addition, the increase of B addition inhibits the crystallization behavior, which is caused by the formation of stable covalent bonds between boron and other elements. This work provides an alternative route for the preparation of metallic glass by introducing the non-metallic boron component. | The effect of boron content on microstructure evolution, glass-forming ability and crystallization behavior of Fe7(CoNi)93-x B x (x = 15, 18, 21) eutectic high-entropy alloys (EHEAs) was investigated. Bulk Fe7(CoNi)93-x B x EHEAs and ribbons were prepared by vacuum frequency induction melting furnace and melt-spinning method, respectively. The results show that the microstructure of as-cast hypoeutectic Fe7(CoNi)78B15 alloy consists of primary (Fe, Co, Ni) dendrite and lamellar eutectic. The eutectic Fe7(CoNi)75B18 alloy shows a fully lamellar eutectic structure consisting of (Fe, Co, Ni) phase and B-rich phase. The microstructure of hypereutectic Fe7(CoNi)72B21 alloy exhibits primary B-rich dendrite and lamellar eutectic. The as-spun Fe7(CoNi)75B18 and Fe7(CoNi)72B21 alloys show an amorphous structure. By comparison, the hypereutectic Fe7(CoNi)72B21 alloy shows an excellent glass-forming ability and thermal stability, which is attributed to the increase of crystallization activation energy induced by B addition. In addition, the increase of B addition inhibits the crystallization behavior, which is caused by the formation of stable covalent bonds between boron and other elements. This work provides an alternative route for the preparation of metallic glass by introducing the non-metallic boron component. | Specific composition of EDS data of B15, B18 and B21 EHEAs. | /home/shared/llm-extraction-pipeline/articles_all/10.1016.j.intermet.2023.108131/tables/Table 1.csv |  | [ { "original": "B15", "standardized": "Fe7(CoNi)78B15", "confidence": "high" }, { "original": "B21", "standardized": "Fe7(CoNi)72B21", "confidence": "high" } ]
./10.1016.j.intermet.2023.108131 | B18 | Effect of boron content on microstructure evolution and crystallization behavior of Fe7(CoNi)93-x B x (x=15, 18, 21) eutectic high-entropy alloys | The effect of boron content on microstructure evolution, glass-forming ability and crystallization behavior of Fe7(CoNi)93-x B x (x = 15, 18, 21) eutectic high-entropy alloys (EHEAs) was investigated. Bulk Fe7(CoNi)93-x B x EHEAs and ribbons were prepared by vacuum frequency induction melting furnace and melt-spinning method, respectively. The results show that the microstructure of as-cast hypoeutectic Fe7(CoNi)78B15 alloy consists of primary (Fe, Co, Ni) dendrite and lamellar eutectic. The eutectic Fe7(CoNi)75B18 alloy shows a fully lamellar eutectic structure consisting of (Fe, Co, Ni) phase and B-rich phase. The microstructure of hypereutectic Fe7(CoNi)72B21 alloy exhibits primary B-rich dendrite and lamellar eutectic. The as-spun Fe7(CoNi)75B18 and Fe7(CoNi)72B21 alloys show an amorphous structure. By comparison, the hypereutectic Fe7(CoNi)72B21 alloy shows an excellent glass-forming ability and thermal stability, which is attributed to the increase of crystallization activation energy induced by B addition. In addition, the increase of B addition inhibits the crystallization behavior, which is caused by the formation of stable covalent bonds between boron and other elements. This work provides an alternative route for the preparation of metallic glass by introducing the non-metallic boron component. | The effect of boron content on microstructure evolution, glass-forming ability and crystallization behavior of Fe7(CoNi)93-x B x (x = 15, 18, 21) eutectic high-entropy alloys (EHEAs) was investigated. Bulk Fe7(CoNi)93-x B x EHEAs and ribbons were prepared by vacuum frequency induction melting furnace and melt-spinning method, respectively. The results show that the microstructure of as-cast hypoeutectic Fe7(CoNi)78B15 alloy consists of primary (Fe, Co, Ni) dendrite and lamellar eutectic. The eutectic Fe7(CoNi)75B18 alloy shows a fully lamellar eutectic structure consisting of (Fe, Co, Ni) phase and B-rich phase. The microstructure of hypereutectic Fe7(CoNi)72B21 alloy exhibits primary B-rich dendrite and lamellar eutectic. The as-spun Fe7(CoNi)75B18 and Fe7(CoNi)72B21 alloys show an amorphous structure. By comparison, the hypereutectic Fe7(CoNi)72B21 alloy shows an excellent glass-forming ability and thermal stability, which is attributed to the increase of crystallization activation energy induced by B addition. In addition, the increase of B addition inhibits the crystallization behavior, which is caused by the formation of stable covalent bonds between boron and other elements. This work provides an alternative route for the preparation of metallic glass by introducing the non-metallic boron component. | Thermal parameters (heating rate of 40 K/min) of B18 and B21 metallic glass ribbons in repeated trials. | /home/shared/llm-extraction-pipeline/articles_all/10.1016.j.intermet.2023.108131/tables/Table 2.csv |  | [ { "original": "B18", "standardized": "Fe7(CoNi)75B18", "confidence": "high" } ]
./10.1016.j.intermet.2023.108149 | 10Cr-RHEA ¦ 0Cr-RHEA | Synergistic effects of Cr addition on surface characteristics and its implications on wear and in vitro biocompatibility of TiMoNbTaW alloys | An important aspect of the current study is to understand the influence of Cr addition on wear behaviour of TiMoNbTaW based RHEA, for which Al2O3(Hv > 12 GPa) was preferred as the counter surface. The 3D and 2D depth profile of the wear tracks corresponding to RHEAs are shown in Fig. 8 a and b. Cr free alloy exhibited wear track width of approximately, 510 ± 15 μm, and depth of 27 ± 2 μm. As can be seen, the volumetric material loss gradually reduced as Cr percentage was increased in the alloy, 15Cr-HEA showed track width of 205 ± 5 μm, and depth of 4 ± 0.3 μm. Wear rate (mm3/Nm) was determined using the methods described in the literature [53], and is shown in Fig. 8 c. The wear rates corresponding to (TiMoNbTaW)100-xCrx(x = 0, 5, 10, & 15 at%) RHEAs are 4.3e-4, 1.9e-4, 9.1e-5, and 1.2e-5mm3/Nm, respectively. When compared to TiZrHfNbFe [17], and TiZrNbTaMo [18] based RHEAs, dry sliding wear in 10Cr-RHEA shows an order magnitude of enhancement in wear resistance (see Table 4 ), while further Cr addition yield superior dry wear resistance. In-situ friction behaviour of RHEAs is shown in Fig. 9 b. As seen, TiMoNbTaW RHEA exhibited high mean friction coefficient (⁓0.7), which gradually reduces as the Cr content is increased. The COF was less than 0.5 for 10Cr-RHEA, and a further significant reduction was observed for 15Cr-RHEA (⁓0.18). Additionally, it is evident that the friction response in Cr free RHEA exhibits erratic fluctuation throughout the wear process. Further investigation of the worn surface features could gain an insight on this peculiar friction behaviour upon Cr addition. Fig. 9 a displays backscattered micrographs of worn surface corresponding to RHEAs. The worn surface on Cr-free alloy exhibited significant oxidation features, while simultaneously, deep grooves parallel to the friction direction were also observed. The surface roughness (Ra) was determined to be 7 ± 0.8 μm. Furthermore, worn surface revealed large island shaped dark patches. EDS analysis of various region confirms high O content (see Fig. 9 e). The large dark pocking marks suggests characteristics of severe adhesive wear. The worn surface exhibits higher content of O (>60 at%), may be due to high frictional heating at the interface. It can be inferred that an oxide film may have formed at the interface, accompanied by the generation, and discharge of hard oxide debris, resulting from repetitive wear against a harder countersurface (Al2O3). As a consequence, the aggressive third-body wear behaviour led to an increased surface roughness, and wear [54]. Earlier evidences propose hard oxide may result in third body abrasive wear, which ultimately results in an increased abrasion, and erratic friction coefficient [55]. Therefore, adhesive wear, and abrasive wear of oxide particle are dominated wear mechanism on TiMoNbTaW surface during dry sliding wear against alumina. Similar large and dark pocking marks were evident in 5Cr-RHEA. However, average concentration of O reduced, with a simultaneous reduction in surface roughness (Ra) to 5 ± 0.6 μm. Further addition of 10 at% Cr imparted similar wear resistance, worn surface revealed lower roughness value close to 3 ± 0.8 μm, abrasive wear appears to diminish simultaneously, which could explain the gradual reduction in friction coefficient. Interestingly, increase in Cr content seem to have profound effects on the abrasive wear mechanism, as both deeper grooves, and scratches vanishes promoting a smoother surface roughness. The still visible black patches in 10Cr-RHEA demonstrates adhesive wear, as the primary wear mechanism, along with mild abrasive wear. Contrarily, wear track on 15Cr-RHEA appears smoother, free of grooves and large dark patches. The surface roughness was measured to be⁓ Ra = 1 ± 0.2 μm. In addition to this, the dendritic microstructure can be seen rather well, and the oxygen content drops by a considerable amount (see Fig. 9 d and e). It would suggest that grooving and ploughing have become less prevalent alongside the concurrent decline in roughness value. Simultaneously the presence of O, as shown in Fig. 9 e, implies a shift in wear mechanism. The worn surface does not exhibit abrasive or sticky adhesion, rather shows oxidative wear as the primary wear mechanism. As a result, the worn surface appears to be smooth after the addition of 15 at% Cr. | Refractory metal based high entropy alloys (RHEAs) presents promising anti-wear and cytocompatibility to meet the articulating demands in artificial hip/knee prosthesis. In this study, TiMoNbTaW RHEAs were fabricated through arc melting, and modified with Cr to enhance their bulk, and surface characteristics. The Cr addition resulted in a gradual increase in bulk hardness from ⁓4.9 GPa to ⁓7.1 GPa, and yield strength from ⁓1.3 GPa to ⁓1.9 GPa, attributed to lattice distortion induced misfit strain. X-ray photoelectron spectroscopy (XPS) confirmed the formation of a native passive film on alloys surface, consisting of oxides TiO2, MoO2, MoO3, WO3, Nb2O5, Cr2O3 and Ta2O5. The wear resistance improved in accordance with Archard's law, while friction responses were influenced by Cr2O3 content. Higher Cr2O3 content imparted lubricating effect, reducing friction coefficient ⁓0.18-0.23, and wear rate in the order 10-5 mm3/Nm. Moreover, higher Cr2O3 in the native film contributed to the excellent cytocompatibility against MC3T3-E1 cells. Cell proliferation increased with increase in Cr content in the RHEA and showed higher alkaline phosphatase activity (ALP) activity when Cr content was 10% or more. This study evaluates the effect of Cr increment on the microstructural and mechanical properties in TiMoNbTaW RHEAs, and highlights the synergistic effects of the passivation-mediated native film, influencing tribological, and in-vitro cellular response. | Mixing enthalpy (DHmix), mixing entropy (DSmix), difference of atomic radius (d), misfit volume (CnDVn), valence electron concentration (VEC), and lattice parameter of TiMoNbTaWCrx [x = 5, 10 & 15 at%] RHEAs. | /home/shared/llm-extraction-pipeline/articles_all/10.1016.j.intermet.2023.108149/tables/Table 1.csv |  | [ { "original": "10Cr-RHEA", "standardized": "(TiMoNbTaW)0.9Cr0.1", "confidence": "High" }, { "original": "0Cr-RHEA", "standardized": "TiMoNbTaW", "confidence": "High" } ]
./10.1016.j.intermet.2023.108149 | 15Cr-RHEA ¦ 5Cr-RHEA | Synergistic effects of Cr addition on surface characteristics and its implications on wear and in vitro biocompatibility of TiMoNbTaW alloys | The back-scattered SEM micrographs along with their EBSD phase maps corresponding to RHEAs are shown in Fig. 3 . As can be seen, microstructure of Cr free RHEA revealed large dendritic grain (light grey), larger than 100 μm, representing matrix, surrounded by their grain boundary (inter-dendritic) region. EBSD phase maps confirms single bcc [32,33] in all cases. It can be inferred that both dendrites and inter-dendritic shares a similar lattice constant, which corroborates with observed XRD results. Further, it is evident that the size of dendritic grain reduced continuously with an increment in Cr. The refined microstructure could be ascribed to constitutional solidification [34,35], the relative increase in Cr content results in an increased undercooling effect. In Cr rich composition, stronger undercooling promotes the growth of refined dendritic microstructure. Further, larger atomic size difference upon Cr addition may have enhanced the undercooling effect [36]. An in-depth analysis of the segregation phenomena during solidification within the microstructures were carried out via elemental mapping (see Fig. 4 ), and EDS point analysis ( Table 2 ). The degree of segregation in the alloys can be related using the relation, segregation ratio (Sr):Sr= CiDD/CiID, whereCiDDdenotes atomic concentration of theithelement corresponding to dendrites, whileCiIDdescribes their concentration across inter-dendritic region. The calculated values ofSrare shown in in Table 2 . The dendritic grains consistently exhibited a higher concentration of high melting temperature elements, such as W and Ta, and lean with lower melting points like Ti and Cr. While, the grain boundaries were rich with low melting elements. Contrarily, among the constituents Nb and Mo have concentration close to nominal composition in either region. By observing Sr, it is apparent that W, and Ta exhibits value greater than 1, as opposed to Ti (Sr= 0.25) in Cr free RHEA. Further, its magnitude increased with higher Cr content, Sr(Ti) > 0.5 for 15Cr-RHEA. Interestingly, Cr appears to be homogenously distributed in 5Cr with Sr> 1, while further addition of Cr implicated a reduction in Srvalue from 0.6 to 0.5. Thus, it can be inferred that Tungsten, and Tantalum have characteristically higher melting temperatures than that of the whole alloy, which justifies their higher concentration within dendritic areas, which tends to solidify first. However, the melting temperatures of Molybdenum and Niobium continue to be closer to the melting point of the alloy, which may explain their Sr values being closer to unity. | Refractory metal based high entropy alloys (RHEAs) presents promising anti-wear and cytocompatibility to meet the articulating demands in artificial hip/knee prosthesis. In this study, TiMoNbTaW RHEAs were fabricated through arc melting, and modified with Cr to enhance their bulk, and surface characteristics. The Cr addition resulted in a gradual increase in bulk hardness from ⁓4.9 GPa to ⁓7.1 GPa, and yield strength from ⁓1.3 GPa to ⁓1.9 GPa, attributed to lattice distortion induced misfit strain. X-ray photoelectron spectroscopy (XPS) confirmed the formation of a native passive film on alloys surface, consisting of oxides TiO2, MoO2, MoO3, WO3, Nb2O5, Cr2O3 and Ta2O5. The wear resistance improved in accordance with Archard's law, while friction responses were influenced by Cr2O3 content. Higher Cr2O3 content imparted lubricating effect, reducing friction coefficient ⁓0.18-0.23, and wear rate in the order 10-5 mm3/Nm. Moreover, higher Cr2O3 in the native film contributed to the excellent cytocompatibility against MC3T3-E1 cells. Cell proliferation increased with increase in Cr content in the RHEA and showed higher alkaline phosphatase activity (ALP) activity when Cr content was 10% or more. This study evaluates the effect of Cr increment on the microstructural and mechanical properties in TiMoNbTaW RHEAs, and highlights the synergistic effects of the passivation-mediated native film, influencing tribological, and in-vitro cellular response. | Mixing enthalpy (DHmix), mixing entropy (DSmix), difference of atomic radius (d), misfit volume (CnDVn), valence electron concentration (VEC), and lattice parameter of TiMoNbTaWCrx [x = 5, 10 & 15 at%] RHEAs. | /home/shared/llm-extraction-pipeline/articles_all/10.1016.j.intermet.2023.108149/tables/Table 1.csv |  | [ { "original": "15Cr-RHEA", "standardized": "15Cr-RHEA", "confidence": "Medium" }, { "original": "5Cr-RHEA", "standardized": "5Cr-RHEA", "confidence": "Medium" } ]
./10.1016.j.intermet.2023.108152 | Ni45Co5Mn36.7In13.3-x Ge x | Transformation behavior and inverse magnetocaloric effect in Ni45Co5Mn36.7In13.3-x Ge x melt-spun ribbons | In the present work the influence of Ge doping on crystal structure, microstructure, martensitic transformation (MT) and magnetocaloric effect (MCE) of Heusler-type Ni45Co5Mn36.7In13.3-x Ge x (x = 0, 2, and 3 at. %) metamagnetic shape memory alloys (MetaMSMAs) have been studied. Melt-spinning was used to prepare ribbons of these alloys since the ribbon shape ensures a high surface-to-volume ratio favoring a high heat exchange rate in a solid-state refrigeration. Furthermore, melt-spinning can induce a specific microstructure and stabilize metastable phases at room temperature. The ribbons were examined by X-ray diffraction at different temperatures, scanning electron microscopy, calorimetry, thermomagnetization, and magnetic field induced adiabatic temperature change measurements carried out across MT. It was found that Ge doping gave rise to enhanced antiferromagnetic interactions, stabilized martensitic phase, increased the MT temperature, causing larger magnetization jumps at MT and making narrower MT hysteresis. The x = 3 ribbon exhibited an inverse MCE at 303 K characterized by the isothermal magnetic entropy change value of ¦26.9¦J/kgK at μ 0 H = 5 T and an adiabatic temperature change of ǀ1.5ǀ K at μ 0 H = 1.96 T. These values are comparable with the previously reported data on the Ni-Mn-based metamagnetic shape memory alloys in a bulk form. | In the present work the influence of Ge doping on crystal structure, microstructure, martensitic transformation (MT) and magnetocaloric effect (MCE) of Heusler-type Ni45Co5Mn36.7In13.3-x Ge x (x = 0, 2, and 3 at. %) metamagnetic shape memory alloys (MetaMSMAs) have been studied. Melt-spinning was used to prepare ribbons of these alloys since the ribbon shape ensures a high surface-to-volume ratio favoring a high heat exchange rate in a solid-state refrigeration. Furthermore, melt-spinning can induce a specific microstructure and stabilize metastable phases at room temperature. The ribbons were examined by X-ray diffraction at different temperatures, scanning electron microscopy, calorimetry, thermomagnetization, and magnetic field induced adiabatic temperature change measurements carried out across MT. It was found that Ge doping gave rise to enhanced antiferromagnetic interactions, stabilized martensitic phase, increased the MT temperature, causing larger magnetization jumps at MT and making narrower MT hysteresis. The x = 3 ribbon exhibited an inverse MCE at 303 K characterized by the isothermal magnetic entropy change value of ¦26.9¦J/kgK at μ 0 H = 5 T and an adiabatic temperature change of ǀ1.5ǀ K at μ 0 H = 1.96 T. These values are comparable with the previously reported data on the Ni-Mn-based metamagnetic shape memory alloys in a bulk form. | Nominal and measured chemical compositions (in at.%), values of the martensitic start and finish temperatures, (TMs) and (TMf), austenitic start and finish temperatures, (TAs) and (TAf), austenite Curie temperature (TAC), and the hysteresis width of MT (DThys) (the temperatures are in Kelvin). | /home/shared/llm-extraction-pipeline/articles_all/10.1016.j.intermet.2023.108152/tables/Table 1.csv |  | [ { "original": "Ni45Co5Mn36.7In13.3-x Ge x", "standardized": "Ni45Co5Mn36.7In13.3-x Ge x", "confidence": "medium" } ]
./10.1016.j.intermet.2023.108159 | B2 ¦ L12 | Effect of aging temperature on microstructure and mechanical properties of Fe-Ni-Cr-Al high entropy alloy | Investigating the strength-plasticity synergy of metal structural materials is a crucial scientific challenge. This study focuses on preparing high-entropy alloys (HEAs) comprising Fe-Ni-Cr-Al, which exhibit a heterostructural coexistence of several phases through cold rolling and aging (CRA). Above 600 °C CRA, the average grain size of the HEA was refined from 260 to 1.64 μm, and numerous annealing twins were formed. Concurrently, two forms of irregularly ordered body-centred cubic (B2) phases and nanoscale ordered face-centred cubic (L12) phases were precipitated. Large B2 particles precipitated along the grain boundary, whereas small B2 and L12 particles precipitated within the grains. The average sizes of the B2 and L12 particles were 510 and 2.21 nm, respectively. The fine grain and precipitation strengthening enhanced the HEA yield strength (from 254 to 710 MPa). The difference in plastic strain between the matrix and precipitate causes long-range back-stress strengthening and heterodeformation-induced hardening, enhancing the strain-hardening ability and maintaining the superior plasticity of the HEA. This study provides an effective approach for obtaining metal structural materials with strength-plasticity synergy. | Investigating the strength-plasticity synergy of metal structural materials is a crucial scientific challenge. This study focuses on preparing high-entropy alloys (HEAs) comprising Fe-Ni-Cr-Al, which exhibit a heterostructural coexistence of several phases through cold rolling and aging (CRA). Above 600 °C CRA, the average grain size of the HEA was refined from 260 to 1.64 μm, and numerous annealing twins were formed. Concurrently, two forms of irregularly ordered body-centred cubic (B2) phases and nanoscale ordered face-centred cubic (L12) phases were precipitated. Large B2 particles precipitated along the grain boundary, whereas small B2 and L12 particles precipitated within the grains. The average sizes of the B2 and L12 particles were 510 and 2.21 nm, respectively. The fine grain and precipitation strengthening enhanced the HEA yield strength (from 254 to 710 MPa). The difference in plastic strain between the matrix and precipitate causes long-range back-stress strengthening and heterodeformation-induced hardening, enhancing the strain-hardening ability and maintaining the superior plasticity of the HEA. This study provides an effective approach for obtaining metal structural materials with strength-plasticity synergy. | The average size and volume fraction of precipitates. | /home/shared/llm-extraction-pipeline/articles_all/10.1016.j.intermet.2023.108159/tables/Table 3.csv |  | [ { "original": "B2", "standardized": "B2", "confidence": "Low" }, { "original": "L12", "standardized": "L12", "confidence": "Low" } ]
./10.1016.j.intermet.2023.108160 | S1 | Achieving exceptional strength-ductility combination in a novel L12 nanoparticles-strengthened high-entropy alloy via conventional casting | The Co51.3Ni19.5Cr19Al6.4Ti3.4Nb0.4ingot was prepared using the mixtures of high-purity constituent elements in an arc-melting machine within an argon-filled atmosphere. The ingot was inverted and remelted at least four times with electromagnetic stirring to ensure chemical homogeneity. The molten liquid was subsequently drop-cast into a copper mold with dimensions of 70 × 10 × 10 mm3by gravity. Subsequently, the as-cast alloy was subjected to solution treatment at 1200 °C for 15 h to ensure the uniform composition. Subsequently, we optimize the optimal aging temperature and time by designing orthogonal experiments for hardness testing, i.e., aging temperature of 750 °C and aging time of 12 h. The obtained sample was labeled S1 sample. The crystal structure was analyzed by X-ray diffraction (XRD, Bruker-AXS D8 Advance) with Cu Kα radiation. For the SEM sample polishing method, the samples were ground with SiC abrasive papers with grits of 400, 800, and 1,200, and finally polished with 0.25-μm-diamond suspension. Then, the polished sample was electrochemical corrosion, the electrolyte solution of H3PO4:H2O = 1:9 with a current of 0.5A and the corrosion time of 5∼10 s. The microstructure and fracture morphology were characterized by a field-emission scanning electron microscope (SEM, FEI Quanta 250F). For the TEM sample preparation method, the samples were primarily punched to Ф3 mm circle sheets and then ground to about 50 μm, followed by twin-jet electro-polishing using a mixed solution of HNO3:CH4O = 1:4 with a direct voltage of 28 V and a current of 60 mA at a temperature around 233 K. The phase structure and chemical composition of the as-cast MEA were characterized by a FEI Talos F200X transmission electron microscope (TEM) with an accessory energy-dispersive spectroscope (EDS) at an accelerating voltage of 200 kV. The cast sample and S1 sample were subjected to nanoindentation tests (KLA-Nano indenter G200) with the maximum load of 500 mN. The rectangular dog-bone-shaped sample with gauge length of ∼6.5 mm, thickness of ∼1.2 mm and width of ∼2 mm was tested at a tensile strain rate of 2 × 10-4s-1. At least three uniaxial tension experiments were carried out to confirm reproducibility. | A novel L12 precipitation-strengthened Co51.3Ni19.5Cr19Al6.4Ti3.4Nb0.4 medium-entropy alloy (MEA) with excellent combination of large ductility and high strength was prepared via direct casting. The coherent ultrafine L12 precipitates particles (∼30 nm) with a volume fraction of 65% formed uniformly in the FCC matrix after heat-treatment, which endows this newly-designed MEA with superior tensile properties, i.e., a yield strength of ∼710 MPa, an ultimate tensile strength of ∼1045 MPa and a uniform elongation of ∼31.3%, respectively. The blocking effect of ultra-fine L12 precipitates significantly contributes to the high strength of the Co51.3Ni19.5Cr19Al6.4Ti3.4Nb0.4 MEA. In addition, deformation-induced nano-spaced stacking-fault networks, nano-twins and high-density Lomer-Cottrell locks facilitate the high work-hardening capacity, leading to excellent tensile ductility. This alloy design strategy can potentially be applied to many other alloys and open new avenues for designing strong yet ductile materials for engineering applications. | Yield strength increments caused by precipitation strengthening. | /home/shared/llm-extraction-pipeline/articles_all/10.1016.j.intermet.2023.108160/tables/Table 2.csv |  | [ { "original": "S1", "standardized": "Co51.3Ni19.5Cr19Al6.4Ti3.4Nb0.4", "confidence": "high" } ]
./10.1016.j.intermet.2023.108164 | (Al1/4Ni1/4Zr1/4Co1/4)84Y16 | Effects of rare-earth element Y content on the microstructure and properties of quinary Al-Ni-Zr-Co-Y high entropy metallic glasses | A series of quinary (Al1/4Ni1/4Zr1/4Co1/4)100-x Y x (x = 16-28 at.%) high entropy metallic glass ribbons were successfully fabricated through the high-speed single roller melt-spinning method. The effects of rare-earth element yttrium content on the microstructure and performances of alloy ribbons were systematically investigated by X-ray diffraction (XRD), differential scanning calorimetry (DSC), scanning electron microscopy (SEM), heat treatment, transmission electronic microscopy (TEM), atomic force microscopy (AFM) and electrochemical experiments. The microhardness of metallic ribbons was measured by Vickers hardness tester. Results show that the microstructure of the as-quenched alloy ribbons maintain the glassy state and the average microhardness value of each specimen can reach 488 HV0.1 or above. The surface morphologies of the as-spun ribbon samples exhibit the smooth surface with small roughness value of Ra = 0.115-0.150 nm. In the meantime, with the increase of Y content, the glass transition temperature can be detected in the DSC traces when Y content is over 22 at.%, and the crystallization onset temperature shifts to the lower temperature region, suggesting that the thermal stability of amorphous state in Al-Ni-Zr-Co-Y alloy ribbons has been weakened. The (Al1/4Ni1/4Zr1/4Co1/4)84Y16 alloy ribbons own the highest crystallization onset temperature (∼742 K). Adding appropriate yttrium element can enlarge the super-cooled liquid region and improve the glass-forming ability. In 3.5 wt% NaCl solution, the prepared alloy ribbons can maintain smaller corrosion current densities (∼10-8 A cm-2) than traditional Al-based amorphous alloys, 6061 Al alloy and other common structural steels. The X-ray photoelectron spectrometer results indicate that the passive film of equiatomic alloy ribbons is rich in oxides of Al, Zr, Co, and Y elements, which has excellent resistance to chloride ion attack. On the basis of all experimental results, (Al1/4Ni1/4Zr1/4Co1/4)84Y16 alloy ribbons can optimally combine outstanding corrosion resistance, superior thermal stability, and acceptable microhardness. The above research results lay a solid foundation for the composition development of high-performance high entropy metallic glasses. | A series of quinary (Al1/4Ni1/4Zr1/4Co1/4)100-x Y x (x = 16-28 at.%) high entropy metallic glass ribbons were successfully fabricated through the high-speed single roller melt-spinning method. The effects of rare-earth element yttrium content on the microstructure and performances of alloy ribbons were systematically investigated by X-ray diffraction (XRD), differential scanning calorimetry (DSC), scanning electron microscopy (SEM), heat treatment, transmission electronic microscopy (TEM), atomic force microscopy (AFM) and electrochemical experiments. The microhardness of metallic ribbons was measured by Vickers hardness tester. Results show that the microstructure of the as-quenched alloy ribbons maintain the glassy state and the average microhardness value of each specimen can reach 488 HV0.1 or above. The surface morphologies of the as-spun ribbon samples exhibit the smooth surface with small roughness value of Ra = 0.115-0.150 nm. In the meantime, with the increase of Y content, the glass transition temperature can be detected in the DSC traces when Y content is over 22 at.%, and the crystallization onset temperature shifts to the lower temperature region, suggesting that the thermal stability of amorphous state in Al-Ni-Zr-Co-Y alloy ribbons has been weakened. The (Al1/4Ni1/4Zr1/4Co1/4)84Y16 alloy ribbons own the highest crystallization onset temperature (∼742 K). Adding appropriate yttrium element can enlarge the super-cooled liquid region and improve the glass-forming ability. In 3.5 wt% NaCl solution, the prepared alloy ribbons can maintain smaller corrosion current densities (∼10-8 A cm-2) than traditional Al-based amorphous alloys, 6061 Al alloy and other common structural steels. The X-ray photoelectron spectrometer results indicate that the passive film of equiatomic alloy ribbons is rich in oxides of Al, Zr, Co, and Y elements, which has excellent resistance to chloride ion attack. On the basis of all experimental results, (Al1/4Ni1/4Zr1/4Co1/4)84Y16 alloy ribbons can optimally combine outstanding corrosion resistance, superior thermal stability, and acceptable microhardness. The above research results lay a solid foundation for the composition development of high-performance high entropy metallic glasses. | Thermodynamic parameters of the (Al1/4Ni1/4Zr1/4Co1/4)100-xYx HE-MG ribbons. | /home/shared/llm-extraction-pipeline/articles_all/10.1016.j.intermet.2023.108164/tables/Table 1.csv |  | [ { "original": "(Al1/4Ni1/4Zr1/4Co1/4)84Y16", "standardized": "(Al1/4Ni1/4Zr1/4Co1/4)84Y16", "confidence": "high" } ]
./10.1016.j.intermet.2023.108164 | Y26 ¦ Y24 ¦ Y28 | Effects of rare-earth element Y content on the microstructure and properties of quinary Al-Ni-Zr-Co-Y high entropy metallic glasses | Alloy ingots with compositions of (Al1/4Ni1/4Zr1/4Co1/4)100-xYx(x= 16-28 at.%, labeled as Y16, Y18, Y20, Y22, Y24, Y26, Y28hereafter) high entropy alloys were prepared by arc melting. high-purity elemental constituents (>99.50 % pure) under an Ar atmosphere. Each alloy ingot was remelted at least four times to ensure the compositional homogeneity. Rapidly-solidified HE-MG ribbons were fabricated by remelting the broken alloys in quartz tubes, and ejecting through a nozzle onto a copper wheel. The pressure difference was appropriate 0.04 MPa and the surface velocity of the wheel was about 38 m/s. The thickness and width of the resultant alloy ribbons were approximately 35 μm and 2 mm, respectively. Note that, the schematic graphs of the melting apparatus can be seen in theGraphical Abstract. | A series of quinary (Al1/4Ni1/4Zr1/4Co1/4)100-x Y x (x = 16-28 at.%) high entropy metallic glass ribbons were successfully fabricated through the high-speed single roller melt-spinning method. The effects of rare-earth element yttrium content on the microstructure and performances of alloy ribbons were systematically investigated by X-ray diffraction (XRD), differential scanning calorimetry (DSC), scanning electron microscopy (SEM), heat treatment, transmission electronic microscopy (TEM), atomic force microscopy (AFM) and electrochemical experiments. The microhardness of metallic ribbons was measured by Vickers hardness tester. Results show that the microstructure of the as-quenched alloy ribbons maintain the glassy state and the average microhardness value of each specimen can reach 488 HV0.1 or above. The surface morphologies of the as-spun ribbon samples exhibit the smooth surface with small roughness value of Ra = 0.115-0.150 nm. In the meantime, with the increase of Y content, the glass transition temperature can be detected in the DSC traces when Y content is over 22 at.%, and the crystallization onset temperature shifts to the lower temperature region, suggesting that the thermal stability of amorphous state in Al-Ni-Zr-Co-Y alloy ribbons has been weakened. The (Al1/4Ni1/4Zr1/4Co1/4)84Y16 alloy ribbons own the highest crystallization onset temperature (∼742 K). Adding appropriate yttrium element can enlarge the super-cooled liquid region and improve the glass-forming ability. In 3.5 wt% NaCl solution, the prepared alloy ribbons can maintain smaller corrosion current densities (∼10-8 A cm-2) than traditional Al-based amorphous alloys, 6061 Al alloy and other common structural steels. The X-ray photoelectron spectrometer results indicate that the passive film of equiatomic alloy ribbons is rich in oxides of Al, Zr, Co, and Y elements, which has excellent resistance to chloride ion attack. On the basis of all experimental results, (Al1/4Ni1/4Zr1/4Co1/4)84Y16 alloy ribbons can optimally combine outstanding corrosion resistance, superior thermal stability, and acceptable microhardness. The above research results lay a solid foundation for the composition development of high-performance high entropy metallic glasses. | Thermodynamic parameters of the melt-spun (Al1/4Ni1/4Zr1/4Co1/4)100-xYx HE-MG ribbons and traditional amorphous alloys. The error is lower than +-2 K. | /home/shared/llm-extraction-pipeline/articles_all/10.1016.j.intermet.2023.108164/tables/Table 3.csv |  | [ { "original": "Y26", "standardized": "Al18.5Ni18.5Zr18.5Co18.5Y26", "confidence": "high" }, { "original": "Y24", "standardized": "Al19Ni19Zr19Co19Y24", "confidence": "high" }, { "original": "Y28", "standardized": "Al18Ni18Zr18Co18Y28", "confidence": "high" } ]
./10.1016.j.intermet.2023.108164 | Y16 | Effects of rare-earth element Y content on the microstructure and properties of quinary Al-Ni-Zr-Co-Y high entropy metallic glasses | A series of quinary (Al1/4Ni1/4Zr1/4Co1/4)100-x Y x (x = 16-28 at.%) high entropy metallic glass ribbons were successfully fabricated through the high-speed single roller melt-spinning method. The effects of rare-earth element yttrium content on the microstructure and performances of alloy ribbons were systematically investigated by X-ray diffraction (XRD), differential scanning calorimetry (DSC), scanning electron microscopy (SEM), heat treatment, transmission electronic microscopy (TEM), atomic force microscopy (AFM) and electrochemical experiments. The microhardness of metallic ribbons was measured by Vickers hardness tester. Results show that the microstructure of the as-quenched alloy ribbons maintain the glassy state and the average microhardness value of each specimen can reach 488 HV0.1 or above. The surface morphologies of the as-spun ribbon samples exhibit the smooth surface with small roughness value of Ra = 0.115-0.150 nm. In the meantime, with the increase of Y content, the glass transition temperature can be detected in the DSC traces when Y content is over 22 at.%, and the crystallization onset temperature shifts to the lower temperature region, suggesting that the thermal stability of amorphous state in Al-Ni-Zr-Co-Y alloy ribbons has been weakened. The (Al1/4Ni1/4Zr1/4Co1/4)84Y16 alloy ribbons own the highest crystallization onset temperature (∼742 K). Adding appropriate yttrium element can enlarge the super-cooled liquid region and improve the glass-forming ability. In 3.5 wt% NaCl solution, the prepared alloy ribbons can maintain smaller corrosion current densities (∼10-8 A cm-2) than traditional Al-based amorphous alloys, 6061 Al alloy and other common structural steels. The X-ray photoelectron spectrometer results indicate that the passive film of equiatomic alloy ribbons is rich in oxides of Al, Zr, Co, and Y elements, which has excellent resistance to chloride ion attack. On the basis of all experimental results, (Al1/4Ni1/4Zr1/4Co1/4)84Y16 alloy ribbons can optimally combine outstanding corrosion resistance, superior thermal stability, and acceptable microhardness. The above research results lay a solid foundation for the composition development of high-performance high entropy metallic glasses. | A series of quinary (Al1/4Ni1/4Zr1/4Co1/4)100-x Y x (x = 16-28 at.%) high entropy metallic glass ribbons were successfully fabricated through the high-speed single roller melt-spinning method. The effects of rare-earth element yttrium content on the microstructure and performances of alloy ribbons were systematically investigated by X-ray diffraction (XRD), differential scanning calorimetry (DSC), scanning electron microscopy (SEM), heat treatment, transmission electronic microscopy (TEM), atomic force microscopy (AFM) and electrochemical experiments. The microhardness of metallic ribbons was measured by Vickers hardness tester. Results show that the microstructure of the as-quenched alloy ribbons maintain the glassy state and the average microhardness value of each specimen can reach 488 HV0.1 or above. The surface morphologies of the as-spun ribbon samples exhibit the smooth surface with small roughness value of Ra = 0.115-0.150 nm. In the meantime, with the increase of Y content, the glass transition temperature can be detected in the DSC traces when Y content is over 22 at.%, and the crystallization onset temperature shifts to the lower temperature region, suggesting that the thermal stability of amorphous state in Al-Ni-Zr-Co-Y alloy ribbons has been weakened. The (Al1/4Ni1/4Zr1/4Co1/4)84Y16 alloy ribbons own the highest crystallization onset temperature (∼742 K). Adding appropriate yttrium element can enlarge the super-cooled liquid region and improve the glass-forming ability. In 3.5 wt% NaCl solution, the prepared alloy ribbons can maintain smaller corrosion current densities (∼10-8 A cm-2) than traditional Al-based amorphous alloys, 6061 Al alloy and other common structural steels. The X-ray photoelectron spectrometer results indicate that the passive film of equiatomic alloy ribbons is rich in oxides of Al, Zr, Co, and Y elements, which has excellent resistance to chloride ion attack. On the basis of all experimental results, (Al1/4Ni1/4Zr1/4Co1/4)84Y16 alloy ribbons can optimally combine outstanding corrosion resistance, superior thermal stability, and acceptable microhardness. The above research results lay a solid foundation for the composition development of high-performance high entropy metallic glasses. | Electrochemical corrosion parameters of the HE-MG ribbons estimated from polarization curves in simulated seawater. | /home/shared/llm-extraction-pipeline/articles_all/10.1016.j.intermet.2023.108164/tables/Table 4.csv |  | [ { "original": "Y16", "standardized": "Y16", "confidence": "high" } ]
./10.1016.j.intermet.2023.108164 | Y22 ¦ Y20 ¦ Y18 | Effects of rare-earth element Y content on the microstructure and properties of quinary Al-Ni-Zr-Co-Y high entropy metallic glasses | Alloy ingots with compositions of (Al1/4Ni1/4Zr1/4Co1/4)100-xYx(x= 16-28 at.%, labeled as Y16, Y18, Y20, Y22, Y24, Y26, Y28hereafter) high entropy alloys were prepared by arc melting. high-purity elemental constituents (>99.50 % pure) under an Ar atmosphere. Each alloy ingot was remelted at least four times to ensure the compositional homogeneity. Rapidly-solidified HE-MG ribbons were fabricated by remelting the broken alloys in quartz tubes, and ejecting through a nozzle onto a copper wheel. The pressure difference was appropriate 0.04 MPa and the surface velocity of the wheel was about 38 m/s. The thickness and width of the resultant alloy ribbons were approximately 35 μm and 2 mm, respectively. Note that, the schematic graphs of the melting apparatus can be seen in theGraphical Abstract. | A series of quinary (Al1/4Ni1/4Zr1/4Co1/4)100-x Y x (x = 16-28 at.%) high entropy metallic glass ribbons were successfully fabricated through the high-speed single roller melt-spinning method. The effects of rare-earth element yttrium content on the microstructure and performances of alloy ribbons were systematically investigated by X-ray diffraction (XRD), differential scanning calorimetry (DSC), scanning electron microscopy (SEM), heat treatment, transmission electronic microscopy (TEM), atomic force microscopy (AFM) and electrochemical experiments. The microhardness of metallic ribbons was measured by Vickers hardness tester. Results show that the microstructure of the as-quenched alloy ribbons maintain the glassy state and the average microhardness value of each specimen can reach 488 HV0.1 or above. The surface morphologies of the as-spun ribbon samples exhibit the smooth surface with small roughness value of Ra = 0.115-0.150 nm. In the meantime, with the increase of Y content, the glass transition temperature can be detected in the DSC traces when Y content is over 22 at.%, and the crystallization onset temperature shifts to the lower temperature region, suggesting that the thermal stability of amorphous state in Al-Ni-Zr-Co-Y alloy ribbons has been weakened. The (Al1/4Ni1/4Zr1/4Co1/4)84Y16 alloy ribbons own the highest crystallization onset temperature (∼742 K). Adding appropriate yttrium element can enlarge the super-cooled liquid region and improve the glass-forming ability. In 3.5 wt% NaCl solution, the prepared alloy ribbons can maintain smaller corrosion current densities (∼10-8 A cm-2) than traditional Al-based amorphous alloys, 6061 Al alloy and other common structural steels. The X-ray photoelectron spectrometer results indicate that the passive film of equiatomic alloy ribbons is rich in oxides of Al, Zr, Co, and Y elements, which has excellent resistance to chloride ion attack. On the basis of all experimental results, (Al1/4Ni1/4Zr1/4Co1/4)84Y16 alloy ribbons can optimally combine outstanding corrosion resistance, superior thermal stability, and acceptable microhardness. The above research results lay a solid foundation for the composition development of high-performance high entropy metallic glasses. | Electrochemical corrosion parameters of the HE-MG ribbons estimated from polarization curves in simulated seawater. | /home/shared/llm-extraction-pipeline/articles_all/10.1016.j.intermet.2023.108164/tables/Table 4.csv |  | [ { "original": "Y22", "standardized": "(Al1/4Ni1/4Zr1/4Co1/4)78Y22", "confidence": "high" }, { "original": "Y20", "standardized": "(Al1/4Ni1/4Zr1/4Co1/4)80Y20", "confidence": "high" }, { "original": "Y18", "standardized": "(Al1/4Ni1/4Zr1/4Co1/4)82Y18", "confidence": "high" } ]
./10.1016.j.intermet.2023.108164 | 7075-Al alloy ¦ S355 structural steel ¦ E690 steel | Effects of rare-earth element Y content on the microstructure and properties of quinary Al-Ni-Zr-Co-Y high entropy metallic glasses | In order to compare the corrosion resistances of HE-MG ribbons with different Y content, potentiodynamic polarization tests were conducted, and the results are shown in Fig. 12 . The potentiodynamic polarization curves of all HE-MG ribbons showed quite similar polarization behaviors with no active dissolution current peak. Also, the corrosion potentials (Ecorr) are all in the range of -0.42∼-0.65 V. Wang et al. [66] deemed that the corrosion potentials fluctuate is likely owing to the instability of the corrosion system arose from the change of pH value of corrosive solution. Furthermore, all the curves exhibit an apparent passive platforms, implying that all alloys are prone to passivate. Table 4 lists the results ofEcorr, the corrosion current density (Icorr) derived from Tafel extrapolation approach, the passive breakdown potential (Epit) and the width of passive region (ΔE = Epit-Ecorr) extracted from these curves, as well as the electrochemical test results for traditional Al-based amorphous alloys, S355 structural steel, 7075-Al alloy and other common industrial steels (such as E690 steel) tested under the same condition for comparison. Generally,EcorrandIcorrdescribe the thermodynamic and kinetic parameters of corrosion, respectively. According to Faraday's law, the degradation rate in the actual corrosion environment is proportional to the corrosion current density [67]. A higher corrosion potential indicates a lower corrosion tendency in corrosion environment [68]. The values ofEpitcan be related either with the disruption of the passive layer or with oxygen evolution. Normally, the pitting potential or the critical potential of the passive layer was defined as the potential where the current density reaches the level of 10 μA/cm2[69,70]. In Fig. 12 , all the alloys with various Y content show a relatively large passivation plateau, implying a well-defined passivation state. As can be seen from Table 4 , theIcorrvalues of all the studied alloy ribbons maintain the order of 10-8A cm-2and theIcorrincreases before decline with the increasing Y content. Also, theEpitof the HE-MG ribbons are smaller than that of the 7075-Al alloy, indicating a lower pitting resistance of the ribbons than the 7075-Al alloy. All the results concluded better corrosion resistances of the HE-MGs than those of S355 structural steel and 7075-Al alloy. The high corrosion resistances of the HE-MGs result from the uniform microstructure of a single amorphous phase and a lack of lattice defects, such as grain boundaries, grain boundary dislocations, and segregations, where corrosion preferably takes place [71,72]. Besides, aluminum and nickel elements with excellent corrosion resistance can also take effect, as they easily form a protective passivation layer in the NaCl solution and preventing further corrosion on the alloy surface [73,74]. It is worth mentioning that the minimum ofIcorrcan be up to 1.954 × 10-8A cm-2for the Y28specimen, indicating that rare-earth Y element in the Al-Ni-Zr-Co-Y alloy system could obviously inhibit the electrochemical corrosion system and enhance the corrosion resistance of HE-MG ribbons. Moreover, the cathodic polarization curves represent the cathodic hydrogen evolution through water reduction, while the anodic ones represent the dissolution of HE-MG ribbons. In addition, obvious metal dissolution behavior is found in the anodic region of potentiodynamic polarization curve of the HE-MG samples when the potential is higher than -0.1 V, which indicated that alloy ribbons were corroded seriously. | A series of quinary (Al1/4Ni1/4Zr1/4Co1/4)100-x Y x (x = 16-28 at.%) high entropy metallic glass ribbons were successfully fabricated through the high-speed single roller melt-spinning method. The effects of rare-earth element yttrium content on the microstructure and performances of alloy ribbons were systematically investigated by X-ray diffraction (XRD), differential scanning calorimetry (DSC), scanning electron microscopy (SEM), heat treatment, transmission electronic microscopy (TEM), atomic force microscopy (AFM) and electrochemical experiments. The microhardness of metallic ribbons was measured by Vickers hardness tester. Results show that the microstructure of the as-quenched alloy ribbons maintain the glassy state and the average microhardness value of each specimen can reach 488 HV0.1 or above. The surface morphologies of the as-spun ribbon samples exhibit the smooth surface with small roughness value of Ra = 0.115-0.150 nm. In the meantime, with the increase of Y content, the glass transition temperature can be detected in the DSC traces when Y content is over 22 at.%, and the crystallization onset temperature shifts to the lower temperature region, suggesting that the thermal stability of amorphous state in Al-Ni-Zr-Co-Y alloy ribbons has been weakened. The (Al1/4Ni1/4Zr1/4Co1/4)84Y16 alloy ribbons own the highest crystallization onset temperature (∼742 K). Adding appropriate yttrium element can enlarge the super-cooled liquid region and improve the glass-forming ability. In 3.5 wt% NaCl solution, the prepared alloy ribbons can maintain smaller corrosion current densities (∼10-8 A cm-2) than traditional Al-based amorphous alloys, 6061 Al alloy and other common structural steels. The X-ray photoelectron spectrometer results indicate that the passive film of equiatomic alloy ribbons is rich in oxides of Al, Zr, Co, and Y elements, which has excellent resistance to chloride ion attack. On the basis of all experimental results, (Al1/4Ni1/4Zr1/4Co1/4)84Y16 alloy ribbons can optimally combine outstanding corrosion resistance, superior thermal stability, and acceptable microhardness. The above research results lay a solid foundation for the composition development of high-performance high entropy metallic glasses. | Electrochemical corrosion parameters of the HE-MG ribbons estimated from polarization curves in simulated seawater. | /home/shared/llm-extraction-pipeline/articles_all/10.1016.j.intermet.2023.108164/tables/Table 4.csv |  | [ { "original": "7075-Al alloy", "standardized": "7075-Al alloy", "confidence": "high" }, { "original": "S355 structural steel", "standardized": "S355 structural steel", "confidence": "high" }, { "original": "E690 steel", "standardized": "E690 steel", "confidence": "high" } ]
./10.1016.j.intermet.2023.108169 | Q235 | Microstructure and properties of CoCrFeNiAlxMo2-x high-entropy alloy coating by laser cladding | CoCrFeNiAlxMo2-x (x = 0, 0.5, 1, 1.5, and 2) high-entropy alloy coatings were applied to Q235 steel, and this study investigated the effect of x variations on microstructure evolution and properties. It was fount that as x increased, the crystal structure of the coatings transitioned from a face-centred cubic (FCC) + body-centred cubic (BCC) + σ + B2 phase to a BCC + σ + B2 phase, and eventually it become a BCC phase. Concurrently, the microhardness, wear resistance, corrosion resistance, and high-temperature oxidation resistance of the coatings initially increased and then decreased with the rise in x. The optimal values were achieved at x = 1. The enhancement in microhardness and wear resistance of high-entropy alloy (HEA) coatings was attributed to the change of phase type, dispersion strengthening and solid solution strengthening. Adding of the Al element generated a passivation film on the coatings’ surface, which mitigated galvanic corrosion. Furthermore, an appropriate amount of Mo increased the thickness and density of the passivation film, thereby improving its corrosion resistance. During early-stage high-temperature oxidation, the Al underwent element undergoes rapid oxidation, while Mo promoted the formation of Al2O3, leading to an excellent high-temperature oxidation resistance. Additionally, mathematical model equations were used to fit the results, adding insights into the effects of Al and Mo content changes (x value) on the wear resistance, corrosion resistance, and high-temperature oxidation resistance of the coatings. | CoCrFeNiAlxMo2-x (x = 0, 0.5, 1, 1.5, and 2) high-entropy alloy coatings were applied to Q235 steel, and this study investigated the effect of x variations on microstructure evolution and properties. It was fount that as x increased, the crystal structure of the coatings transitioned from a face-centred cubic (FCC) + body-centred cubic (BCC) + σ + B2 phase to a BCC + σ + B2 phase, and eventually it become a BCC phase. Concurrently, the microhardness, wear resistance, corrosion resistance, and high-temperature oxidation resistance of the coatings initially increased and then decreased with the rise in x. The optimal values were achieved at x = 1. The enhancement in microhardness and wear resistance of high-entropy alloy (HEA) coatings was attributed to the change of phase type, dispersion strengthening and solid solution strengthening. Adding of the Al element generated a passivation film on the coatings’ surface, which mitigated galvanic corrosion. Furthermore, an appropriate amount of Mo increased the thickness and density of the passivation film, thereby improving its corrosion resistance. During early-stage high-temperature oxidation, the Al underwent element undergoes rapid oxidation, while Mo promoted the formation of Al2O3, leading to an excellent high-temperature oxidation resistance. Additionally, mathematical model equations were used to fit the results, adding insights into the effects of Al and Mo content changes (x value) on the wear resistance, corrosion resistance, and high-temperature oxidation resistance of the coatings. | Fitting results of potentiodynamic polarisation curves of CoCrFeNiAlxMo2-x HEA coatings and Q235 steel in 3.5 wt% NaCl solution. | /home/shared/llm-extraction-pipeline/articles_all/10.1016.j.intermet.2023.108169/tables/Table 5.csv |  | [ { "original": "Q235", "standardized": "Q235", "confidence": "high" } ]
./10.1016.j.intermet.2023.108179 | FeCo-MEA ¦ FeCo-HEA ¦ Fe-LEA ¦ Fe-MEA ¦ Co-MEA | Unraveling influence of entropy on thermal stability and glass-forming ability of (Fe, Co)-(Ta)-B amorphous alloys: Insights from local atomic structure simulated by ab initio molecular dynamics | Although the total mixing entropy of the alloys is contributed from configurational, vibrational, magnetic diploe, and electronic randomness entropies, the ΔSconfis dominant [27]. The ΔSconfis usually taken to represent the entropy of the alloys, since it can be easily calculated from the equation:(1)ΔSconf=-R∑i=1ncilnciwhereciis the atomic percentage of theith element,nis the number of elements, andRis the gas constant. Accordingly, in this work, binary Fe75B25, ternary Fe37.5Co37.5B25, and quaternary Fe35Co35Ta5B25alloys with successively increasing ΔSconfwere first designed. In order to eliminate the influence of the number/type of the components, another two quaternary Fe10Co60Ta5B25and Fe60Co10Ta5B25alloys with lower ΔSconfthan the Fe35Co35Ta5B25alloy were designed as well. Table 1 lists the ΔSconfof the five alloys. Considering that the mixing enthalpy (ΔHmix) and atomic size difference (δ) of the alloys also influence the thermal stability and GFA, Table 1 lists the ΔHmixandδvalues, which were calculated from the following equations [28], respectively:(2)ΔHmix=∑i=1,i≠jn4cicjΔHmixij(3)δ=100∑i=1nci1-ri/∑i=1nciri2whereΔHmixijis the mixing enthalpy of binary liquid equiatomic alloys,riis the atomic radius of theith element. As shown in Table 1 , among the five designed alloys, the Fe75B25(denoted as Fe-LEA) alloy has the lowest ΔSconfof 4.67 J/(K·mol), the Fe37.5Co37.5B25(FeCo-MEA), Fe10Co60Ta5B25(Co-MEA) and Fe60Co10Ta5B25(Fe-MEA) alloys have medium ΔSconfof 8.59-8.99 J/(K·mol), and the Fe35Co35Ta5B25(FeCo-HEA) alloy has the highest ΔSconfof 10.24 J/(K·mol). In addition, the quaternary Co-MEA, Fe-MEA, and FeCo-HEA alloys possess more negative ΔHmix(-(23.12-23.42) kJ/mol) and largerδ(16.81-16.95 %) values than the binary Fe-LEA and ternary FeCo-MEA alloys (ΔHmix= -(19.31-19.50) kJ/mol;δ= 16.05-16.19 %). | The thermal stability, glass-forming ability (GFA), and local atomic structure of (Fe, Co)-(Ta)-B amorphous alloys with different entropy values were investigated by experiments and ab initio molecular dynamics simulations, and the effects of entropy were elaborated from the perspective of the local atomic structure. The experimental results show that crystallization temperature, activation energy for crystallization, and undercooling degree all rise with the increase of configurational entropy (ΔS conf) of the alloys, whereas the critical thickness for amorphous samples shows a weak correlation with the ΔS conf. The simulations indicate that the short-range orders of the amorphous alloys are all dominated by B-centered tri-capped trigonal prisms (TTPs) and bi-capped square Archimedean antiprisms, and Fe-/Co-centered deformed body-centered cubic structures (BCCs) and icosahedral-like structures (ICOs) mainly with covalent-like B-Fe/Co and metallic Fe/Co-Fe/Co bonds. The increase in the ΔS conf results in shortened bond lengths and strengthened interactions between the main atomic pairs and sluggish diffusion of the atoms, thereby leading to enhanced thermal stability of both the amorphous phases and alloy melts. The GFA of the alloys shows a strong correlation with the characteristics of the short-range orders but not the entropy. The alloy containing the lowest fractions of the TTPs and BCCs but considerable ICOs possesses the best GFA. | DSconf, DHmix, d, Tg, Tx, Ex, Ep, DTl, and tc of (Fe, Co)-(Ta)-B amorphous alloys. | /home/shared/llm-extraction-pipeline/articles_all/10.1016.j.intermet.2023.108179/tables/Table 1.csv |  | [ { "original": "FeCo-MEA", "standardized": "Fe37.5Co37.5B25", "confidence": "high" }, { "original": "FeCo-HEA", "standardized": "Fe35Co35Ta5B25", "confidence": "high" }, { "original": "Fe-LEA", "standardized": "Fe75B25", "confidence": "high" }, { "original": "Fe-MEA", "standardized": "Fe60Co10Ta5B25", "confidence": "high" }, { "original": "Co-MEA", "standardized": "Fe10Co60Ta5B25", "confidence": "high" } ]
./10.1016.j.intermet.2023.108181 | C-0.1 ¦ C-0.0 ¦ C-0.2 ¦ C-0.4 ¦ C-0.3 | Effect of non-metallic carbon content on the microstructure and corrosion behavior of AlCoCrFeNi high-entropy alloys | The XRD spectra of the AlCoCrFeNiCx(x = 0.0, 0.1, 0.2, 0.3, 0.4) HEAs are presented in Fig. 1 and denoted by C-0.0, C-0.1, C-0.2, C-0.3, and C-0.4, respectively. When the carbon content was 0.0-0.4, the AlCoCrFeNiCxHEAs exhibited a single-phase body-centered cubic (BCC) structure, whereas when the carbon content was 0.4, a diffraction peak (531) corresponding to Cr23C6was observed. Moreover, a superlattice reflection, (100)B2, was observed in the C-0.4 HEAs, indicating that non-metallic carbon promoted the phase separation of the HEAs. | The addition of carbon has been reported to improve the corrosion resistance of various alloys. However, few studies have investigated the effect of non-metallic elements on the corrosion behaviour of AlCoCrFeNi high-entropy alloys (HEAs), which are among the most extensively developed alloys and potential alternatives to structural materials. Therefore, herein the microstructure and corrosion behaviour of AlCoCrFeNiCx (x = 0, 0.1, 0.2, 0.3, and 0.4 in molar ratio) HEAs were studied in a 3.5 wt% NaCl solution. The results show that adding carbon increased the carbide (Cr23C6) content and reduced the mean grain size. Further, increasing the carbon content improved the stability of the passive film and corrosion resistance of the AlCoCrFeNiCx HEAs. The corrosion resistance of AlCoCrFeNiC0.4 HEAs is optimal, and the passive current density is 2.57 μA/cm2, which is 0.16 times that of AlCoCrFeNi HEAs without carbon. The corrosion mechanisms of the AlCoCrFeNi HEAs with various carbon contents were also elucidated. The results of this study provide excellent theoretical guidance and experimental basis for the development and application of corrosion-resistant metallic materials. | Specific values of electrochemical parameters in AlCoCrFeNiCx HEAs. | /home/shared/llm-extraction-pipeline/articles_all/10.1016.j.intermet.2023.108181/tables/Table 2.csv |  | [ { "original": "C-0.1", "standardized": "AlCoCrFeNiC0.1", "confidence": "high" }, { "original": "C-0.0", "standardized": "AlCoCrFeNiC0.0", "confidence": "high" }, { "original": "C-0.2", "standardized": "AlCoCrFeNiC0.2", "confidence": "high" }, { "original": "C-0.4", "standardized": "AlCoCrFeNiC0.4", "confidence": "high" }, { "original": "C-0.3", "standardized": "AlCoCrFeNiC0.3", "confidence": "high" } ]
./10.1016.j.intermet.2024.108182 | V39 ¦ V09 | An investigation on microstructure and mechanical properties of strong yet ductile nanoparticle-strengthened, partially recrystallized, medium-entropy alloy | Cylindrical ingots (110 mm diameter; 90 mm high) of the vanadium-free MEA Ni43.4Co25.3Cr25.3Al3Ti3(at.%) and the vanadium-doped MEA Ni42.4Co24.3Cr24.3Al3Ti3V3(at.%) were cast by a magnetic suspension melting technique, using the same melting parameters [31,33]. Subsequently, the vanadium-free and vanadium-doped MEA were subject to the same thermo-mechanical treatments. A 10 mm thick piece of each MEA was cut off via electrical discharge machining and homogenized at 1150 °C for 4 h. Subsequently, the pieces were cold rolled to a total thickness reduction of 80 % with a 5 % reduction in thickness for each pass. To refine the grain size and introduce L12-type nanoparticles, both aging at 700 °C for 24 h and 900 °C for 24 h were adopted. The vanadium-free MEA was aged at either 700 °C for 24 h or 900 °C for 24 h, which are referred to as V07 and V09, respectively. The vanadium-doped MEA was aged at either 700 °C for 24 h or 900 °C for 24 h, referred to as V37 and V39, respectively. In addition, both the cold-rolled vanadium-free and vanadium-doped MEA were annealed at 1100 °C for 24 h to compare the microstructure with the aged MEA. All the heat treatments (i.e. homogenization, annealing, and aging) are conducted in an argon atmosphere, all of which are followed by water quenching. | Influences of both aging temperature and vanadium addition on the microstructure and mechanical properties of a nanoparticle-strengthened, partially-recrystallized, medium-entropy alloy (MEA) Ni43.4Co25.3Cr25.3Al3Ti3 were probed in the present work. Aging (700 °C or 900 °C) produced both a high density of nano-sized L12 precipitates, and a heterogeneous grain structure, which consisted of fine soft recrystallized grains surrounded by harder relatively large unrecrystallized grains. The volume fraction and size of the nanoparticles were strongly dependent on the heat treatment, as was the partitioning of the V, i.e., almost evenly distributed between the f.c.c. matrix and L12 precipitates at 700 °C but partitioned more to the f.c.c. matrix with a coefficient of 1.9 at 900 °C. The yield strength (YS), ultimate tensile strength (UTS), and elongation to failure (ε) simultaneously increased with decreasing temperature from 298 K to 77 K. The V-doped MEA shows an excellent combination of strength and elongation, viz. YS of 1035∼1637 MPa, UTS of 1587∼1983 MPa, and ε of 17.6-37.7 % for the V-free MEA, and YS of 1274∼1929 MPa, UTS of 1694∼2147 MPa, and ε of 6.6-24.8 % for V-doped MEA. The excellent strength of the MEA resulted from a combination of back-stress hardening (1108-1195 MPa corresponding to 51-60 % of the flow stress), Hall-Petch strengthening, and hardening from pre-existing dislocations (199-355 MPa) at 298 K and 77 K. Increasing the aging temperature promoted a transition in the deformation behavior from heterogeneous to homogeneous, and produced a greater abundance of nanoscale deformation twins, stacking faults, and dislocation networks, leading to the exceptional monotonic decreased strain-hardening rates during tensile tests at 293 K and 77 K. | Summary of overall average grain sizes, average GND density, size and fraction of both recrystallized and unrecrystallized grains (the average grain sizes are the area-weighted average values), and size and fraction of L12-precipitates. | /home/shared/llm-extraction-pipeline/articles_all/10.1016.j.intermet.2024.108182/tables/Table 1.csv |  | [ { "original": "V39", "standardized": "Ni42.4Co24.3Cr24.3Al3Ti3V3", "confidence": "high" }, { "original": "V09", "standardized": "Ni43.4Co25.3Cr25.3Al3Ti3", "confidence": "high" } ]
./10.1016.j.intermet.2024.108182 | V37 | An investigation on microstructure and mechanical properties of strong yet ductile nanoparticle-strengthened, partially recrystallized, medium-entropy alloy | Cylindrical ingots (110 mm diameter; 90 mm high) of the vanadium-free MEA Ni43.4Co25.3Cr25.3Al3Ti3(at.%) and the vanadium-doped MEA Ni42.4Co24.3Cr24.3Al3Ti3V3(at.%) were cast by a magnetic suspension melting technique, using the same melting parameters [31,33]. Subsequently, the vanadium-free and vanadium-doped MEA were subject to the same thermo-mechanical treatments. A 10 mm thick piece of each MEA was cut off via electrical discharge machining and homogenized at 1150 °C for 4 h. Subsequently, the pieces were cold rolled to a total thickness reduction of 80 % with a 5 % reduction in thickness for each pass. To refine the grain size and introduce L12-type nanoparticles, both aging at 700 °C for 24 h and 900 °C for 24 h were adopted. The vanadium-free MEA was aged at either 700 °C for 24 h or 900 °C for 24 h, which are referred to as V07 and V09, respectively. The vanadium-doped MEA was aged at either 700 °C for 24 h or 900 °C for 24 h, referred to as V37 and V39, respectively. In addition, both the cold-rolled vanadium-free and vanadium-doped MEA were annealed at 1100 °C for 24 h to compare the microstructure with the aged MEA. All the heat treatments (i.e. homogenization, annealing, and aging) are conducted in an argon atmosphere, all of which are followed by water quenching. | Influences of both aging temperature and vanadium addition on the microstructure and mechanical properties of a nanoparticle-strengthened, partially-recrystallized, medium-entropy alloy (MEA) Ni43.4Co25.3Cr25.3Al3Ti3 were probed in the present work. Aging (700 °C or 900 °C) produced both a high density of nano-sized L12 precipitates, and a heterogeneous grain structure, which consisted of fine soft recrystallized grains surrounded by harder relatively large unrecrystallized grains. The volume fraction and size of the nanoparticles were strongly dependent on the heat treatment, as was the partitioning of the V, i.e., almost evenly distributed between the f.c.c. matrix and L12 precipitates at 700 °C but partitioned more to the f.c.c. matrix with a coefficient of 1.9 at 900 °C. The yield strength (YS), ultimate tensile strength (UTS), and elongation to failure (ε) simultaneously increased with decreasing temperature from 298 K to 77 K. The V-doped MEA shows an excellent combination of strength and elongation, viz. YS of 1035∼1637 MPa, UTS of 1587∼1983 MPa, and ε of 17.6-37.7 % for the V-free MEA, and YS of 1274∼1929 MPa, UTS of 1694∼2147 MPa, and ε of 6.6-24.8 % for V-doped MEA. The excellent strength of the MEA resulted from a combination of back-stress hardening (1108-1195 MPa corresponding to 51-60 % of the flow stress), Hall-Petch strengthening, and hardening from pre-existing dislocations (199-355 MPa) at 298 K and 77 K. Increasing the aging temperature promoted a transition in the deformation behavior from heterogeneous to homogeneous, and produced a greater abundance of nanoscale deformation twins, stacking faults, and dislocation networks, leading to the exceptional monotonic decreased strain-hardening rates during tensile tests at 293 K and 77 K. | Chemical compositions of the phases present in the MEA based on STEM/EDS data. | /home/shared/llm-extraction-pipeline/articles_all/10.1016.j.intermet.2024.108182/tables/Table 2.csv |  | [ { "original": "V37", "standardized": "Ni42.4Co24.3Cr24.3Al3Ti3V3", "confidence": "High" } ]
./10.1016.j.intermet.2024.108182 | V07 | An investigation on microstructure and mechanical properties of strong yet ductile nanoparticle-strengthened, partially recrystallized, medium-entropy alloy | Cylindrical ingots (110 mm diameter; 90 mm high) of the vanadium-free MEA Ni43.4Co25.3Cr25.3Al3Ti3(at.%) and the vanadium-doped MEA Ni42.4Co24.3Cr24.3Al3Ti3V3(at.%) were cast by a magnetic suspension melting technique, using the same melting parameters [31,33]. Subsequently, the vanadium-free and vanadium-doped MEA were subject to the same thermo-mechanical treatments. A 10 mm thick piece of each MEA was cut off via electrical discharge machining and homogenized at 1150 °C for 4 h. Subsequently, the pieces were cold rolled to a total thickness reduction of 80 % with a 5 % reduction in thickness for each pass. To refine the grain size and introduce L12-type nanoparticles, both aging at 700 °C for 24 h and 900 °C for 24 h were adopted. The vanadium-free MEA was aged at either 700 °C for 24 h or 900 °C for 24 h, which are referred to as V07 and V09, respectively. The vanadium-doped MEA was aged at either 700 °C for 24 h or 900 °C for 24 h, referred to as V37 and V39, respectively. In addition, both the cold-rolled vanadium-free and vanadium-doped MEA were annealed at 1100 °C for 24 h to compare the microstructure with the aged MEA. All the heat treatments (i.e. homogenization, annealing, and aging) are conducted in an argon atmosphere, all of which are followed by water quenching. | Influences of both aging temperature and vanadium addition on the microstructure and mechanical properties of a nanoparticle-strengthened, partially-recrystallized, medium-entropy alloy (MEA) Ni43.4Co25.3Cr25.3Al3Ti3 were probed in the present work. Aging (700 °C or 900 °C) produced both a high density of nano-sized L12 precipitates, and a heterogeneous grain structure, which consisted of fine soft recrystallized grains surrounded by harder relatively large unrecrystallized grains. The volume fraction and size of the nanoparticles were strongly dependent on the heat treatment, as was the partitioning of the V, i.e., almost evenly distributed between the f.c.c. matrix and L12 precipitates at 700 °C but partitioned more to the f.c.c. matrix with a coefficient of 1.9 at 900 °C. The yield strength (YS), ultimate tensile strength (UTS), and elongation to failure (ε) simultaneously increased with decreasing temperature from 298 K to 77 K. The V-doped MEA shows an excellent combination of strength and elongation, viz. YS of 1035∼1637 MPa, UTS of 1587∼1983 MPa, and ε of 17.6-37.7 % for the V-free MEA, and YS of 1274∼1929 MPa, UTS of 1694∼2147 MPa, and ε of 6.6-24.8 % for V-doped MEA. The excellent strength of the MEA resulted from a combination of back-stress hardening (1108-1195 MPa corresponding to 51-60 % of the flow stress), Hall-Petch strengthening, and hardening from pre-existing dislocations (199-355 MPa) at 298 K and 77 K. Increasing the aging temperature promoted a transition in the deformation behavior from heterogeneous to homogeneous, and produced a greater abundance of nanoscale deformation twins, stacking faults, and dislocation networks, leading to the exceptional monotonic decreased strain-hardening rates during tensile tests at 293 K and 77 K. | Summary of the mechanical properties at room temperature and 77 K for both vanadium-free and vanadium-doped MEAs. | /home/shared/llm-extraction-pipeline/articles_all/10.1016.j.intermet.2024.108182/tables/Table 3.csv |  | [ { "original": "V07", "standardized": "Ni43.4Co25.3Cr25.3Al3Ti3", "confidence": "high" } ]
./10.1016.j.intermet.2024.108213 | RHEAs | High uniformity of the mechanical properties of arc-melted WNbMoTaZr refractory high entropy alloy | Elucidation of the variations of microstructure and mechanical properties of arc-melted refractory high entropy alloys (RHEAs) is important before their widespread practical applications. In this work, the uniformity of the mechanical properties of arc-melted WNbMoTaZr RHEA was investigated based on Weibull statistics under varying conditions. The results indicated that despite the significant variations in microstructure with three-parameter Weibull modulus (m 3p) of about 1.5, the Vickers hardness demonstrated better uniformity with improved m 3p of about 3.5. The compressive properties exhibited relatively-high uniformity under various test conditions, especially the yield strength (m 3p = 8.7) and fracture strength (m 3p = 8.5). The high uniformity of the mechanical properties was mainly attributed to the solid solution strengthening mechanisms. For different loading conditions, a superior uniformity of compressive properties of arc-melted RHEAs was obtained at a higher strain rate, while the compressive properties displayed an independence on the sample aspect ratio. Compared with conventional structural materials, the arc-melted WNbMoTaZr RHEA demonstrated better high uniformity and larger critical failure values. | Elucidation of the variations of microstructure and mechanical properties of arc-melted refractory high entropy alloys (RHEAs) is important before their widespread practical applications. In this work, the uniformity of the mechanical properties of arc-melted WNbMoTaZr RHEA was investigated based on Weibull statistics under varying conditions. The results indicated that despite the significant variations in microstructure with three-parameter Weibull modulus (m 3p) of about 1.5, the Vickers hardness demonstrated better uniformity with improved m 3p of about 3.5. The compressive properties exhibited relatively-high uniformity under various test conditions, especially the yield strength (m 3p = 8.7) and fracture strength (m 3p = 8.5). The high uniformity of the mechanical properties was mainly attributed to the solid solution strengthening mechanisms. For different loading conditions, a superior uniformity of compressive properties of arc-melted RHEAs was obtained at a higher strain rate, while the compressive properties displayed an independence on the sample aspect ratio. Compared with conventional structural materials, the arc-melted WNbMoTaZr RHEA demonstrated better high uniformity and larger critical failure values. | Statistical results of the compressive properties of arc-melted RHEAs, where the maximum, minimum and average values with standard deviations of the yield strength (sy), fracture strength (sf), and fracture strain (ef) are listed. The Weibull modulus (m), scale parameter (s0) and cut-off parameter (su) of the mechanical properties are also given. | /home/shared/llm-extraction-pipeline/articles_all/10.1016.j.intermet.2024.108213/tables/Table 1.csv |  | [ { "original": "RHEAs", "standardized": "WNbMoTaZr", "confidence": "High" } ]
./10.1016.j.intermet.2024.108215 | 316L | Comparison of microstructure, mechanical properties and biocompatibility of CoCrFeNiMn high-entropy alloy with 316L stainless steel | The present investigation was conducted to compare CoCrFeNiMn high-entropy alloy as a new class of material with conventional 316L stainless steel. The alloys were processed by cold rolling followed by short-term annealing to achieve a single-phase microstructure with fine grains and represent high strength and ductility with an ultimate tensile stress more than 600 MPa and an elongation to failure of ∼38 % for both alloys. In vitro cell studies including osteosarcoma cell viability using MTT assay and cell attachment proposed higher proliferation together with better cell adhesion and spreading on the CoCrFeNiMn surface. The surface properties have determinant effects on the biological behavior of an implant and the present investigation revealed better surface properties of the studied high-entropy alloy compared with the 316L. Immersion test in a PBS solution indicated that the CoCrFeNiMn alloy has a lower degradation rate compared with the 316L with the average degradation rate of ∼0.02 mg.day-1. According to the present investigation, there is a potential of replacement of the 316L with the CoCrFeNiMn alloy as a implant material. It is a step forward to a fundamental understanding of this alloy as a new high-performance biomaterial. | The present investigation was conducted to compare CoCrFeNiMn high-entropy alloy as a new class of material with conventional 316L stainless steel. The alloys were processed by cold rolling followed by short-term annealing to achieve a single-phase microstructure with fine grains and represent high strength and ductility with an ultimate tensile stress more than 600 MPa and an elongation to failure of ∼38 % for both alloys. In vitro cell studies including osteosarcoma cell viability using MTT assay and cell attachment proposed higher proliferation together with better cell adhesion and spreading on the CoCrFeNiMn surface. The surface properties have determinant effects on the biological behavior of an implant and the present investigation revealed better surface properties of the studied high-entropy alloy compared with the 316L. Immersion test in a PBS solution indicated that the CoCrFeNiMn alloy has a lower degradation rate compared with the 316L with the average degradation rate of ∼0.02 mg.day-1. According to the present investigation, there is a potential of replacement of the 316L with the CoCrFeNiMn alloy as a implant material. It is a step forward to a fundamental understanding of this alloy as a new high-performance biomaterial. | Average grain size (d), elastic modulus (E) [22], yield stress (YS), ultimate-tensile strength (UTS), uniform deformation (UD) and elongation to failure (El) of CoCrFeNiMn HEA and 316L stainless steel after cold rolling followed by short-term annealing at 1040 degC. | /home/shared/llm-extraction-pipeline/articles_all/10.1016.j.intermet.2024.108215/tables/Table 2.csv |  | [ { "original": "316L", "standardized": "316L", "confidence": "High" } ]
./10.1016.j.intermet.2024.108228 | D ¦ E | Intermetallic eutectics with gigapascal strength and enhanced ductility | Nickel (Ni)-based superalloys with high strength and high oxidation resistance at high temperatures are used for the high operating temperature (>800C) applications such gas turbine engines [1-3]. Research work over decades has resulted a series of Ni-based superalloys in wrought form such as IN718, and UDIMET 720, powder metallurgy based-alloys as N18, and the cast alloys with the equiaxed, directionally solidified or single crystals [1-5]. More recent efforts at Ni based alloy design derive from the composite approach in which the intermetallic matrix is reinforced by unidirectional aligned carbide fibers or high temperature metals (e.g. Mo, Nb etc) through directional solidification [6-8]. Heavy elements reinforcements increase density, introduce anisotropic mechanical properties (with poor transverse properties due to a unidirectional alignment of fibers) and lead to long manufacturing cycles (arising from low solidification rates). High temperature structural materials are also being developed using compositionally complex compositions based on refractory metals [9-12]. | The Ni-Al-Zr system offers a variety of intermetallic eutectic combinations. Here, we demonstrate complex eutectic microstructures consisting of intermetallic i.e. Ni3Al-Ni7Zr2, NiAl-Ni7Zr2, and Ni3Al-NiAl-Ni7Zr2. We also developed alloys with different fractions of two eutectics i.e. Ni3Al-Ni7Zr2, NiAl-Ni7Zr2. These microstructures result in attractive combinations of ultra-high tensile strength of more than 1.5 GPa and are combined with 3-4% ductility and strength retention till 700 °C, which is better than most of the state of art super-alloys. The deformation behaviour along with fracture studies shows the role of individual intermetallic phases in the overall mechanical properties of the alloys. The transmission electron microscopy studies of the deformed samples show unique twinning in Ni7Zr2 intermetallic. | Solidification temperatures of alloys and their constituent intermetallics. | /home/shared/llm-extraction-pipeline/articles_all/10.1016.j.intermet.2024.108228/tables/Table 2.csv |  | [ { "original": "D", "standardized": "D", "confidence": "high" }, { "original": "E", "standardized": "E", "confidence": "high" } ]
./10.1016.j.intermet.2024.108228 | A | Intermetallic eutectics with gigapascal strength and enhanced ductility | The Ni-Al-Zr system offers a variety of intermetallic eutectic combinations. Here, we demonstrate complex eutectic microstructures consisting of intermetallic i.e. Ni3Al-Ni7Zr2, NiAl-Ni7Zr2, and Ni3Al-NiAl-Ni7Zr2. We also developed alloys with different fractions of two eutectics i.e. Ni3Al-Ni7Zr2, NiAl-Ni7Zr2. These microstructures result in attractive combinations of ultra-high tensile strength of more than 1.5 GPa and are combined with 3-4% ductility and strength retention till 700 °C, which is better than most of the state of art super-alloys. The deformation behaviour along with fracture studies shows the role of individual intermetallic phases in the overall mechanical properties of the alloys. The transmission electron microscopy studies of the deformed samples show unique twinning in Ni7Zr2 intermetallic. | The Ni-Al-Zr system offers a variety of intermetallic eutectic combinations. Here, we demonstrate complex eutectic microstructures consisting of intermetallic i.e. Ni3Al-Ni7Zr2, NiAl-Ni7Zr2, and Ni3Al-NiAl-Ni7Zr2. We also developed alloys with different fractions of two eutectics i.e. Ni3Al-Ni7Zr2, NiAl-Ni7Zr2. These microstructures result in attractive combinations of ultra-high tensile strength of more than 1.5 GPa and are combined with 3-4% ductility and strength retention till 700 °C, which is better than most of the state of art super-alloys. The deformation behaviour along with fracture studies shows the role of individual intermetallic phases in the overall mechanical properties of the alloys. The transmission electron microscopy studies of the deformed samples show unique twinning in Ni7Zr2 intermetallic. | Solidification temperatures of alloys and their constituent intermetallics. | /home/shared/llm-extraction-pipeline/articles_all/10.1016.j.intermet.2024.108228/tables/Table 2.csv |  | [ { "original": "A", "standardized": "A", "confidence": "high" } ]
./10.1016.j.intermet.2024.108229 | Nb1.5 | Microstructure evolution and characteristics of laser cladding with pre-placed powder lightweight refractory NbxMo0.5Ti1.5Ta0.2Cr high-entropy alloy | Before annealing, the coefficient of friction of the Nb1.5coating is higher than that of the base material 316L stainless steel in the steady state phase. The coefficients of friction of the Nb1and Nb1.3coatings are slightly lower than that of the base material. The coefficient of friction of the Nb2coating is considerably lower, which indicates minimal surface wear and plastic deformation. Measurement of the width of the wear marks by SEM on the wear mark wheels reveals that the differences between the different Nb contents are minimal and there is no clear pattern. Among them, the wear tracks of Nb1.5and Nb2are wider, which may be due to their relatively lower hardness, resulting in wider wear track widths. However, in Fig. 12(a) , the RHEAcs with the lowest hardness (x = 2) shows the lowest average friction coefficient. According to classical wear theory [36], an increase in hardness significantly improves wear resistance, which is counterintuitive. | Lightweight refractory high-entropy alloy coatings (RHEAcs) of NbxMo0.5Ti1.5Ta0.2Cr (where x = 1, 1.3, 1.5, and 2) were fabricated on the surface of 316L stainless steel using pre-placed powder laser cladding (LC) technology. A comprehensive study was conducted to elucidate the effect of Nb content on the microstructure, microhardness and wear resistance of NbxMo0.5Ti1.5Ta0.2Cr RHEAcs before and after annealing at 900 °C for 10 h. The results show that the grains are gradually refined with the increase of Nb content. The coating consists mainly of a body-centered cubic (BCC) solid solution, C15-Laves phase, and a small amount of hexagonal close-packed (HCP) solid solution containing Ti. The microhardness of RHEAcs is significantly higher compared to the base material. Notably, at Nb1.3, due to the possibility of dislocation, the microhardness reaches a peak of 1066.5 HV, which is about 7.11 times higher than that of the base material. On the contrary, at Nb2, the microhardness is at its lowest point, averaging 709.31 HV, but 4.72 times that of the base material. After annealing, an increase in microhardness is observed at all Nb concentrations, up to 31.2% at Nb2. Before annealing, the wear resistance of RHEAcs was slightly better than that of 316L stainless steel at different Nb contents. However, after annealing, the coefficient of friction (COF) and wear rate of the coatings are lower than those of annealed 316L stainless steel, highlighting their excellent wear resistance. It is noteworthy that the loss of wear properties after annealing at Nb1 is at a minimum, obtaining the most balanced wear resistance before and after annealing. The enhanced wear resistance after annealing can be attributed to the presence of ultra-fine grain oxide friction layers, mainly composed of TiO2 and Ta2O5. The main mode of wear is oxidative wear, with a small amount of wear from abrasive wear. | Thermodynamic parameters of alloy. | /home/shared/llm-extraction-pipeline/articles_all/10.1016.j.intermet.2024.108229/tables/Table 2.csv |  | [ { "original": "Nb1.5", "standardized": "Nb1.5Mo0.5Ti1.5Ta0.2Cr", "confidence": "High" } ]
./10.1016.j.intermet.2024.108229 | Nb1 ¦ Nb1.3 ¦ Nb2 | Microstructure evolution and characteristics of laser cladding with pre-placed powder lightweight refractory NbxMo0.5Ti1.5Ta0.2Cr high-entropy alloy | Lightweight refractory high-entropy alloy coatings (RHEAcs) of NbxMo0.5Ti1.5Ta0.2Cr (where x = 1, 1.3, 1.5, and 2) were fabricated on the surface of 316L stainless steel using pre-placed powder laser cladding (LC) technology. A comprehensive study was conducted to elucidate the effect of Nb content on the microstructure, microhardness and wear resistance of NbxMo0.5Ti1.5Ta0.2Cr RHEAcs before and after annealing at 900 °C for 10 h. The results show that the grains are gradually refined with the increase of Nb content. The coating consists mainly of a body-centered cubic (BCC) solid solution, C15-Laves phase, and a small amount of hexagonal close-packed (HCP) solid solution containing Ti. The microhardness of RHEAcs is significantly higher compared to the base material. Notably, at Nb1.3, due to the possibility of dislocation, the microhardness reaches a peak of 1066.5 HV, which is about 7.11 times higher than that of the base material. On the contrary, at Nb2, the microhardness is at its lowest point, averaging 709.31 HV, but 4.72 times that of the base material. After annealing, an increase in microhardness is observed at all Nb concentrations, up to 31.2% at Nb2. Before annealing, the wear resistance of RHEAcs was slightly better than that of 316L stainless steel at different Nb contents. However, after annealing, the coefficient of friction (COF) and wear rate of the coatings are lower than those of annealed 316L stainless steel, highlighting their excellent wear resistance. It is noteworthy that the loss of wear properties after annealing at Nb1 is at a minimum, obtaining the most balanced wear resistance before and after annealing. The enhanced wear resistance after annealing can be attributed to the presence of ultra-fine grain oxide friction layers, mainly composed of TiO2 and Ta2O5. The main mode of wear is oxidative wear, with a small amount of wear from abrasive wear. | Lightweight refractory high-entropy alloy coatings (RHEAcs) of NbxMo0.5Ti1.5Ta0.2Cr (where x = 1, 1.3, 1.5, and 2) were fabricated on the surface of 316L stainless steel using pre-placed powder laser cladding (LC) technology. A comprehensive study was conducted to elucidate the effect of Nb content on the microstructure, microhardness and wear resistance of NbxMo0.5Ti1.5Ta0.2Cr RHEAcs before and after annealing at 900 °C for 10 h. The results show that the grains are gradually refined with the increase of Nb content. The coating consists mainly of a body-centered cubic (BCC) solid solution, C15-Laves phase, and a small amount of hexagonal close-packed (HCP) solid solution containing Ti. The microhardness of RHEAcs is significantly higher compared to the base material. Notably, at Nb1.3, due to the possibility of dislocation, the microhardness reaches a peak of 1066.5 HV, which is about 7.11 times higher than that of the base material. On the contrary, at Nb2, the microhardness is at its lowest point, averaging 709.31 HV, but 4.72 times that of the base material. After annealing, an increase in microhardness is observed at all Nb concentrations, up to 31.2% at Nb2. Before annealing, the wear resistance of RHEAcs was slightly better than that of 316L stainless steel at different Nb contents. However, after annealing, the coefficient of friction (COF) and wear rate of the coatings are lower than those of annealed 316L stainless steel, highlighting their excellent wear resistance. It is noteworthy that the loss of wear properties after annealing at Nb1 is at a minimum, obtaining the most balanced wear resistance before and after annealing. The enhanced wear resistance after annealing can be attributed to the presence of ultra-fine grain oxide friction layers, mainly composed of TiO2 and Ta2O5. The main mode of wear is oxidative wear, with a small amount of wear from abrasive wear. | Thermodynamic parameters of alloy. | /home/shared/llm-extraction-pipeline/articles_all/10.1016.j.intermet.2024.108229/tables/Table 2.csv |  | [ { "original": "Nb1", "standardized": "Nb1Mo0.5Ti1.5Ta0.2Cr", "confidence": "high" }, { "original": "Nb1.3", "standardized": "Nb1.3Mo0.5Ti1.5Ta0.2Cr", "confidence": "high" }, { "original": "Nb2", "standardized": "Nb2Mo0.5Ti1.5Ta0.2Cr", "confidence": "high" } ]
./10.1016.j.intermet.2024.108230 | Mo0 ¦ Mo0.5 ¦ Mo2 | Effects of molybdenum content and heat treatment on hydrogen evolution reaction properties and microstructure of FeCoCrNiMox high entropy alloys | In this investigation, FeCoCrNiMox(x = 0, 0.5, 1, 1.5, and 2) alloys were prepared. Table 1 lists the nominal chemical compositions (wt.%) of these alloys. They were denoted as Mo0, Mo0.5, Mo1, Mo1.5, and Mo2in sequence. The atomic ratio of FeCoCrNi is 1:1:1:1. Raw powders of Fe, Co, Cr, Ni, and Mo, which displayed a purity of more than 99.9 wt% were employed. The powders were arc-melted under a vacuum and argon atmosphere after being weighted and pressed into tablets using molds under a pressure of 60 MPa. To guarantee compositional homogeneity and full density, the nuggets were remelted and turned over several times. | The preparation of efficient and long-lasting electrocatalysts with low cost is crucial for hydrogen production by water electrolysis. Here, a series of high-entropy alloys (HEAs) of FeCoCrNiMox (x = 0, 0.5, 1, 1.5, and 2) were created by arc melting method and enhanced by heat treatment according to various schedules. The microstructure transitioned from the FCC phase to the FCC + σ phase and finally to the FCC + σ + μ phase with the increase of Mo content. The FeCoCrNiMo1.5 HEAs performed superior catalytic properties, which could be further modified by solution and aging treatment. As-cast FeCoCrNiMo1.5 alloy showed a HER overpotential of 344 mV at the current density of 10 mA/cm2. After age treated at 800°Cthe overpotential decreased to 260 mV. According to the findings of SEM and TEM, the electrocatalytic activity performance of FeCoCrNiMo1.5 HEAs after aged at 800 °C might be related to the precipitation of micro/nano-scale FCC phases inside μ phases. This work demonstrates the feasibility of non-noble metal-based HEAs (excluding platinum group metals) for hydrogen evolution and proposes a possible way to further enhance the electrocatalytic performance through heat treatment. | Overpotentials at a current density of 10 mA/cm2 and Tafel slope of different electrocatalysts in 0.5 M H2SO4. | /home/shared/llm-extraction-pipeline/articles_all/10.1016.j.intermet.2024.108230/tables/Table 2.csv |  | [ { "original": "Mo0", "standardized": "FeCoCrNi", "confidence": "high" }, { "original": "Mo0.5", "standardized": "FeCoCrNiMo0.5", "confidence": "high" }, { "original": "Mo2", "standardized": "FeCoCrNiMo2", "confidence": "high" } ]
./10.1016.j.intermet.2024.108230 | Mo1.5 ¦ Mo1 | Effects of molybdenum content and heat treatment on hydrogen evolution reaction properties and microstructure of FeCoCrNiMox high entropy alloys | The preparation of efficient and long-lasting electrocatalysts with low cost is crucial for hydrogen production by water electrolysis. Here, a series of high-entropy alloys (HEAs) of FeCoCrNiMox (x = 0, 0.5, 1, 1.5, and 2) were created by arc melting method and enhanced by heat treatment according to various schedules. The microstructure transitioned from the FCC phase to the FCC + σ phase and finally to the FCC + σ + μ phase with the increase of Mo content. The FeCoCrNiMo1.5 HEAs performed superior catalytic properties, which could be further modified by solution and aging treatment. As-cast FeCoCrNiMo1.5 alloy showed a HER overpotential of 344 mV at the current density of 10 mA/cm2. After age treated at 800°Cthe overpotential decreased to 260 mV. According to the findings of SEM and TEM, the electrocatalytic activity performance of FeCoCrNiMo1.5 HEAs after aged at 800 °C might be related to the precipitation of micro/nano-scale FCC phases inside μ phases. This work demonstrates the feasibility of non-noble metal-based HEAs (excluding platinum group metals) for hydrogen evolution and proposes a possible way to further enhance the electrocatalytic performance through heat treatment. | The preparation of efficient and long-lasting electrocatalysts with low cost is crucial for hydrogen production by water electrolysis. Here, a series of high-entropy alloys (HEAs) of FeCoCrNiMox (x = 0, 0.5, 1, 1.5, and 2) were created by arc melting method and enhanced by heat treatment according to various schedules. The microstructure transitioned from the FCC phase to the FCC + σ phase and finally to the FCC + σ + μ phase with the increase of Mo content. The FeCoCrNiMo1.5 HEAs performed superior catalytic properties, which could be further modified by solution and aging treatment. As-cast FeCoCrNiMo1.5 alloy showed a HER overpotential of 344 mV at the current density of 10 mA/cm2. After age treated at 800°Cthe overpotential decreased to 260 mV. According to the findings of SEM and TEM, the electrocatalytic activity performance of FeCoCrNiMo1.5 HEAs after aged at 800 °C might be related to the precipitation of micro/nano-scale FCC phases inside μ phases. This work demonstrates the feasibility of non-noble metal-based HEAs (excluding platinum group metals) for hydrogen evolution and proposes a possible way to further enhance the electrocatalytic performance through heat treatment. | Overpotentials at a current density of 10 mA/cm2 and Tafel slope of different electrocatalysts in 0.5 M H2SO4. | /home/shared/llm-extraction-pipeline/articles_all/10.1016.j.intermet.2024.108230/tables/Table 2.csv |  | [ { "original": "Mo1.5", "standardized": "FeCoCrNiMo1.5", "confidence": "high" }, { "original": "Mo1", "standardized": "FeCoCrNiMo1", "confidence": "high" } ]
./10.1016.j.intermet.2024.108230 | As-cast | Effects of molybdenum content and heat treatment on hydrogen evolution reaction properties and microstructure of FeCoCrNiMox high entropy alloys | The preparation of efficient and long-lasting electrocatalysts with low cost is crucial for hydrogen production by water electrolysis. Here, a series of high-entropy alloys (HEAs) of FeCoCrNiMox (x = 0, 0.5, 1, 1.5, and 2) were created by arc melting method and enhanced by heat treatment according to various schedules. The microstructure transitioned from the FCC phase to the FCC + σ phase and finally to the FCC + σ + μ phase with the increase of Mo content. The FeCoCrNiMo1.5 HEAs performed superior catalytic properties, which could be further modified by solution and aging treatment. As-cast FeCoCrNiMo1.5 alloy showed a HER overpotential of 344 mV at the current density of 10 mA/cm2. After age treated at 800°Cthe overpotential decreased to 260 mV. According to the findings of SEM and TEM, the electrocatalytic activity performance of FeCoCrNiMo1.5 HEAs after aged at 800 °C might be related to the precipitation of micro/nano-scale FCC phases inside μ phases. This work demonstrates the feasibility of non-noble metal-based HEAs (excluding platinum group metals) for hydrogen evolution and proposes a possible way to further enhance the electrocatalytic performance through heat treatment. | The preparation of efficient and long-lasting electrocatalysts with low cost is crucial for hydrogen production by water electrolysis. Here, a series of high-entropy alloys (HEAs) of FeCoCrNiMox (x = 0, 0.5, 1, 1.5, and 2) were created by arc melting method and enhanced by heat treatment according to various schedules. The microstructure transitioned from the FCC phase to the FCC + σ phase and finally to the FCC + σ + μ phase with the increase of Mo content. The FeCoCrNiMo1.5 HEAs performed superior catalytic properties, which could be further modified by solution and aging treatment. As-cast FeCoCrNiMo1.5 alloy showed a HER overpotential of 344 mV at the current density of 10 mA/cm2. After age treated at 800°Cthe overpotential decreased to 260 mV. According to the findings of SEM and TEM, the electrocatalytic activity performance of FeCoCrNiMo1.5 HEAs after aged at 800 °C might be related to the precipitation of micro/nano-scale FCC phases inside μ phases. This work demonstrates the feasibility of non-noble metal-based HEAs (excluding platinum group metals) for hydrogen evolution and proposes a possible way to further enhance the electrocatalytic performance through heat treatment. | Overpotential at a current density of 10 mA/cm2 and Tafel slope of different electrocatalysts in 0.5 M H2SO4. | /home/shared/llm-extraction-pipeline/articles_all/10.1016.j.intermet.2024.108230/tables/Table 3.csv |  | [ { "original": "As-cast", "standardized": "FeCoCrNiMo1.5", "confidence": "high" } ]
./10.1016.j.intermet.2024.108238 | HEA | Multistage strain hardening facilitated by in-situ TiO(C) nanoparticles in CoCrFeMnNi high entropy nanocomposite subjected to high strain rate compression | High-entropy driven alloy design concepts endue materials with many specialized effects such as high entropy effect, severe lattice distortion effect, sluggish diffusion effect and cocktail effect, attracting intensive concerns in past decades [1,2]. Based on this concepts, high entropy alloys (HEAs) have been expected as a potential substitute for conventional alloys. Among the HEAs, the single face-centered cubic (FCC) structured CoCrFeMnNi HEA exhibits an unprecedented toughness at cryogenic temperature but an insufficient strength at room temperature [3]. It has been reported that desirable strengths can be achieved by the synthesis of high entropy nanocomposites via introducing second phase [4-7]. Powder metallurgy processes including mechanical alloying and the following thermomechanical consolidation has been adopted to synthesis high entropy nanocomposites, in which the nano-scaled oxide, carbide and nitride particles (e.g., Cr2O3[8], Al2O3[9], Cr23C6[10] and Cr2N [11]) are formed through in-situ reactions between component elements and O/C/N additions. These second phase particles can achieve an excellent kinetic stabilization of ultrafine/nano grained microstructure based on Zener pinning imposed on grain boundaries [12]. Given that particles control the competition relationship between driving force and pinning force of grain boundary migration, the microstructure can be therefore tailored by designing particles [9]. Praveen et al. reported that nanocrystallined CoCrFeNi HEA with carbide and oxide particles exhibited an excellent microstructure stabilization that only a sluggish grain growth was observed even in the high temperature annealing process at 1173 K for a very long duration of 600 h due to Zener pinning of particles. In addition, the dispersed particles in grain interiors contribute to the increment of strength of HEAs based on Orowan mechanisms [13], which has been proven in somewhat comparable to the strengthening contribution of grain boundaries [6]. In particular, multiple dislocations are either generated at or pinned by intragranular nanoparticles. The retention of an increasing number of dislocations improves the work hardening in ultrafine-grained materials, which also leads to a simultaneous improvement of strength and ductility [14,15]. | Second phase nanoparticles have been notable reinforcements to enhance strength of high entropy alloys based on Orowan mechanism, but their contributions to improving strain hardening ability through facilitating deformation behaviors are still unclear. In this study, an in-situ TiO(C) nanoparticles reinforced CoCrFeMnNi high entropy nanocomposite was fabricated through powder metallurgy routes. The microstructure subjected to high strain rate compression was investigated to elucidate the deformation behaviors facilitated by TiO(C) nanoparticles and the corresponding contributions to strain hardening ability. The results demonstrated that stacking faults and nanotwins were triggered under the sufficient high flow stress facilitated by Orowan mechanism of TiO(C) nanoparticles. It is noted that a FCC to HCP phase transformation was only nucleated adjacent to TiO(C) nanoparticles due to extra stress concentration. These multiple deformation mechanisms including stacking faults, nanotwins and HCP phase transformation led to multistage strain hardening phenomenon, achieving a simultaneous increase of strength and ductility from 1487 MPa and 51.7% to 1735 MPa and 68.2% compared with CoCrFeMnNi high entropy alloy without nanoparticles. | High strain rate compression mechanical properties of the HENC and HEA samples. | /home/shared/llm-extraction-pipeline/articles_all/10.1016.j.intermet.2024.108238/tables/Table 2.csv |  | [ { "original": "HEA", "standardized": "CoCrFeMnNi", "confidence": "High" } ]
./10.1016.j.intermet.2024.108238 | HENC | Multistage strain hardening facilitated by in-situ TiO(C) nanoparticles in CoCrFeMnNi high entropy nanocomposite subjected to high strain rate compression | In this study, the CoCrFeMnNi high entropy nanocomposite was fabricated by powder metallurgy. Elemental powders of Co, Cr, Fe, Mn and Ni with equiatomic ratio were used as raw materials, FeTi alloy powder and stearic acid (C18H36O2) were added to provide the sources of Ti, O and C. Powders with a nominal composition of CoCrFeMnNi, 4 at.% of Ti and 0.5 wt% of C18H36O2were firstly mixed on a planetary ball mill (QM-3P4, Nanda Instrument Plant, China) at 200 rpm for 6 h to homogenize elemental powders, and then were milled at 400 rpm for a long duration of 66 h to achieve mechanical alloying. Stainless steel balls were used as milling medias and the ball to powder weight ratio was 5:1. Subsequently, the milled powders were consolidated via die-pressing at 723 K and followed by hot extrusion (extrusion ratio of 9:1) at 1273 K. A comparison counterpart without reinforcements was fabricated by die-pressing (at 723 K) and subsequent hot extrusion (1173 K) of ball-milled Co, Cr, Fe, Mn and Ni powders without additions of FeTi and stearic acid. All the fabrication processes were performed under an Argon gas protection atmosphere to prevent oxidation. Here, the CoCrFeMnNi high entropy nanocomposite sample and high entropy alloy sample was named as HENC and HEA, respectively. The sample notations and the corresponding fabrication processes are displayed in Table 1 . | Second phase nanoparticles have been notable reinforcements to enhance strength of high entropy alloys based on Orowan mechanism, but their contributions to improving strain hardening ability through facilitating deformation behaviors are still unclear. In this study, an in-situ TiO(C) nanoparticles reinforced CoCrFeMnNi high entropy nanocomposite was fabricated through powder metallurgy routes. The microstructure subjected to high strain rate compression was investigated to elucidate the deformation behaviors facilitated by TiO(C) nanoparticles and the corresponding contributions to strain hardening ability. The results demonstrated that stacking faults and nanotwins were triggered under the sufficient high flow stress facilitated by Orowan mechanism of TiO(C) nanoparticles. It is noted that a FCC to HCP phase transformation was only nucleated adjacent to TiO(C) nanoparticles due to extra stress concentration. These multiple deformation mechanisms including stacking faults, nanotwins and HCP phase transformation led to multistage strain hardening phenomenon, achieving a simultaneous increase of strength and ductility from 1487 MPa and 51.7% to 1735 MPa and 68.2% compared with CoCrFeMnNi high entropy alloy without nanoparticles. | High strain rate compression mechanical properties of the HENC and HEA samples. | /home/shared/llm-extraction-pipeline/articles_all/10.1016.j.intermet.2024.108238/tables/Table 2.csv |  | [ { "original": "HENC", "standardized": "CoCrFeMnNi", "confidence": "medium" } ]
./10.1016.j.intermet.2024.108242 | In25 ¦ In18 ¦ In16 | Magnetic structure analysis of the L21-type austenite in Ni-Mn-In alloys | In general, the magnetocaloric (MC) materials undergoing a magneto-structural transition (first order) have a higher MC effect than purely magnetic transition (second-order). However, the first order transformation displays thermal and magnetic hysteresis and reversibility problems. In this work we present an alternative way to improve the MC effect in Ni-Mn-In alloys, controlling magnetism in second-order transformation. The effect of Mn magnetism on different L21 austenite crystallographic positions in Ni45Mn37In18 alloy has been analyzed and compared with the stoichiometric Ni50Mn25In25 and the previously reported Ni50Mn34In16 alloys using macroscopic magnetic measurements. Neutron scattering was used to study the atomic occupancies and the magnetic coupling in the austenitic phase. The stoichiometric alloy presents maximum order, with the Mn atoms located in 4a sites, making the coupling ferromagnetic and resulting in a saturation magnetization of 3.9 μB. The saturation magnetization increases with the increment of Mn atoms in the alloy. In this way, the saturation magnetization of Ni45Mn37In18 alloy is enhanced by ∼25% with respect to the stoichiometric alloy due to the presence of Mn atoms in all crystallographic positions and being coupled ferromagnetically, as revealed by neutron powder diffraction. This magnifies the overall ordered magnetic moment, especially for the atoms located in the 4a position, in agreement with the Bethe-Slater curve. The magnetocaloric effect was analyzed by isothermal magnetic measurements in the ferromagnetic-to-paramagnetic phase transition temperature region, revealing the enhancement of the maximum magnetic entropy change ¦ΔS M¦max according to the increase of the Mn concentration in the composition. Also, the effective refrigerant capacity (RC eff) at μ 0 Δ H = 5 T was calculated obtaining 322.9 J/kg for Ni45Mn37In18, being one of the biggest values ever reported in rare-earth-free materials. | In general, the magnetocaloric (MC) materials undergoing a magneto-structural transition (first order) have a higher MC effect than purely magnetic transition (second-order). However, the first order transformation displays thermal and magnetic hysteresis and reversibility problems. In this work we present an alternative way to improve the MC effect in Ni-Mn-In alloys, controlling magnetism in second-order transformation. The effect of Mn magnetism on different L21 austenite crystallographic positions in Ni45Mn37In18 alloy has been analyzed and compared with the stoichiometric Ni50Mn25In25 and the previously reported Ni50Mn34In16 alloys using macroscopic magnetic measurements. Neutron scattering was used to study the atomic occupancies and the magnetic coupling in the austenitic phase. The stoichiometric alloy presents maximum order, with the Mn atoms located in 4a sites, making the coupling ferromagnetic and resulting in a saturation magnetization of 3.9 μB. The saturation magnetization increases with the increment of Mn atoms in the alloy. In this way, the saturation magnetization of Ni45Mn37In18 alloy is enhanced by ∼25% with respect to the stoichiometric alloy due to the presence of Mn atoms in all crystallographic positions and being coupled ferromagnetically, as revealed by neutron powder diffraction. This magnifies the overall ordered magnetic moment, especially for the atoms located in the 4a position, in agreement with the Bethe-Slater curve. The magnetocaloric effect was analyzed by isothermal magnetic measurements in the ferromagnetic-to-paramagnetic phase transition temperature region, revealing the enhancement of the maximum magnetic entropy change ¦ΔS M¦max according to the increase of the Mn concentration in the composition. Also, the effective refrigerant capacity (RC eff) at μ 0 Δ H = 5 T was calculated obtaining 322.9 J/kg for Ni45Mn37In18, being one of the biggest values ever reported in rare-earth-free materials. | Crystallographic and magnetic structure obtained by neutron diffraction: occupancy and magnetic moment determined for 4a, 4b, and 8c sites. Calculated total magnetic moment obtained from neutron diffraction (mtot) and macroscopic magnetization (mSat) measured in the ferromagnetic austenite. | /home/shared/llm-extraction-pipeline/articles_all/10.1016.j.intermet.2024.108242/tables/Table 1.csv | {'a': 'The magnetic moments for Ni are fixed to 0.2 \n\n\nm\nB\n\n\n.', 'b': 'From Ref. [44].'} | [ { "original": "In25", "standardized": "Ni50Mn25In25", "confidence": "high" }, { "original": "In18", "standardized": "Ni45Mn37In18", "confidence": "high" }, { "original": "In16", "standardized": "Ni50Mn34In16", "confidence": "high" } ]
./10.1016.j.intermet.2024.108243 | C14_CN | Phase equilibria and thermodynamics assessment of the Co-Fe-Nb ternary system | Fig. 4 shows the calculated isothermal sections of the Co-Fe-Nb ternary system at 1300 °C, superimposed with experimental data from Ref. [34]. Five three-phase regions are observed in the isothermal section at 1300 °C, including Fcc + Bcc + C14_FN, Fcc + Liquid + C14_FN, C14_CN + C15 + M7Nb6, Liquid + C14_FN + C15, and C14_FN + C15 + M7Nb6. The single-phase regions are Liquid, (Nb), Fcc, Βcc, C14_FN, C15, and M7Nb6. Fig. 5 (a-b) show the calculated isothermal sections of Co-Fe-Nb at 1200 °C and 1100 °C, respectively. Rezende et al. reported the solubility of Nb in the CoFe phase at 1100 °C, which is very limited, approximately 0.3 at.% [40], and this agrees well with the current calculation of this study. At 1200 °C, there are four three-phase regions, including Fcc + Bcc + C14_FN, C36 + Fcc C14_FN, Fcc + C14_FN + C15, and C14_FN + C15 + M7Nb6. There are three three-phase regions at 1100 °C, including C36 + Fcc + C15, Fcc + C14_FN + C15, and C14_FN + C15 + M7Nb6.At both temperatures, the calculated two-phase region of C36 + Fcc slightly does not align well with the experimental data. In the experiment, the tie-line of C36 + Fcc extends slightly towards the Fe side compared to the calculated results. | The Co-Fe-Nb materials system is a crucial material for magnetic applications. Despite its importance, the phase equilibria and thermodynamic characteristics of this ternary system have not been explored in detail. This study employs the Calphad method to model the phase equilibria of the Co-Fe-Nb ternary system. To obtain the ternary interaction parameters, the experimental data on the isothermal sections at temperatures ranging from 700 °C to 1300 °C was evaluated. These findings indicate that the Co-Fe-Nb system contains no ternary compound, and the (Co,Fe)7Nb6 phase exists as a single solid solution. Significant solubility of the third element in the binary compounds of Co2Nb (Laves C14) and Fe2Nb (Laves C15) is also observed. The results are in good agreement with the experimental data. Furthermore, a liquidus projection of the system is presented, for the first time, revealing eight primary solidification phases in the Co-Fe-Nb ternary system. | Crystal structures of the solid phase in the Co-Fe-Nb system. | /home/shared/llm-extraction-pipeline/articles_all/10.1016.j.intermet.2024.108243/tables/Table 1.csv |  | [ { "original": "C14_CN", "standardized": "C14_CN", "confidence": "high" } ]
./10.1016.j.intermet.2024.108243 | BCC (Fe) ¦ BCC (Nb) | Phase equilibria and thermodynamics assessment of the Co-Fe-Nb ternary system | Fig. 7 presents the calculated liquidus projection of the Co-Fe-Nb ternary system, which reveals five invariant reactions listed in Table 3 , including three Type I (ternary eutectic) and two Type II (ternary peritectic) invariant reactions. Eight primary solidification phases are observed, including BCC (Nb), M7Nb6, BCC (Fe), FCC, C14_FN, C14_CN, C15, and C36. The extension of the primary crystallization field of C36 extends up to 5.5 at.% Fe, while that of C14_CN is negligible. Note that the calculated liquidus projection is a prediction based on the assessment of the isothermal sections; thus, it should be verified by further experiments on primary solidification phases and the invariant reactions temperature. Nevertheless, the phase boundary and primary phases are within a reasonable range. | The Co-Fe-Nb materials system is a crucial material for magnetic applications. Despite its importance, the phase equilibria and thermodynamic characteristics of this ternary system have not been explored in detail. This study employs the Calphad method to model the phase equilibria of the Co-Fe-Nb ternary system. To obtain the ternary interaction parameters, the experimental data on the isothermal sections at temperatures ranging from 700 °C to 1300 °C was evaluated. These findings indicate that the Co-Fe-Nb system contains no ternary compound, and the (Co,Fe)7Nb6 phase exists as a single solid solution. Significant solubility of the third element in the binary compounds of Co2Nb (Laves C14) and Fe2Nb (Laves C15) is also observed. The results are in good agreement with the experimental data. Furthermore, a liquidus projection of the system is presented, for the first time, revealing eight primary solidification phases in the Co-Fe-Nb ternary system. | Crystal structures of the solid phase in the Co-Fe-Nb system. | /home/shared/llm-extraction-pipeline/articles_all/10.1016.j.intermet.2024.108243/tables/Table 1.csv |  | [ { "original": "BCC (Fe)", "standardized": "BCC (Fe)", "confidence": "low" }, { "original": "BCC (Nb)", "standardized": "BCC (Nb)", "confidence": "low" } ]
./10.1016.j.intermet.2024.108243 | C36 | Phase equilibria and thermodynamics assessment of the Co-Fe-Nb ternary system | The Co-Nb system has been reviewed by numerous researchers [23-30]. Pargeter and Hume-Rothery [23] and Okamoto and Massalski [24] presented the first Co-Nb system, which had only three intermetallic phases. Bataleva et al. [25] discovered more intermetallic phases in this system, and their results were used by Hari Kumar et al. [26] in their assessment. Stein et al. [28] investigated the Co-Nb system and accurately determined the homogeneity ranges of the intermetallic phases and their presence in the phase diagram. Leineweber et al. [27] determined the crystal structure of Co7Nb2. He et al. [30] reassessed the Co-Nb thermodynamic parameter and modeled the C14 and C36 phases using the sublattice model. Zhou et al. [29] recently updated the thermodynamic parameters of the Co-Nb system, and their results were used in this study. Table 1 summarizes the solid phases and their crystal structure information in the Co-Fe-Nb system. | The Co-Fe-Nb materials system is a crucial material for magnetic applications. Despite its importance, the phase equilibria and thermodynamic characteristics of this ternary system have not been explored in detail. This study employs the Calphad method to model the phase equilibria of the Co-Fe-Nb ternary system. To obtain the ternary interaction parameters, the experimental data on the isothermal sections at temperatures ranging from 700 °C to 1300 °C was evaluated. These findings indicate that the Co-Fe-Nb system contains no ternary compound, and the (Co,Fe)7Nb6 phase exists as a single solid solution. Significant solubility of the third element in the binary compounds of Co2Nb (Laves C14) and Fe2Nb (Laves C15) is also observed. The results are in good agreement with the experimental data. Furthermore, a liquidus projection of the system is presented, for the first time, revealing eight primary solidification phases in the Co-Fe-Nb ternary system. | Crystal structures of the solid phase in the Co-Fe-Nb system. | /home/shared/llm-extraction-pipeline/articles_all/10.1016.j.intermet.2024.108243/tables/Table 1.csv |  | [ { "original": "C36", "standardized": "C36", "confidence": "high" } ]
./10.1016.j.intermet.2024.108243 | BCC_B2 | Phase equilibria and thermodynamics assessment of the Co-Fe-Nb ternary system | The ordered BCC_B2 phase is modeled by two sublattice models (Co, Fe, Va)0.5(Co, Fe, Va)0.5. An order/disorder model for describing both BCC_A2 and BCC_B2 was proposed by Ansara et al. (1997, as cited in Ohnuma et al., 2002) [12], which is depicted as follows:(7)GmB2=GmA2(xi)+ΔGmB2(yis) | The Co-Fe-Nb materials system is a crucial material for magnetic applications. Despite its importance, the phase equilibria and thermodynamic characteristics of this ternary system have not been explored in detail. This study employs the Calphad method to model the phase equilibria of the Co-Fe-Nb ternary system. To obtain the ternary interaction parameters, the experimental data on the isothermal sections at temperatures ranging from 700 °C to 1300 °C was evaluated. These findings indicate that the Co-Fe-Nb system contains no ternary compound, and the (Co,Fe)7Nb6 phase exists as a single solid solution. Significant solubility of the third element in the binary compounds of Co2Nb (Laves C14) and Fe2Nb (Laves C15) is also observed. The results are in good agreement with the experimental data. Furthermore, a liquidus projection of the system is presented, for the first time, revealing eight primary solidification phases in the Co-Fe-Nb ternary system. | Crystal structures of the solid phase in the Co-Fe-Nb system. | /home/shared/llm-extraction-pipeline/articles_all/10.1016.j.intermet.2024.108243/tables/Table 1.csv |  | [ { "original": "BCC_B2", "standardized": "BCC_B2", "confidence": "high" } ]
./10.1016.j.intermet.2024.108243 | FCC | Phase equilibria and thermodynamics assessment of the Co-Fe-Nb ternary system | The solution phases, such as Liquid (L), FCC, HCP, and BCC (A2) phases, were modeled using a substitutional solution model as a function of both temperature and composition and are expressed as a sum of three terms, as shown in Equation(1)[8]:(1)Gmφ=∑ixiGiφ+RT∑ixiln(xi)+Gmφex+Gmφmag | The Co-Fe-Nb materials system is a crucial material for magnetic applications. Despite its importance, the phase equilibria and thermodynamic characteristics of this ternary system have not been explored in detail. This study employs the Calphad method to model the phase equilibria of the Co-Fe-Nb ternary system. To obtain the ternary interaction parameters, the experimental data on the isothermal sections at temperatures ranging from 700 °C to 1300 °C was evaluated. These findings indicate that the Co-Fe-Nb system contains no ternary compound, and the (Co,Fe)7Nb6 phase exists as a single solid solution. Significant solubility of the third element in the binary compounds of Co2Nb (Laves C14) and Fe2Nb (Laves C15) is also observed. The results are in good agreement with the experimental data. Furthermore, a liquidus projection of the system is presented, for the first time, revealing eight primary solidification phases in the Co-Fe-Nb ternary system. | Crystal structures of the solid phase in the Co-Fe-Nb system. | /home/shared/llm-extraction-pipeline/articles_all/10.1016.j.intermet.2024.108243/tables/Table 1.csv |  | [ { "original": "FCC", "standardized": "FCC", "confidence": "high" } ]
./10.1016.j.intermet.2024.108253 | EHEA | Unleashing the microstructural evolutions during hot deformation of as-cast AlCoCrFeNi2.1 eutectic high entropy alloy | Many applications with potential use of high entropy alloys (HEAs) involve thermo-mechanical processing. The principal aim of this study is to elucidate the deformation mechanisms of the as-cast AlCoCrFeNi2.1 eutectic high entropy alloy (EHEA) at elevated temperatures. This investigation involves considering the interplay between phase transformations affecting microstructural evolutions and restoration mechanisms, which will be correlated with flow behavior. This correlation is investigated using in-depth characterization techniques coupled with flow curve analysis. The as-solidified microstructure consists of five phases, with disordered FCC and B2 phases dominating. Thermo-mechanical processing at elevated temperatures leads to the transformation of primary L12 precipitates into B2 precipitates. At high temperatures, unexpected deformation twinning occurs as a result of stress concentration caused by the B2 precipitates and Al depletion of the FCC matrix. In addition, the B2 precipitates promote strain accommodation within the FCC dendritic regions, leading to dendrite fragmentation and subsequent dynamic recrystallization (DRX) at 800 °C through continuous dynamic recrystallization (CDRX). Additionally, by increasing the deformation temperature to 1000 °C, DRX was suppressed, while dynamic recovery (DRV) was favored. This can be attributed to the dynamic dissolution of the disordered BCC and sigma (σ) phases, along with the dynamic transformation of the primary L12 precipitates, which effectively diminished the driving force of DRX. | Many applications with potential use of high entropy alloys (HEAs) involve thermo-mechanical processing. The principal aim of this study is to elucidate the deformation mechanisms of the as-cast AlCoCrFeNi2.1 eutectic high entropy alloy (EHEA) at elevated temperatures. This investigation involves considering the interplay between phase transformations affecting microstructural evolutions and restoration mechanisms, which will be correlated with flow behavior. This correlation is investigated using in-depth characterization techniques coupled with flow curve analysis. The as-solidified microstructure consists of five phases, with disordered FCC and B2 phases dominating. Thermo-mechanical processing at elevated temperatures leads to the transformation of primary L12 precipitates into B2 precipitates. At high temperatures, unexpected deformation twinning occurs as a result of stress concentration caused by the B2 precipitates and Al depletion of the FCC matrix. In addition, the B2 precipitates promote strain accommodation within the FCC dendritic regions, leading to dendrite fragmentation and subsequent dynamic recrystallization (DRX) at 800 °C through continuous dynamic recrystallization (CDRX). Additionally, by increasing the deformation temperature to 1000 °C, DRX was suppressed, while dynamic recovery (DRV) was favored. This can be attributed to the dynamic dissolution of the disordered BCC and sigma (σ) phases, along with the dynamic transformation of the primary L12 precipitates, which effectively diminished the driving force of DRX. | Chemical composition of the experimental EHEA alloy. | /home/shared/llm-extraction-pipeline/articles_all/10.1016.j.intermet.2024.108253/tables/Table 1.csv |  | [ { "original": "EHEA", "standardized": "AlCoCrFeNi2.1", "confidence": "High" } ]
./10.1016.j.intermet.2024.108253 | B2 (ordered BCC) | Unleashing the microstructural evolutions during hot deformation of as-cast AlCoCrFeNi2.1 eutectic high entropy alloy | SXRD analysis reveals the constituent phases of the as-solidified microstructure. As depicted in Fig. 1(a) and considering the respective phase fractions, it can be inferred that the as-solidified microstructure consists of five distinct phases: disordered FCC, disordered BCC, L12(ordered FCC), B2 (ordered BCC), and sigma (σ), all of which formed during solidification [41,42]. Utilizing Rietveld refinement alongside the features of SXRD analysis, the volume fraction and lattice parameter for each phase were calculated. The results are tabulated in Table 2 . Based on the results inTables2and it can be demonstrated that the disordered FCC and B2 phases are the two predominant constituents of the as-cast microstructure, constituting 76.39 % and 19.32 % in volume, respectively. | Many applications with potential use of high entropy alloys (HEAs) involve thermo-mechanical processing. The principal aim of this study is to elucidate the deformation mechanisms of the as-cast AlCoCrFeNi2.1 eutectic high entropy alloy (EHEA) at elevated temperatures. This investigation involves considering the interplay between phase transformations affecting microstructural evolutions and restoration mechanisms, which will be correlated with flow behavior. This correlation is investigated using in-depth characterization techniques coupled with flow curve analysis. The as-solidified microstructure consists of five phases, with disordered FCC and B2 phases dominating. Thermo-mechanical processing at elevated temperatures leads to the transformation of primary L12 precipitates into B2 precipitates. At high temperatures, unexpected deformation twinning occurs as a result of stress concentration caused by the B2 precipitates and Al depletion of the FCC matrix. In addition, the B2 precipitates promote strain accommodation within the FCC dendritic regions, leading to dendrite fragmentation and subsequent dynamic recrystallization (DRX) at 800 °C through continuous dynamic recrystallization (CDRX). Additionally, by increasing the deformation temperature to 1000 °C, DRX was suppressed, while dynamic recovery (DRV) was favored. This can be attributed to the dynamic dissolution of the disordered BCC and sigma (σ) phases, along with the dynamic transformation of the primary L12 precipitates, which effectively diminished the driving force of DRX. | Refined lattice parameters and phase fractions of each phase of the deformed microstructure at 1000 degC, as derived from SXRD analysis. | /home/shared/llm-extraction-pipeline/articles_all/10.1016.j.intermet.2024.108253/tables/Table 3.csv |  | [ { "original": "B2 (ordered BCC)", "standardized": "B2 (ordered BCC)", "confidence": "Low" } ]
./10.1016.j.intermet.2024.108257 | Nb-Zr | Effect of Re addition on microstructure, properties, and performance of AlMo0.5NbTa0.5TiZr refractory high entropy alloy | In a recent study by Senkov et al. [52], the effect of alloying elements on the formation of stable phases in the Nb-Zr-Ti system has been studied through the combination of CALPHAD calculations and experimental investigations. They showed that the addition of Re triggered the formation of C14 Laves intermetallic having the HCP crystal structure in the Re10Nb30Zr30Ti30RHEA. According to the phase diagram presented by Senkov et al. [52], the hexagonal C14 intermetallic remains stable at temperatures below 1651 °C and its fraction increases linearly up to 20% at 600 °C. | The AlMo0.5NbTa0.5TiZr refractory high-entropy alloy (RHEA) is one of the prominent systems that has recently attracted significant attention mainly due to its significant high-temperature strength. In this study, the effect of Rhenium (Re) addition on microstructure, chemical composition, mechanical properties, corrosion behavior, and high-temperature oxidation characteristics of this alloy has been investigated. Addition of Re triggered the formation of a new Zr-rich intermetallic compound with hexagonal close-packed (HCP) structure and changed the orthogonal configuration of the nano-scaled basket-weave structure into a wavy pattern by affecting the diffusion rate during the spinodal decomposition process. While the hardness of the alloy in the homogenized state increased by 13% after Re addition, a slight decrease was observed in respect of toughness mainly due to the formation of the new HCP intermetallic phase. The Re-added alloy showed a reduced corrosion resistance, whereas an improved lower corrosion rate was recorded after Re addition. The high-temperature oxidation rate was shown to have been decreased slightly by Re addition because of relatively improved adhesion between the oxide layers and the substrate. | The binary mixing enthalpies (kJ/mol) for the elements in the studied alloys [36]. | /home/shared/llm-extraction-pipeline/articles_all/10.1016.j.intermet.2024.108257/tables/Table 2.csv |  | [ { "original": "Nb-Zr", "standardized": "Nb-Zr", "confidence": "low" } ]
./10.1016.j.intermet.2024.108257 | Al-Zr | Effect of Re addition on microstructure, properties, and performance of AlMo0.5NbTa0.5TiZr refractory high entropy alloy | One of the well-known Al-containing RHEAs is the AlMo0.5NbTa0.5TiZr alloy, first developed by Senkov et al. [15], and consists of two BCC phases and exhibits a significant yield strength of 745 MPa at 1000 °C and 250 MPa at 1200 °C. Moreover, the low density of this alloy (7.4 gr/cm3) results in a higher specific yield strength compared to other RHEAs [20]. Several further studies were conducted on this alloy and different aspects of microstructure and properties have been investigated. In the works by Senkov et al. [15,21], the chemical composition was perpetually changed to improve the mechanical properties, and accordingly, the AlMo0.5NbTa0.5TiZr alloy was reported to have the highest hardness, strength, and formability. The research by Kloenne et al. [22] demonstrated that by aging the AlMo0.5NbTa0.5TiZr alloy at 1000 °C, the BCC + B2 nanostructure is coarsened, and the increased misfit level changed the interface coherency of the alloy. Jensen [23] showed that Al-Zr intermetallics formed in the alloy resulted in reduced ductility along with intergranular fracture, which limited the practical applications of the alloy. | The AlMo0.5NbTa0.5TiZr refractory high-entropy alloy (RHEA) is one of the prominent systems that has recently attracted significant attention mainly due to its significant high-temperature strength. In this study, the effect of Rhenium (Re) addition on microstructure, chemical composition, mechanical properties, corrosion behavior, and high-temperature oxidation characteristics of this alloy has been investigated. Addition of Re triggered the formation of a new Zr-rich intermetallic compound with hexagonal close-packed (HCP) structure and changed the orthogonal configuration of the nano-scaled basket-weave structure into a wavy pattern by affecting the diffusion rate during the spinodal decomposition process. While the hardness of the alloy in the homogenized state increased by 13% after Re addition, a slight decrease was observed in respect of toughness mainly due to the formation of the new HCP intermetallic phase. The Re-added alloy showed a reduced corrosion resistance, whereas an improved lower corrosion rate was recorded after Re addition. The high-temperature oxidation rate was shown to have been decreased slightly by Re addition because of relatively improved adhesion between the oxide layers and the substrate. | The binary mixing enthalpies (kJ/mol) for the elements in the studied alloys [36]. | /home/shared/llm-extraction-pipeline/articles_all/10.1016.j.intermet.2024.108257/tables/Table 2.csv |  | [ { "original": "Al-Zr", "standardized": "Al-Zr", "confidence": "low" } ]
./10.1016.j.intermet.2024.108257 | A0 ¦ A1 | Effect of Re addition on microstructure, properties, and performance of AlMo0.5NbTa0.5TiZr refractory high entropy alloy | Two different alloys termed as A0(without Re) and A1(with Re), with the nominal compositions given in Table 1 , were used in the experiments. The alloys were fabricated by charging pure raw materials (>99.95 wt%) into a vacuum arc melting (VAM) furnace under an argon-protected atmosphere set at 0.6 bar. To enhance the uniformity of the composition and eliminate macro-segregation, each ingot was twisted and re-melted at least nine times. The final prepared ingots were homogenized at 1400 °C for 24 h, followed by furnace cooling. For microstructure characterization and hardness evaluation, specimens were prepared according to the recommended practice by polishing with standard sandpapers step-by-step up to #5000 paper, followed by manual polishing using a fine colloidal suspension of 1 μm alumina in water. The polished samples were etched for 3 s in a solution comprising 7 ml H2O, 3 ml HNO3, and 1 ml HF acid. The microstructures of the samples were characterized using a TESCAN MIRA III field emission scanning electron microscope (FESEM) and a Zeiss Sigma FESEM, equipped with energy dispersive X-ray spectroscopy (EDS) and electron back-scattered diffraction (EBSD) detectors, respectively. Crystallographic analyses were performed by X-ray diffraction (XRD) using the Cu-Kαspectrum at 40 kV employing a Panalytical PW3050 diffractometer. Microhardness values were measured by using a Koopa MH4 hardness tester, where a load of 0.1 kg was applied for 15 s for each measurement. The equilibrium phase diagram of the alloy was calculated using the Thermo-Calc® software combined with the TCHEA3 database. Polarization tests were carried out to investigate the corrosion properties of the alloys in a H2O+3.5% NaCl (weight percent) environment at room temperature by ivium CompactStat.h machine. For the evaluation of the oxidation performance at 900 °C, mass variations of the homogenized specimens (A0and A1) were recorded every hour by a digital balance with 0.0001 accuracies. | The AlMo0.5NbTa0.5TiZr refractory high-entropy alloy (RHEA) is one of the prominent systems that has recently attracted significant attention mainly due to its significant high-temperature strength. In this study, the effect of Rhenium (Re) addition on microstructure, chemical composition, mechanical properties, corrosion behavior, and high-temperature oxidation characteristics of this alloy has been investigated. Addition of Re triggered the formation of a new Zr-rich intermetallic compound with hexagonal close-packed (HCP) structure and changed the orthogonal configuration of the nano-scaled basket-weave structure into a wavy pattern by affecting the diffusion rate during the spinodal decomposition process. While the hardness of the alloy in the homogenized state increased by 13% after Re addition, a slight decrease was observed in respect of toughness mainly due to the formation of the new HCP intermetallic phase. The Re-added alloy showed a reduced corrosion resistance, whereas an improved lower corrosion rate was recorded after Re addition. The high-temperature oxidation rate was shown to have been decreased slightly by Re addition because of relatively improved adhesion between the oxide layers and the substrate. | Calculated parameters for the alloys in this study. | /home/shared/llm-extraction-pipeline/articles_all/10.1016.j.intermet.2024.108257/tables/Table 4.csv |  | [ { "original": "A0", "standardized": "A0", "confidence": "low" }, { "original": "A1", "standardized": "A1", "confidence": "low" } ]
./10.1016.j.intermet.2024.108297 | 0.4Ti ¦ C0 | The mechanism of ductile-brittle transition in carbon alloyed Fe40Mn40Co10Cr10 medium entropy alloys | 10 kg ingots of (Fe40Mn40Co10Cr10)100-xCx(x = 0, 1.5, 3.3 at.%) and 0.4 wt% Ti doped (Fe40Mn40Co10Cr10)96.7C3.3alloys, labeled as C0, C2.2, C3.3 and 0.4Ti, respectively, were prepared by electromagnetic levitation melting under a high-purity argon atmosphere. More details of the casting procedures were described in Ref. [34]. The as-cast ingots were homogenized at 1373K for 6 h followed by hot forged to sheet with a final thickness of 20 mm at 1373K. The hot-forged sheets were annealed at 1373K for 30 min, and subsequently water-quenched. Flat dog-bone shape specimens with gauge dimensions of 10 mm × 2 mm × 2 mm were cut from the sheets. The uniaxial tensile tests were conducted using a screw-driven SUNS UTM 5105 testing machine with a nominal strain rate of 1 × 10-3s-1at 298K, 159K and 77K. Prior to testing, each specimen was polished, and three specimens for each alloy were tested. | In this work, the uniaxial tensile tests were conducted on Fe40Mn40Co10Cr10, (Fe40Mn40Co10Cr10)98.5C1.5, (Fe40Mn40Co10Cr10)96.7C3.3 and 0.4 wt% Ti doped (Fe40Mn40Co10Cr10)96.7C3.3 at 298K, 159K and 77K. Meanwhile, the corresponding deformation microstructures as well as the variations of critical shear stress (τ 0) and critical normal stress (σ 0) were analyzed to unveil the mechanism of ductile-brittle transition (DBT) behavior in carbon alloyed face-centered cubic (FCC) medium/high entropy alloys (M/HEAs). The results show that DBT behavior featured by drastic reduction of ductility with decreasing temperature indeed occurs in (Fe40Mn40Co10Cr10)96.7C3.3. The slightly increased τ 0 and the abnormally decreased σ 0 at 77K lead to the premature normal fracture of (Fe40Mn40Co10Cr10)96.7C3.3. Severe dislocation pile-ups near grain boundaries due to significantly reduced deformation twinning at 77K is responsible for the embrittlement of (Fe40Mn40Co10Cr10)96.7C3.3. These findings provide deep insights into DBT behavior of carbon alloyed FCC M/HEAs. | Deformation modes, twinning and HCP phase fractions of C0, C1.5, C3.3 and 0.4Ti at 298K and 77K. The following abbreviations are used: SL (dislocation slip); TW (twinning); MT (martensitic transformation). | /home/shared/llm-extraction-pipeline/articles_all/10.1016.j.intermet.2024.108297/tables/Table 1.csv |  | [ { "original": "0.4Ti", "standardized": "(Fe40Mn40Co10Cr10)96.7C3.3+0.4Ti", "confidence": "High" }, { "original": "C0", "standardized": "Fe40Mn40Co10Cr10", "confidence": "High" } ]
./10.1016.j.intermet.2024.108297 | C1.5 ¦ C3.3 | The mechanism of ductile-brittle transition in carbon alloyed Fe40Mn40Co10Cr10 medium entropy alloys | In this work, the uniaxial tensile tests were conducted on Fe40Mn40Co10Cr10, (Fe40Mn40Co10Cr10)98.5C1.5, (Fe40Mn40Co10Cr10)96.7C3.3 and 0.4 wt% Ti doped (Fe40Mn40Co10Cr10)96.7C3.3 at 298K, 159K and 77K. Meanwhile, the corresponding deformation microstructures as well as the variations of critical shear stress (τ 0) and critical normal stress (σ 0) were analyzed to unveil the mechanism of ductile-brittle transition (DBT) behavior in carbon alloyed face-centered cubic (FCC) medium/high entropy alloys (M/HEAs). The results show that DBT behavior featured by drastic reduction of ductility with decreasing temperature indeed occurs in (Fe40Mn40Co10Cr10)96.7C3.3. The slightly increased τ 0 and the abnormally decreased σ 0 at 77K lead to the premature normal fracture of (Fe40Mn40Co10Cr10)96.7C3.3. Severe dislocation pile-ups near grain boundaries due to significantly reduced deformation twinning at 77K is responsible for the embrittlement of (Fe40Mn40Co10Cr10)96.7C3.3. These findings provide deep insights into DBT behavior of carbon alloyed FCC M/HEAs. | In this work, the uniaxial tensile tests were conducted on Fe40Mn40Co10Cr10, (Fe40Mn40Co10Cr10)98.5C1.5, (Fe40Mn40Co10Cr10)96.7C3.3 and 0.4 wt% Ti doped (Fe40Mn40Co10Cr10)96.7C3.3 at 298K, 159K and 77K. Meanwhile, the corresponding deformation microstructures as well as the variations of critical shear stress (τ 0) and critical normal stress (σ 0) were analyzed to unveil the mechanism of ductile-brittle transition (DBT) behavior in carbon alloyed face-centered cubic (FCC) medium/high entropy alloys (M/HEAs). The results show that DBT behavior featured by drastic reduction of ductility with decreasing temperature indeed occurs in (Fe40Mn40Co10Cr10)96.7C3.3. The slightly increased τ 0 and the abnormally decreased σ 0 at 77K lead to the premature normal fracture of (Fe40Mn40Co10Cr10)96.7C3.3. Severe dislocation pile-ups near grain boundaries due to significantly reduced deformation twinning at 77K is responsible for the embrittlement of (Fe40Mn40Co10Cr10)96.7C3.3. These findings provide deep insights into DBT behavior of carbon alloyed FCC M/HEAs. | Deformation modes, twinning and HCP phase fractions of C0, C1.5, C3.3 and 0.4Ti at 298K and 77K. The following abbreviations are used: SL (dislocation slip); TW (twinning); MT (martensitic transformation). | /home/shared/llm-extraction-pipeline/articles_all/10.1016.j.intermet.2024.108297/tables/Table 1.csv |  | [ { "original": "C1.5", "standardized": "C1.5", "confidence": "low" }, { "original": "C3.3", "standardized": "C3.3", "confidence": "low" } ]
./10.1016.j.intermet.2024.108298 | 15 wt% ¦ 5 wt% | Corrosion behaviors of W-doped laser-cladded high-entropy alloy of AlCoCrFeNi in a simulated sulfur-containing seawater environment | The localized corrosion in a simulated seawater environment is related to sulfide, and few studies have investigated the corrosion behaviors of laser-cladded AlCoCrFeNi high-entropy alloy (HEA) systems in a simulated sulfur-containing seawater environment. Corrosion behaviors of HEA/Wx (x = 0, 5, and 15 wt%) coatings have been worked out by potentiodynamic polarization, electrochemical impedance spectroscopy (EIS), Mott-Schottky analysis, X-ray photoelectron spectroscopy (XPS) analysis, and immersion corrosion tests. W-doped HEA coatings can change the ratio of A2 to B2 phases and affect the corrosion resistance. The potentiodynamic polarization and EIS results reveal that a small quantity of W-doped (5 wt%) HEA coatings form a denser passivation film that is particularly resistant to localized corrosion. By analyzing the corrosion behaviors of the HEA/Wx coatings, it was determined that a small amount of W-doped (5 wt%) HEA coatings had better localized and improved corrosion resistance. However, excessively W-doped (15 wt%) HEA coatings have reduced corrosion resistance. The Mott-Schottky analysis revealed that the HEA/Wx coatings (x = 0, 5, and 15 wt%) have the property of P-N-type semiconductors. XPS analysis was used to analyze the film composition. The results demonstrated that the passivation film combined Cr2O3, Al2O3, Fe2O3, and WO3. Based on the immersion corrosion test, localized corrosion types were mainly intergranular and crevice. | The localized corrosion in a simulated seawater environment is related to sulfide, and few studies have investigated the corrosion behaviors of laser-cladded AlCoCrFeNi high-entropy alloy (HEA) systems in a simulated sulfur-containing seawater environment. Corrosion behaviors of HEA/Wx (x = 0, 5, and 15 wt%) coatings have been worked out by potentiodynamic polarization, electrochemical impedance spectroscopy (EIS), Mott-Schottky analysis, X-ray photoelectron spectroscopy (XPS) analysis, and immersion corrosion tests. W-doped HEA coatings can change the ratio of A2 to B2 phases and affect the corrosion resistance. The potentiodynamic polarization and EIS results reveal that a small quantity of W-doped (5 wt%) HEA coatings form a denser passivation film that is particularly resistant to localized corrosion. By analyzing the corrosion behaviors of the HEA/Wx coatings, it was determined that a small amount of W-doped (5 wt%) HEA coatings had better localized and improved corrosion resistance. However, excessively W-doped (15 wt%) HEA coatings have reduced corrosion resistance. The Mott-Schottky analysis revealed that the HEA/Wx coatings (x = 0, 5, and 15 wt%) have the property of P-N-type semiconductors. XPS analysis was used to analyze the film composition. The results demonstrated that the passivation film combined Cr2O3, Al2O3, Fe2O3, and WO3. Based on the immersion corrosion test, localized corrosion types were mainly intergranular and crevice. | EDX point analysis of 5 wt% and 15 wt% specimens. | /home/shared/llm-extraction-pipeline/articles_all/10.1016.j.intermet.2024.108298/tables/Table 2.csv |  | [ { "original": "15 wt%", "standardized": "AlCoCrFeNiW15", "confidence": "medium" }, { "original": "5 wt%", "standardized": "AlCoCrFeNiW5", "confidence": "medium" } ]
./10.1016.j.intermet.2024.108298 | 316L | Corrosion behaviors of W-doped laser-cladded high-entropy alloy of AlCoCrFeNi in a simulated sulfur-containing seawater environment | Few studies have been done regarding the corrosion behaviors of the W-doped AlCoCrFeNi high-entropy alloy in a simulated sulfur-containing seawater environment. In our studies, HEA/Wx (x = 0, 5, and 15 wt%) coatings were produced on 316L stainless steel by the laser cladding method. Corrosion behaviors of HEA/Wx (x = 0, 5, and 15 wt%) coatings have been investigated in a simulated sulfur-containing saltwater environment. | The localized corrosion in a simulated seawater environment is related to sulfide, and few studies have investigated the corrosion behaviors of laser-cladded AlCoCrFeNi high-entropy alloy (HEA) systems in a simulated sulfur-containing seawater environment. Corrosion behaviors of HEA/Wx (x = 0, 5, and 15 wt%) coatings have been worked out by potentiodynamic polarization, electrochemical impedance spectroscopy (EIS), Mott-Schottky analysis, X-ray photoelectron spectroscopy (XPS) analysis, and immersion corrosion tests. W-doped HEA coatings can change the ratio of A2 to B2 phases and affect the corrosion resistance. The potentiodynamic polarization and EIS results reveal that a small quantity of W-doped (5 wt%) HEA coatings form a denser passivation film that is particularly resistant to localized corrosion. By analyzing the corrosion behaviors of the HEA/Wx coatings, it was determined that a small amount of W-doped (5 wt%) HEA coatings had better localized and improved corrosion resistance. However, excessively W-doped (15 wt%) HEA coatings have reduced corrosion resistance. The Mott-Schottky analysis revealed that the HEA/Wx coatings (x = 0, 5, and 15 wt%) have the property of P-N-type semiconductors. XPS analysis was used to analyze the film composition. The results demonstrated that the passivation film combined Cr2O3, Al2O3, Fe2O3, and WO3. Based on the immersion corrosion test, localized corrosion types were mainly intergranular and crevice. | Electrochemical parameters of the 316L substrate and HEA/Wx (x = 0, 5, and 15 wt%) specimens in 3.5 wt%/L NaCl and 3.5 wt%/L NaCl plus 0.002 mol/L NaS2O3 solutions. | /home/shared/llm-extraction-pipeline/articles_all/10.1016.j.intermet.2024.108298/tables/Table 3.csv |  | [ { "original": "316L", "standardized": "316L", "confidence": "high" } ]
./10.1016.j.intermet.2024.108298 | 0 wt% | Corrosion behaviors of W-doped laser-cladded high-entropy alloy of AlCoCrFeNi in a simulated sulfur-containing seawater environment | The rules for the 316L stainless steel substrate were 100 × 50 × 3 mm2. The chemical composition of the 316L substrate appears in Table 1 . The cladding material used was AlCoCrFeNi high-entropy alloy (HEA) powder, having an average diameter of 50-90 μm. Table 1 describes the chemical structure of HEA. Tungsten (W) powder with typical diameters of 53-150 μm as the hard phase has been added to the HEA powder to produce HEA/Wxcoatings (x: mass fraction ratio; x = 0, 5, and 15 %), which could be made by 0 wt%, 5 wt%, and 15 wt% specimens. The mixture was homogenized for an hour. | The localized corrosion in a simulated seawater environment is related to sulfide, and few studies have investigated the corrosion behaviors of laser-cladded AlCoCrFeNi high-entropy alloy (HEA) systems in a simulated sulfur-containing seawater environment. Corrosion behaviors of HEA/Wx (x = 0, 5, and 15 wt%) coatings have been worked out by potentiodynamic polarization, electrochemical impedance spectroscopy (EIS), Mott-Schottky analysis, X-ray photoelectron spectroscopy (XPS) analysis, and immersion corrosion tests. W-doped HEA coatings can change the ratio of A2 to B2 phases and affect the corrosion resistance. The potentiodynamic polarization and EIS results reveal that a small quantity of W-doped (5 wt%) HEA coatings form a denser passivation film that is particularly resistant to localized corrosion. By analyzing the corrosion behaviors of the HEA/Wx coatings, it was determined that a small amount of W-doped (5 wt%) HEA coatings had better localized and improved corrosion resistance. However, excessively W-doped (15 wt%) HEA coatings have reduced corrosion resistance. The Mott-Schottky analysis revealed that the HEA/Wx coatings (x = 0, 5, and 15 wt%) have the property of P-N-type semiconductors. XPS analysis was used to analyze the film composition. The results demonstrated that the passivation film combined Cr2O3, Al2O3, Fe2O3, and WO3. Based on the immersion corrosion test, localized corrosion types were mainly intergranular and crevice. | Electrochemical parameters of the 316L substrate and HEA/Wx (x = 0, 5, and 15 wt%) specimens in 3.5 wt%/L NaCl and 3.5 wt%/L NaCl plus 0.002 mol/L NaS2O3 solutions. | /home/shared/llm-extraction-pipeline/articles_all/10.1016.j.intermet.2024.108298/tables/Table 3.csv |  | [ { "original": "0 wt%", "standardized": "AlCoCrFeNi", "confidence": "high" } ]
./10.1016.j.intermet.2024.108304 | x = 5 ¦ x = 1 ¦ x = 8 | Influence of Al addition on the microstructure and properties of Fe25Co25Ni25(Si0 . 3B0.7)25 high entropy metallic glass | Fig. 1(a) shows the XRD patterns of the as-quenched [Fe1/4Co1/4Ni1/4(Si0·3B0.7)1/4]100-xAlxmulti-principal element alloy ribbons. For the ribbons with x = 1-3, the patterns with a broad diffraction feature instead of sharp peaks suggest the single glassy nature of the sample. By contrast, for the ribbons with x = 5 and x = 8, small crystalline diffraction peaks around 2θ= 45° and 66° are observed, which are connected with the (110) and (200)-reflection of α-Fe crystalline phase [30]. In addition, the maze-like image of the ribbons with x = 1 indicated no sign of lattice periodicity was observed in the bright-field HRTEM image and the selected-area electron diffraction pattern (SAED) only showed uniform fuzzy contrast and diffuse halo, presented in Fig. 1(b) , confirming this specimen is completely amorphous. When the Al content reaches up to 8 at.%, several coarse crystals can be observed in the TEM bright field image of the specimen. At the same time, the corresponding SAED pattern is identified to come from α-Fe phase, as shown in Fig. 1(c) . | This research work was focused on the development of a new series of high entropy metallic glasses (HE-MGs) combined with higher thermal stability, acceptable soft magnetic property, microhardness and good corrosion resistance by adding various Al content (1-8 at.%) on the basis of Fe25Co25Ni25(Si0·3B0.7)25 high entropy metallic glass using single-roller melt-spinning approach. It is found that the proper addition of Al can efficiently improve the anti-corrosion performance of high entropy metallic glasses, in particular, the corrosion current density is decreased from 7.61 μA/cm2 and 9.26 μA/cm2 for the 1 at.% and 2 at.% Al-added alloys to 5.11 μA/cm2 for the 5 at.% Al-added alloy. However, the improvement of Al content could deteriorate the soft magnetic property and thermal stability of HE-MGs. The saturation magnetization flux density and onset crystallization temperature reduce from 0.85 T to 766.15 K for the 1 at.% Al-added alloy to 0.53 T and 736.75 K for the 8 at.% Al-added alloy. Besides, the Vickers’ microhardness of all investigated alloy ribbons can reach 1124 HV0.2 or above. Therefore, this kind of senary new-type HE-MGs can be used as a promising magnetic shielding metal material with high hardness, superior thermal stability and good anti-corrosion performance for the surface protection of key component in harsh marine corrosive environment. | Magnetic parameters of the as-spun HE-MG ribbons. | /home/shared/llm-extraction-pipeline/articles_all/10.1016.j.intermet.2024.108304/tables/Table 3.csv |  | [ { "original": "x = 5", "standardized": "Fe25Co25Ni25(Si0.3B0.7)20Al5", "confidence": "high" }, { "original": "x = 1", "standardized": "Fe25Co25Ni25(Si0.3B0.7)24Al1", "confidence": "high" }, { "original": "x = 8", "standardized": "Fe25Co25Ni25(Si0.3B0.7)17Al8", "confidence": "high" } ]
./10.1016.j.intermet.2024.108304 | F22 marine steel | Influence of Al addition on the microstructure and properties of Fe25Co25Ni25(Si0 . 3B0.7)25 high entropy metallic glass | In order to more holistically study the corrosion behavior of the HE-MG ribbons, herein, polarization testing was performed in the 3.5 wt% NaCl corrosive solution. Fig. 8 shows the typical potentiodynamic polarization curves of HE-MG ribbons. The corrosion potentials of alloy ribbons with 1, 2, 3, 5, 8 at.% Al are -0.436 V, -0.488 V, -0.469 V, -0.468 V and -0.493 V, respectively. Table 4 shows the electrochemical data of HE-MG ribbons and common metal materials in 3.5 wt% NaCl solution. From this table and Fig. 8 , it is noticed that the self-corrosion current density (Icorr) of HE-MG ribbons maintained the order of 10-6A/cm2. All of the HE-MG ribbons show the higher self-corrosion potential (Ecorr) than the common engineering steel, such as F22 marine steel and LA141 Mg alloy. However, theEcorrvalues are still lower than those of stainless steels, implying these ribbons are prone to occur corrosion in comparison to stainless steels. The Al addition has less influence on the change of corrosion current density, ranging from 5.11 to 9.26 μA cm-2, which is an order of magnitude lower than that of Fe-Co-Ni-P-B high entropy amorphous alloy systems. This obviously results from the participation of the easily-passivated element Al and corrosion reactions are thus more inhibited. The Al5specimen owned the lowest current density (∼5.11 μA cm-2) and the largest polarization resistance (∼7980.7 Ω cm2), suggesting that it has the lowest corrosion rate in 3.5 wt% NaCl solution and the optimal corrosion resistance among the studied HE-MG ribbons. Besides, as to the HE-MG ribbons, theIcorrvalues are larger and theRpvalues are smaller than those of stainless steels, which suggests the alloy ribbons is inferior to the stainless steels in anti-corrosion performance under the condition of 3.5 wt% NaCl solution. | This research work was focused on the development of a new series of high entropy metallic glasses (HE-MGs) combined with higher thermal stability, acceptable soft magnetic property, microhardness and good corrosion resistance by adding various Al content (1-8 at.%) on the basis of Fe25Co25Ni25(Si0·3B0.7)25 high entropy metallic glass using single-roller melt-spinning approach. It is found that the proper addition of Al can efficiently improve the anti-corrosion performance of high entropy metallic glasses, in particular, the corrosion current density is decreased from 7.61 μA/cm2 and 9.26 μA/cm2 for the 1 at.% and 2 at.% Al-added alloys to 5.11 μA/cm2 for the 5 at.% Al-added alloy. However, the improvement of Al content could deteriorate the soft magnetic property and thermal stability of HE-MGs. The saturation magnetization flux density and onset crystallization temperature reduce from 0.85 T to 766.15 K for the 1 at.% Al-added alloy to 0.53 T and 736.75 K for the 8 at.% Al-added alloy. Besides, the Vickers’ microhardness of all investigated alloy ribbons can reach 1124 HV0.2 or above. Therefore, this kind of senary new-type HE-MGs can be used as a promising magnetic shielding metal material with high hardness, superior thermal stability and good anti-corrosion performance for the surface protection of key component in harsh marine corrosive environment. | The electrochemical data estimated from polarization curves of HE-MG ribbons and common metal materials in 3.5 wt% NaCl solution. | /home/shared/llm-extraction-pipeline/articles_all/10.1016.j.intermet.2024.108304/tables/Table 4.csv |  | [ { "original": "F22 marine steel", "standardized": "F22 marine steel", "confidence": "high" } ]
./10.1016.j.intermet.2024.108327 | A900 ¦ A1100 | Effect of annealing on microstructure and properties of AlCoCuFeTi high-entropy alloy fabricated by arc melting | An AlCoCuFeTi ingot was fabricated by arc melting high purity (>99.5 wt%) Al, Co, Cu, Fe, and Ti elemental pieces under a high-purity argon atmosphere on a water-cooled copper hearth. The resulting button was melted at least five times to ensure all elements were mixed uniformly. The AlCoCuFeTi ingot was sectioned into specimens using wire cutting and annealed at either 900 °C or 1100 °C for 10 h, hereafter referred to as-cast, A900 and A1100 specimens, respectively. | An AlCoCuFeTi high-entropy alloy with excellent wear resistance and high hardness was successfully produced by arc melting. The effects of annealing on the microstructure, nanomechanical behaviors, tribological properties, and corrosion resistance were systematically investigated. The results showed that the AlCoCuFeTi consisted of a Co-enriched L21 phase, a Cu-enriched FCC phase, and a (Fe, Ti)-enriched Laves phase. Annealing promoted the formation of FCC and Laves phases but decreased the volume fraction of the L21 phase. The high hardness of AlCoCuFeTi is attributed to the formation of L21 and Laves phases. The highest hardness (14.1 ± 1.3 GPa) and reduced Young's modulus (256 ± 11 GPa) were achieved in the 1100 °C annealed and 900 °C annealed specimens, respectively. All specimens exhibited excellent wear resistance compared to typical HEAs due to the mild-oxidational wear mechanism. The 1100 °C annealed specimen possessed the highest elastic strain to failure (H/Er) and yield pressure (H3/Er 2), corresponding to its best-measured wear resistance. The segregation of Cu led to galvanic corrosion during the polarization tests, and the area ratio of cathode to anode (Ac/Aa) determined the corrosion rate. The 1100 °C annealed specimen exhibited good corrosion resistance due to its low Ac/Aa value. | Comparison of the wear resistance of some typical HEAs at room temperature. | /home/shared/llm-extraction-pipeline/articles_all/10.1016.j.intermet.2024.108327/tables/Table 1.csv |  | [ { "original": "A900", "standardized": "A900", "confidence": "High" }, { "original": "A1100", "standardized": "A1100", "confidence": "High" } ]
./10.1016.j.intermet.2024.108327 | as-cast | Effect of annealing on microstructure and properties of AlCoCuFeTi high-entropy alloy fabricated by arc melting | In addition to altering the elemental composition, heat treatment is also an efficient method to obtain HEAs with excellent properties. Several studies have discovered that annealed HEAs have higher hardness and better wear and corrosion resistance than as-cast HEAs [29-31]. For example, AlCoCrFeNiTi0.5annealed at 800 °C for 2h showed a higher microhardness (∼680 HV for FCC and ∼770 HV for BCC) compared with the as-cast alloy (∼600 HV for FCC and ∼750 HV for BCC) [32]. Chen et al. [33] observed that the nanohardness of AlCoCrFeNi was improved by annealing due to the precipitation of FCC and σ phases. Zhang et al. [34] reported that the microhardness and wear resistance of laser-clad AlCoCrFeNiTi0.5was increased by annealing at 900 °C. Kong et al. [35] found that the tribological properties of as-cast AlCoCrFeNiTi0.5HEAs after surface remelting were improved with subsequent annealing. Furthermore, Zhao et al. [36] found the Al0.6CoFeNiCr0.4aged at 550 °C exhibited better corrosion resistance than the as-cast alloy. Similarly, Liaw et al. [37] reported the corrosion resistance of AlCoCrFeNi was improved after heat treatment at 1250 °C because of the reduction of elemental segregation. | An AlCoCuFeTi high-entropy alloy with excellent wear resistance and high hardness was successfully produced by arc melting. The effects of annealing on the microstructure, nanomechanical behaviors, tribological properties, and corrosion resistance were systematically investigated. The results showed that the AlCoCuFeTi consisted of a Co-enriched L21 phase, a Cu-enriched FCC phase, and a (Fe, Ti)-enriched Laves phase. Annealing promoted the formation of FCC and Laves phases but decreased the volume fraction of the L21 phase. The high hardness of AlCoCuFeTi is attributed to the formation of L21 and Laves phases. The highest hardness (14.1 ± 1.3 GPa) and reduced Young's modulus (256 ± 11 GPa) were achieved in the 1100 °C annealed and 900 °C annealed specimens, respectively. All specimens exhibited excellent wear resistance compared to typical HEAs due to the mild-oxidational wear mechanism. The 1100 °C annealed specimen possessed the highest elastic strain to failure (H/Er) and yield pressure (H3/Er 2), corresponding to its best-measured wear resistance. The segregation of Cu led to galvanic corrosion during the polarization tests, and the area ratio of cathode to anode (Ac/Aa) determined the corrosion rate. The 1100 °C annealed specimen exhibited good corrosion resistance due to its low Ac/Aa value. | Electrochemical corrosion parameters of as-cast and annealed AlCoCuFeTi HEAs in 3.5 wt% NaCl solution. | /home/shared/llm-extraction-pipeline/articles_all/10.1016.j.intermet.2024.108327/tables/Table 3.csv |  | [ { "original": "as-cast", "standardized": "AlCoCuFeTi", "confidence": "medium" } ]
./10.1016.j.intermet.2024.108328 | AlCrFeNiMo0.5-x(WC) | Micro-structures and dry sliding wear properties of novel AlCrFeNiMo0.5-x(WC) high entropy alloy-ceramic composite coatings | Based on the problems of micro defects (cracks, pores, etc.), uneven distribution of strengthening particles, and poor bonding between strengthening particles and metal matrix in practical engineering applications, the new AlCrFeNiMo0.5-x(WC) (x = 0, 5, 15, 30 wt%) composite coatings have been designed, and further prepared using laser cladding. Their micro-structures, micro-hardness and dry sliding wear properties were deeply explored. They exhibited the dendritic morphologies and consisted of BCC1, BCC2, and carbide phases. The AlCrFeNiMo0.5-30 wt%(WC) coating had the highest hardness (772 HV), which was approximately 5 times that of Q235 steel substrate. With the increase of WC content, dry sliding wear properties showed an increasing trend, that is, AlCrFeNiMo0.5-30 wt%(WC) coating had the lowest friction coefficient (0.50) and wear rate (9.23 × 10-6 mm3/(N · m)), exhibiting excellent tribological properties, which was attributed to the coupling effect of hard carbide and ductile BCC phases. It would be a promising wear-resistant coating material under dry sliding environment. This study not only has significant theoretical significance for understanding the failure patterns and performance evolution of new high entropy alloy/WC composite coating materials in dry sliding environments, but also demonstrates important value for expanding the application of new high entropy alloy/WC composite coating materials in practical engineering. | Based on the problems of micro defects (cracks, pores, etc.), uneven distribution of strengthening particles, and poor bonding between strengthening particles and metal matrix in practical engineering applications, the new AlCrFeNiMo0.5-x(WC) (x = 0, 5, 15, 30 wt%) composite coatings have been designed, and further prepared using laser cladding. Their micro-structures, micro-hardness and dry sliding wear properties were deeply explored. They exhibited the dendritic morphologies and consisted of BCC1, BCC2, and carbide phases. The AlCrFeNiMo0.5-30 wt%(WC) coating had the highest hardness (772 HV), which was approximately 5 times that of Q235 steel substrate. With the increase of WC content, dry sliding wear properties showed an increasing trend, that is, AlCrFeNiMo0.5-30 wt%(WC) coating had the lowest friction coefficient (0.50) and wear rate (9.23 × 10-6 mm3/(N · m)), exhibiting excellent tribological properties, which was attributed to the coupling effect of hard carbide and ductile BCC phases. It would be a promising wear-resistant coating material under dry sliding environment. This study not only has significant theoretical significance for understanding the failure patterns and performance evolution of new high entropy alloy/WC composite coating materials in dry sliding environments, but also demonstrates important value for expanding the application of new high entropy alloy/WC composite coating materials in practical engineering. | WDS analysis of different regions of AlCrFeNiMo0.5-x(WC) coatings (at.%). | /home/shared/llm-extraction-pipeline/articles_all/10.1016.j.intermet.2024.108328/tables/Table 2.csv |  | [ { "original": "AlCrFeNiMo0.5-x(WC)", "standardized": "AlCrFeNiMo0.5-x(WC)", "confidence": "low" } ]
./10.1016.j.intermet.2024.108350 | Al0.2RHEA ¦ Al0RHEA ¦ Al0.5RHEA ¦ Al1RHEA | Forming high-strength and softening-resistant Al x Hf0.5Mo0.5NbTa0.5TiVZr dual-phase refractory high-entropy alloys | Bulk AlxRHEA samples with different Al contents (x= 0, 0.2, 0.5 and 1.0; denoted as Al0RHEA, Al0.2RHEA, Al0.5RHEA and Al1RHEA, respectively) were prepared by arc-melting the constituent elements (purity >99.9 wt%) in an argon atmosphere and casting of ingots in a water-cooled copper mold. Before melting, the chamber was evacuated to at least 10-2torr and purged with pure argon, and a titanium ingot was melted to absorb oxygen. Each sample was re-melted for four times to assure chemical homogeneity. Small negative or slight positive mixing enthalpies among the constituent refractory elements (Hf, Mo, Nb, Ta, Ti, V, and Zr; -6 to +4 kJ/mol [28]) were considered for a high solid-solution formability. Large negative mixing enthalpies of Al to most of the refractory elements (<-16 kJ/mol, except of Al-Mo: -5 kJ/mol [28]) were considered for forming aluminide-based compounds. And, a smaller fraction of heavy elements (Hf, Mo and Ta) were added for a lower density. The theoretically predicted properties (densities ρ, lattice parametersdand lattice distortions δ) are given in Table 1 , following the rule of mixtures and the typical formulaδ=∑i=1nCi(1-ri/r ̅)2in whichCandrare the fraction and atomic radius of theith element, respectively. | Refractory high-entropy alloys Al x Hf0.5Mo0.5NbTa0.5TiVZr with the addition of different amounts of low-density aluminum were developed to improve the strength and softening resistance at elevated temperatures. The microstructure and phase formation were investigated, and the mechanical properties and deformation behavior at various temperatures were studied. The primary dendrites consisted of body-centered cubic (Mo,Nb,Ta)-rich multicomponent phase, and the latter solidified interdendrites contained Al-(Hf,V,Zr)-rich second phase initiating from grain boundaries. With an increased aluminum content, the size of dendrites decreased, and the portion of the network-like second phase increased. The hard precipitates improved the yield strength and softening resistance but sacrificed the ductility of the alloys. At an appropriate aluminum content of x = 0.5, the Al0.5Hf0.5Mo0.5NbTa0.5TiVZr alloy showed promising softening resistance at 600 °C with a retained strength of 1240 MPa and a compressive strain of 13 %. A large number of dislocations formed a tangled dislocation forest than glided in a planar way, additionally enhancing the work hardening and improving the softening resistance. However, an excessive accumulation of dislocations at the phase boundaries caused the brittle fracture in the latter stage. | Theoretically predicted and experimentally measured properties (densities, lattice parameters and lattice distortions) of AlxRHEAs. | /home/shared/llm-extraction-pipeline/articles_all/10.1016.j.intermet.2024.108350/tables/Table 1.csv |  | [ { "original": "Al0.2RHEA", "standardized": "Al0.2Hf0.5Mo0.5NbTa0.5TiVZr", "confidence": "high" }, { "original": "Al0RHEA", "standardized": "Al0Hf0.5Mo0.5NbTa0.5TiVZr", "confidence": "high" }, { "original": "Al0.5RHEA", "standardized": "Al0.5Hf0.5Mo0.5NbTa0.5TiVZr", "confidence": "high" }, { "original": "Al1RHEA", "standardized": "Al1Hf0.5Mo0.5NbTa0.5TiVZr", "confidence": "high" } ]
./10.1016.j.intermet.2024.108358 | [CoFeNi]Pd8 | Effect of Pd content in multi-component alloys [CoFeNi]Pdx on their behavior in hydrocarbon-containing atmosphere | A series of experiments were carried out to determine the optimal reaction temperature (600-675 °C), as well as the concentration of Pd in the [CoFeNi]Pdxalloy. Fig. 5 shows the dependence of the carbon yield on the concentration of Pd in the composition of the initial alloy. A remarkable fact is that the [CoFeNi]Pdxsystem (x = 0-2 at.%) is practically inactive under the selected conditions. It should also be noted that the lack of productivity persists with variations in the reaction temperature (600-675 °C). At the same time, when the concentration of Pd is increased up to 3 at.%, there is a sharp jump in the alloy productivity (up to 10-25 g/gcat). The samples containing Pd in the amount from 3 to 10 at.% showed a carbon yield in the range from 25 to 45 g/gcat. The highest carbon yield value is achieved over the [CoFeNi]Pd8alloy at T = 625 °C. It is worth mentioning that for the [CoFeNi]Pd10sample, the yield is reduced (to 10-30 g/gcat), and also the bulk density significantly drops compared to other carbon samples (from 150 to 30 g/L at T of 600-650 °C). | Multicomponent metal systems attract growing interest today, especially as catalysts for various processes. In the present work, a series of [CoFeNi]Pdx alloys (equal atomic content of base metals) doped with palladium in the amount of 0-10 at.% were synthesized via thermolysis of multicomponent precursors. The resulting [CoFeNi]Pdx alloys were found to be single-phase solid solutions with a fcc structure represented by agglomerates of grains fused. The performance of the alloys was explored in a mixture of saturated hydrocarbons (C2-C4) within the temperature range of 600-675 °C. As a result of interaction with the reaction mixture, spontaneous disintegration of the alloys containing above 2 at.% Pd occurs with the formation of dispersed particles responsible for the catalytic growth of carbon nanofibers (CNF). The dependence of the productivity of the [CoFeNi]Pdx alloys towards CNFs on the x parameter was studied. The highest CNF yield (YC = 25-46 g/gcat, 30 min) was achieved at an optimal Pd concentration of 8 at.% within the entire temperature range. According to TEM and EDX data, regardless of the reaction temperature and Pd concentration in the alloy, the catalyst particles have the same composition as defined at the synthesis of the alloys. The resulting CoFeNiPd@CNF composite can be considered as a catalyst for other heterogeneous catalysis processes. | Elemental composition and structural characteristics of the [CoFeNi]Pdx alloys. | /home/shared/llm-extraction-pipeline/articles_all/10.1016.j.intermet.2024.108358/tables/Table 1.csv |  | [ { "original": "[CoFeNi]Pd8", "standardized": "Co30.67Fe30.67Ni30.67Pd8", "confidence": "High" } ]
./10.1016.j.intermet.2024.108358 | [CoFeNi]Pd5 | Effect of Pd content in multi-component alloys [CoFeNi]Pdx on their behavior in hydrocarbon-containing atmosphere | According to SEM data, during the decomposition of the C2-C4mixture, [CoFeNi]Pdxalloys undergo destruction under the action of CE with the formation of individual particles that are several hundred nanometers in size ( Fig. 8 a-d). It should be noted that the [CoFeNi]Pd5alloy particles are separated from each other to a greater extent compared to the inactive CoFeNi and [CoFeNi]Pd2samples. The reason for this is the fact that the catalytic particles formed by the disintegration of the initial CoFeNi and [CoFeNi]Pd2alloys underwent rapid deactivation due to a complete blockage by amorphous carbon ( Fig. 8 e) [58]. Thus, the SEM data are in agreement with the XRD results ( Fig. 7 b). At the same time, the carbon material obtained using the active sample [CoFeNi]Pd5is a set of CNFs, the thickness of which varies in the range from several tens to several hundred nanometers ( Fig. 8 f). | Multicomponent metal systems attract growing interest today, especially as catalysts for various processes. In the present work, a series of [CoFeNi]Pdx alloys (equal atomic content of base metals) doped with palladium in the amount of 0-10 at.% were synthesized via thermolysis of multicomponent precursors. The resulting [CoFeNi]Pdx alloys were found to be single-phase solid solutions with a fcc structure represented by agglomerates of grains fused. The performance of the alloys was explored in a mixture of saturated hydrocarbons (C2-C4) within the temperature range of 600-675 °C. As a result of interaction with the reaction mixture, spontaneous disintegration of the alloys containing above 2 at.% Pd occurs with the formation of dispersed particles responsible for the catalytic growth of carbon nanofibers (CNF). The dependence of the productivity of the [CoFeNi]Pdx alloys towards CNFs on the x parameter was studied. The highest CNF yield (YC = 25-46 g/gcat, 30 min) was achieved at an optimal Pd concentration of 8 at.% within the entire temperature range. According to TEM and EDX data, regardless of the reaction temperature and Pd concentration in the alloy, the catalyst particles have the same composition as defined at the synthesis of the alloys. The resulting CoFeNiPd@CNF composite can be considered as a catalyst for other heterogeneous catalysis processes. | Elemental composition and structural characteristics of the [CoFeNi]Pdx alloys. | /home/shared/llm-extraction-pipeline/articles_all/10.1016.j.intermet.2024.108358/tables/Table 1.csv |  | [ { "original": "[CoFeNi]Pd5", "standardized": "CoFeNiPd5", "confidence": "High" } ]
./10.1016.j.intermet.2024.108358 | [CoFeNi]Pd2 | Effect of Pd content in multi-component alloys [CoFeNi]Pdx on their behavior in hydrocarbon-containing atmosphere | Fig. 7 b shows the diffraction pattern of a [CoFeNi]Pd2catalyst after exposure to a C2-C4mixture at 625 °C, which does not show significant productivity. In this diffraction pattern, thefccalloy reflections and a low-intensity peak at 2θ = 26° corresponding to graphite-like carbon are present. No reflections of metal carbides stable under the reaction conditions, the formation of which could lead to deactivation of the catalyst [53], are registered. Based on the data obtained, it can be assumed that the deactivation of the catalyst was due to its encapsulation by amorphous carbon deposits (coking), which prevented further growth of CNFs. | Multicomponent metal systems attract growing interest today, especially as catalysts for various processes. In the present work, a series of [CoFeNi]Pdx alloys (equal atomic content of base metals) doped with palladium in the amount of 0-10 at.% were synthesized via thermolysis of multicomponent precursors. The resulting [CoFeNi]Pdx alloys were found to be single-phase solid solutions with a fcc structure represented by agglomerates of grains fused. The performance of the alloys was explored in a mixture of saturated hydrocarbons (C2-C4) within the temperature range of 600-675 °C. As a result of interaction with the reaction mixture, spontaneous disintegration of the alloys containing above 2 at.% Pd occurs with the formation of dispersed particles responsible for the catalytic growth of carbon nanofibers (CNF). The dependence of the productivity of the [CoFeNi]Pdx alloys towards CNFs on the x parameter was studied. The highest CNF yield (YC = 25-46 g/gcat, 30 min) was achieved at an optimal Pd concentration of 8 at.% within the entire temperature range. According to TEM and EDX data, regardless of the reaction temperature and Pd concentration in the alloy, the catalyst particles have the same composition as defined at the synthesis of the alloys. The resulting CoFeNiPd@CNF composite can be considered as a catalyst for other heterogeneous catalysis processes. | Elemental composition and structural characteristics of the [CoFeNi]Pdx alloys. | /home/shared/llm-extraction-pipeline/articles_all/10.1016.j.intermet.2024.108358/tables/Table 1.csv |  | [ { "original": "[CoFeNi]Pd2", "standardized": "Co32.67Fe32.67Ni32.67Pd2", "confidence": "medium" } ]
./10.1016.j.intermet.2024.108358 | [CoFeNi]Pd10 ¦ [CoFeNi]Pd1 | Effect of Pd content in multi-component alloys [CoFeNi]Pdx on their behavior in hydrocarbon-containing atmosphere | The samples of the {[CoFeNi]Pdx} precursors obtained by the precipitation of joint solution of metal nitrates in an alkaline medium are X-ray amorphous hydroxides or hydroxycarbonates of metals. At the first stage of the study, in order to select the optimal temperature conditions for the synthesis of [CoFeNi]Pdxalloys, the features of thermal decomposition of the {[CoFeNi]Pdx} precursors in hydrogen were studied by the STA method. The thermal analysis and mass spectrometric curves of the gaseous decomposition products of the precursor {[CoFeNi]Pd10} are shown in Fig. 1 . The course of the precursor decomposition process can be divided into four stages. The first stage proceeds at 75-150 °C and is accompanied by an endothermic effect and H2O release, as evidenced by the signals on the mass spectrumm/zof 18, 17, and 16. The second and third stages are poorly separated and occur in the temperature ranges of 150-175 °C and 175-350 °C, respectively. They are accompanied by endothermic effects and intense H2O vapor release (m/z= 18, 17, and 16). In the third step, the release of CO2(m/z= 44, CO2+and fragment ionm/z= 28, CO+) is also observed. Starting at T = 270 °C, the mass loss slows down, with only the release of small amounts of H2O observed. The decomposition of the precursor is completed when T = 600 °C is reached, as evidenced by the cessation of the mass change. The final weight of the sample is 55.5 % of the initial value. The decomposition of precursors with other Pd content occurs in a similar way. | Multicomponent metal systems attract growing interest today, especially as catalysts for various processes. In the present work, a series of [CoFeNi]Pdx alloys (equal atomic content of base metals) doped with palladium in the amount of 0-10 at.% were synthesized via thermolysis of multicomponent precursors. The resulting [CoFeNi]Pdx alloys were found to be single-phase solid solutions with a fcc structure represented by agglomerates of grains fused. The performance of the alloys was explored in a mixture of saturated hydrocarbons (C2-C4) within the temperature range of 600-675 °C. As a result of interaction with the reaction mixture, spontaneous disintegration of the alloys containing above 2 at.% Pd occurs with the formation of dispersed particles responsible for the catalytic growth of carbon nanofibers (CNF). The dependence of the productivity of the [CoFeNi]Pdx alloys towards CNFs on the x parameter was studied. The highest CNF yield (YC = 25-46 g/gcat, 30 min) was achieved at an optimal Pd concentration of 8 at.% within the entire temperature range. According to TEM and EDX data, regardless of the reaction temperature and Pd concentration in the alloy, the catalyst particles have the same composition as defined at the synthesis of the alloys. The resulting CoFeNiPd@CNF composite can be considered as a catalyst for other heterogeneous catalysis processes. | Elemental composition and structural characteristics of the [CoFeNi]Pdx alloys. | /home/shared/llm-extraction-pipeline/articles_all/10.1016.j.intermet.2024.108358/tables/Table 1.csv |  | [ { "original": "[CoFeNi]Pd10", "standardized": "(CoFeNi)0.9Pd0.1", "confidence": "high" }, { "original": "[CoFeNi]Pd1", "standardized": "(CoFeNi)0.99Pd0.01", "confidence": "high" } ]
./10.1016.j.intermet.2024.108380 | Nb1.2 | Influence of the Nb-Al ratio on homogenization behavior and hierarchical microstructures in high-entropy superalloys | Polycrystalline alloys were fabricated with the compositions listed in Table 1 , where the Nb content was increased by 0.2 at.% steps, balanced by reducing the Al content. These alloys were prepared by the arc-melting method. The process utilized a water-cooled copper base plate and a tungsten electrode. High-purity materials, including Ni, Al, and Ti (with purities of 5 N, 5 N, and 4 N, respectively), were used for ingot production, while the purity of the remaining elements ranged from 3 N to 4 N. For simplicity, the alloy variants will hereafter be referred to as Nb1.2, Nb1.4, Nb1.6 and Nb1.8. | In this investigation, we explore the impact of the Nb-Al ratio on the microstructural and mechanical properties of high-entropy superalloys (HESAs), focusing on hierarchical microstructures. Utilizing a series of HESAs with varying Nb-Al ratios, our study employs advanced characterization techniques, including differential scanning calorimetry (DSC) for thermal analysis, electron probe micro-analyzer (EPMA) for compositional analysis for the design of a homogenization treatment at 1500 K/24 h. Transmission electron microscopy (TEM) reveals that the increasing Nb-Al ratio refines the γ' precipitates and influences the size and volume fraction of embedded hierarchical γ particles. ThermoCalc equilibrium phase analysis and Vegard's-law calculations reveal a minimal lattice misfit between these phases, highlighting the interplay between Nb-Al ratio and phase stability. The increasing Nb-Al ratio inhibits the formation of hierarchical γ particles. We observe an enhancement in hardness from 433 HV to 492 HV with an increasing Nb-Al ratio. This study provides valuable insights into the role of Nb and the Nb-Al ratio in HESAs with hierarchical microstructures, demonstrating its significant influence on γ particle formation within γ' precipitates and mechanical strength. The findings advance our understanding of alloy design and pave the way for developing advanced HESAs for high-temperature applications. | Comparison of reaction temperatures from DSC and ThermoCalc data of HESAs Nb1.2, Nb1.4, Nb1.6 and Nb1.8: g' solvus, the alloys' solidus and liquidus temperatures are given (as-cast condition). | /home/shared/llm-extraction-pipeline/articles_all/10.1016.j.intermet.2024.108380/tables/Table 3.csv |  | [ { "original": "Nb1.2", "standardized": "Nb1.2", "confidence": "low" } ]
./10.1016.j.intermet.2024.108381 | HEA | Hot oscillating pressing sintered AlCoCrFeNi/nanodiamond high-entropy alloy composites | With the rapid development of electronic communication, nuclear energy, aerospace and other high-tech industries, the requirements for material performance in various industries have become more and more demanding. The traditional alloys designed and prepared with one or two elements as the base and a small number of other elements have gradually failed to meet the production needs. High-entropy alloys (HEAs) have attracted extensive research as an emerging material with their unique design concept and excellent overall performance, which consist of five or more primary elements, with the proportion of each element ranging from 5 % to 35 % [1]. This design philosophy greatly enhances the entropy of the alloy system, so that HEAs usually form simple solid solutions such as BCC or FCC phase [2,3]. Currently, various systems have been developed for high-entropy alloys, such as CoCrFeMnNi, AlCoFeNiTiZn, TaTiWVCr, etc. [4-6]. Among them, the AlCoCrFeNi high-entropy alloy consists of BCC and FCC phases to be widely studied, which has the advantages of high hardness, excellent wear and corrosion resistance, good phase stability, and excellent thermal stability [7-10]. However, this HEAs alloy is still somewhat inadequate in some higher-strength operating environments, so its performance needs to be further improved. | AlCoCrFeNi/nanodiamond high-entropy alloy composites were successfully prepared by hot oscillating pressing (HOP) at different sintering temperatures in this work. The microstructures of the HOPed composites consisted of the FCC phase, BCC phase and nanocarbide phase uniformly distributed in the particles interstices. With the temperature increasing, the original powder particle boundaries gradually disappeared, the density progressively increased, and the microstructure defects decreased. At 1100 °C, its maximum density reached to 99.7 %. Moreover, the FCC phase volume fraction and carbide content further increased without significant microstructure coarsening. The hardness and corrosion resistance of the HOPed samples were better than the hot pressing (HP) samples because the original particle boundaries and pores became smaller, and a small number of nanocarbides were uniformly distributed. Then its maximum hardness reached to 566.48 HV1, and the minimum corrosion current density and corrosion rate was 2.916 μm/cm2 and 0.013 mm/year, respectively, which was better than other alloys reported. | Characteristics of the two raw materials. | /home/shared/llm-extraction-pipeline/articles_all/10.1016.j.intermet.2024.108381/tables/Table 1.csv |  | [ { "original": "HEA", "standardized": "AlCoCrFeNi", "confidence": "medium" } ]
./10.1016.j.intermet.2024.108382 | Co4 | Effect of Cu addition on the physical and mechanical properties of a Ni-Mn-In-Co polycrystalline shape memory alloy | The martensite transformation (MT), magnetocaloric effect (MCE), and mechanical properties of the polycrystalline Ni46Mn36In14 Co 4 (Co4) alloys with doping of 4 at.% Cu were examined. A large magnetization change (ΔM, 92 emu/g), large magnetic entropy change (ΔS M, 37.3 J kg-1K-1), high refrigerant capacity (RC, 261 J kg-1), relatively high sensitivity to magnetic fields (2.8 K/T), and two-way magnetic-field-induced MT were attained at approximately room temperature. Moreover, the compressive fracture strength and strain of the alloy reached 335 MPa and 7.4 %, respectively. Finally, the mechanism of the excellent combination properties of the Ni42Mn36In14Co4Cu4 (Co4Cu4) alloy was discussed. This study can aid in the development of high-performance magnetic refrigeration and intelligent actuator materials. | The martensite transformation (MT), magnetocaloric effect (MCE), and mechanical properties of the polycrystalline Ni46Mn36In14 Co 4 (Co4) alloys with doping of 4 at.% Cu were examined. A large magnetization change (ΔM, 92 emu/g), large magnetic entropy change (ΔS M, 37.3 J kg-1K-1), high refrigerant capacity (RC, 261 J kg-1), relatively high sensitivity to magnetic fields (2.8 K/T), and two-way magnetic-field-induced MT were attained at approximately room temperature. Moreover, the compressive fracture strength and strain of the alloy reached 335 MPa and 7.4 %, respectively. Finally, the mechanism of the excellent combination properties of the Ni42Mn36In14Co4Cu4 (Co4Cu4) alloy was discussed. This study can aid in the development of high-performance magnetic refrigeration and intelligent actuator materials. | Parameters for measuring the cooling capacity of the materials. | /home/shared/llm-extraction-pipeline/articles_all/10.1016.j.intermet.2024.108382/tables/Table 2.csv |  | [ { "original": "Co4", "standardized": "Ni46Mn36In14Co4", "confidence": "high" } ]
./10.1016.j.intermet.2024.108385 | FG ¦ FG-Re0.05 ¦ CG | Serrated flow stress in the CoCrFeNi multi-principal element alloys with different grain sizes and added Re | The CoCrFeNi alloy and CoCrFeNiRe0.05alloy (molar fraction) were prepared by arc-melting a mixture of principal elements with high purity (using pure metal elements with purities of more than 99.9 at.%) in a Ti-gettered high-purity argon atmosphere. The process of melting and solidification was repeated at least five times to achieve high homogeneity, followed by drop casting into a copper mold with a dimension of 10 × 18 × 80 mm3. The ingot was sealed in a quartz tube, followed by 1200 °C/4 h annealing. Subsequently, the CoCrFeNi alloy and CoCrFeNiRe0.05alloy ingot were cold rolled with 80 % thickness reduction at room temperature (RT). The rolling plates were recrystallized at different temperatures (900 °C and 1100 °C) for 30 min, respectively. In this way, three kinds of specimens were obtained: CG specimen (the rolled CoCrFeNi alloy recrystallized at 1100 °C/30 min), FG specimen (the rolled CoCrFeNi alloy recrystallized at 900 °C/30 min), and FG-Re0.05 specimen (the rolled CoCrFeNiRe0.05alloy recrystallized at 900 °C/30 min). | Multi-principal element alloys have attracted extensive attention as a new alloy design concept. In particular, the CoCrFeNi alloys with low stacking fault energy have excellent tensile plasticity and fracture toughness at both low and room temperature, and good phase stability at high temperatures, considered a new type of structural material with great potential. Multi-principal element alloys exhibit plastic instability termed serrated flow, at certain strain rates and temperature ranges. The serrated flow stress is usually closely related to dynamic strain aging, which reflects dislocation and barrier processes and impacts the mechanical properties of alloys. In the present study, CoCrFeNi alloys were selected as the research object, and the impact of grain size and the addition of Re elements on the serrated flow stress behavior was investigated. The results showed that in the tensile tests at 600 °C, the serrated flow stress behavior occurred in the fine-grain specimen only at a lower strain rate. The tensile curves of the coarse-grain specimen at different strain rates all show serration. Overall, the serrated type changes with the decreasing grain size, the increasing strain rate, and the addition of Re element, all of which result in a decrease in the magnitude and number of serrations and a weakening of the serrated behavior. | Yield strength, ultimate tensile strength, and uniform elongation of CG, FG, FG-Re0.05. | /home/shared/llm-extraction-pipeline/articles_all/10.1016.j.intermet.2024.108385/tables/Table 1.csv |  | [ { "original": "FG", "standardized": "CoCrFeNi", "confidence": "high" }, { "original": "FG-Re0.05", "standardized": "CoCrFeNiRe0.05", "confidence": "high" }, { "original": "CG", "standardized": "CoCrFeNi", "confidence": "high" } ]
./10.1016.j.intermet.2024.108392 | N-alloy | Ion nitriding of a face-centered cubic high-entropy alloy: Nitriding kinetics, the effect of temperature and contact stress on tribological behavior | A LDMC-F glow ion nitriding furnace (Wuhan institute of heat treatment) was used, as shown inFig. S1, in which the specimen was used as the cathode and the furnace body as the anode. After the specimen was placed on the sample stage, the chamber was evacuated to a pressure value of about 50 Pa. The ammonia was then passed through. At 350 Pa, different nitriding processes (nitrided at 500, 550, 600 °C for 2 h, 5 h and 10 h, respectively.) were selected to study the nitriding kinetics of the alloy. Meanwhile, in order to explore the evolution of the phases in the nitrided layer with the nitriding temperature in more detail, the nitriding process was supplemented by nitriding at 400 °C and 450 °C for 2 h, 5 h and 10 h, respectively. At the end of the holding time, the nitrided specimens (called N-alloy) were removed by opening the chamber after the specimens had cooled to room temperature. | Face-centered cubic (FCC) high-entropy alloys (HEAs) have good mechanical properties, but their low hardness makes it difficult to meet the wear resistance required by actual working conditions. Therefore, the effect of ion nitriding on the microstructure, mechanical properties and tribological properties of Fe40Mn20Cr20Ni20 FCC HEA was investigated in this work. It was found that the activation energy of ionic nitriding of Fe40Mn20Cr20Ni20 FCC HEA was 41.388 kJ/mol, which was lower than that of CoCrFeMnNi HEA (64.034 kJ/mol). When nitriding at 400 °C, the nitrided layer was mainly expanded FCC phase; above 400 °C, the expanded FCC phase began to decompose into CrN and γ phase, the generation of γ phase and the growth of CrN caused the hardness of the nitrided layer to decrease with the increase of temperature. After evaluating the hardness, brittleness and nitriding growth kinetics of the nitrided layer obtained from different nitriding processes, the nitrided layer obtained from the nitriding process with the nitriding temperature of 550 °C and the nitriding time of 5 h was selected for the friction and wear test under different normal forces and temperatures. It was demonstrated that at 20-400 °C, the wear resistance of the nitrided alloy was relatively stable over a wide range of normal forces and was substantially improved over the matrix alloy. At 500-600 °C, due to a certain degree of softening of the surface of the nitrided layer, the wear rate increased slightly, but it was still much lower than that of the matrix alloy. | Chemical composition analysis of EDS mapping of worn surfaces of H-alloy and N-alloy specimens at different temperatures (at. %). | /home/shared/llm-extraction-pipeline/articles_all/10.1016.j.intermet.2024.108392/tables/Table 2.csv |  | [ { "original": "N-alloy", "standardized": "Fe40Mn20Cr20Ni20", "confidence": "high" } ]
./10.1016.j.intermet.2024.108392 | H-alloy | Ion nitriding of a face-centered cubic high-entropy alloy: Nitriding kinetics, the effect of temperature and contact stress on tribological behavior | The as-cast Fe40Mn20Cr20Ni20HEA prepared by vacuum induction melting was thinned to 85 % by hot rolling at 1150 °C after a homogenization process at 1200 °C for 2 h. Specimens of size 20*10*4 mm3(called H-alloy) were obtained by wire cut electrical discharge machining. In addition, after grinding with 180-2000# silicon carbide sandpaper and polishing with diamond abrasive paste, the specimens were ultrasonically cleaned with acetone to remove surface stains before ion nitriding. | Face-centered cubic (FCC) high-entropy alloys (HEAs) have good mechanical properties, but their low hardness makes it difficult to meet the wear resistance required by actual working conditions. Therefore, the effect of ion nitriding on the microstructure, mechanical properties and tribological properties of Fe40Mn20Cr20Ni20 FCC HEA was investigated in this work. It was found that the activation energy of ionic nitriding of Fe40Mn20Cr20Ni20 FCC HEA was 41.388 kJ/mol, which was lower than that of CoCrFeMnNi HEA (64.034 kJ/mol). When nitriding at 400 °C, the nitrided layer was mainly expanded FCC phase; above 400 °C, the expanded FCC phase began to decompose into CrN and γ phase, the generation of γ phase and the growth of CrN caused the hardness of the nitrided layer to decrease with the increase of temperature. After evaluating the hardness, brittleness and nitriding growth kinetics of the nitrided layer obtained from different nitriding processes, the nitrided layer obtained from the nitriding process with the nitriding temperature of 550 °C and the nitriding time of 5 h was selected for the friction and wear test under different normal forces and temperatures. It was demonstrated that at 20-400 °C, the wear resistance of the nitrided alloy was relatively stable over a wide range of normal forces and was substantially improved over the matrix alloy. At 500-600 °C, due to a certain degree of softening of the surface of the nitrided layer, the wear rate increased slightly, but it was still much lower than that of the matrix alloy. | Chemical composition analysis of EDS mapping of worn surfaces of H-alloy and N-alloy specimens at different temperatures (at. %). | /home/shared/llm-extraction-pipeline/articles_all/10.1016.j.intermet.2024.108392/tables/Table 2.csv |  | [ { "original": "H-alloy", "standardized": "Fe40Mn20Cr20Ni20", "confidence": "high" } ]
./10.1016.j.intermet.2024.108407 | HEA-1 ¦ HEA-2 ¦ HEA-3 | Microstructural evolution and enhanced properties of multi-layer TiZrNbCrCo high entropy alloy coatings laser-clad onto Ti-6Al-4V alloy | To explore the characteristics of multi-layer high-entropy alloy (HEA) coatings, each layer's cladding was followed by surface cleaning. This involved sandpaper grinding to remove surface impurities, subsequent ultrasonic cleaning in alcohol, and drying. This powder spreading and laser cladding cycle were reiterated for the addition of each new layer. The samples thus produced were designated as HEA-1, HEA-2, and HEA-3, corresponding to coatings consisting of one, two, and three layers of the HEA, respectively. | In response to the issues of low hardness and inadequate wear resistance observed in Ti-6Al-4V alloy, this study employs a laser cladding technique to fabricate high-entropy alloy (HEA) coatings composed of TiZrNbCrCo on the alloy's surface. The investigation explores the effects of varying the number of cladding layers on elemental composition, and its influence on the phase constitution, microstructure, microhardness, as well as wear and electrochemical properties of high-entropy alloy coatings. Empirical thermophysical parameters were used to predict the phase composition of solid solution phases in high-entropy alloy coatings with different layer numbers. The findings indicate that coatings, regardless of the number of layers applied, share a consistent phase composition, featuring predominantly by a body-centered cubic (BCC) structured solid solution that encompasses Nb-rich dendrites and Co-rich interdendrites. With an increase in the number of cladding layers, the dilution rate decreases, resulting in the formation of interdendritic C14 type Laves phases enriched in Zr and Co. In the 3-layer HEA cladding, microstructure displays a refined dendritic structure, accompanied by an increased content of Co and Zr. Concurrently, Ti(Zr) precipitates, which contain a significantly lower concentration of β stabilizers (Nb, Cr and Co), also begin to emerge. The average microhardness of the coatings reaches 747.7 HV0.1, approximately 2.33 times that of the substrate, leading to a reduction of wear volume by 68.6 % compared to the substrate. The optimal corrosion resistance is observed when the number of layers reaches two, exhibiting the lowest self-corrosion current (6.46 × 10-6 A cm-2), a larger open circuit potential (-0.286 V), and the lowest corrosion rate, indicating a significant enhancement in corrosion resistance. | The parameters of HEA coating related with the O and d criterion. | /home/shared/llm-extraction-pipeline/articles_all/10.1016.j.intermet.2024.108407/tables/Table 2.csv |  | [ { "original": "HEA-1", "standardized": "TiZrNbCrCo-1", "confidence": "High" }, { "original": "HEA-2", "standardized": "TiZrNbCrCo-2", "confidence": "High" }, { "original": "HEA-3", "standardized": "TiZrNbCrCo-3", "confidence": "High" } ]
./10.1016.j.intermet.2024.108418 | Mo0.2 ¦ Mo0.3 ¦ Mo0.1 | Enhanced properties of Al0.3NbTiZrMox refractory high-entropy alloys achieved with a change in Mo content | Fig. 1 shows the XRD patterns of Al0.3NbTiZrMo0.1, Al0.3NbTiZrMo0.2and Al0.3NbTiZrMo0.3RHEAs (hereinafter referred to as Mo0.1, Mo0.2and Mo0.3). XRD peaks of the as-cast Mo0.1and Mo0.2alloys corresponded to the BCC structure. This was primarily attributed to the presence of more components in the alloy and a relatively similar atomic percentage of each component. The last increased the mixing entropy in the material system, reduced the Gibbs free energy, and promoted the formation of a simple and stable solid solution phase [20]. The phase structure corresponding to the diffraction peaks of the as-cast Mo0.3alloy consisted of BCC structure co-existing with a small amount of HCP structure (BCC + HCP). This suggested that the variation in Mo content may cause the change in phase structure of the alloy. It is speculated that the presence of the HCP phase may result from the partial decomposition of the BCC phase, a hypothesis that will be further confirmed in subsequent characterization. | The present study investigated how the addition of Mo, within a carefully designed alloy composition, regulated the properties of Al0.3NbTiZrMox refractory high-entropy alloys. A thorough analysis of the microstructure of the resultant alloys and comprehensive tests on hardness, friction, wear, and electrochemical corrosion were performed. Results revealed that Mo plays a crucial role in promoting the formation of a BCC + HCP phase and in refining the alloy's grain structure. In addition, increasing Mo content led to higher hardness and improved wear resistance, primarily driven by solution strengthening, dislocation strengthening, and fine crystal strengthening. At the same time, the increase in Mo content was greatly conducive to the improvement of corrosion resistance due to the increase in phase transformation, composition homogenization, grain refinement, and the presence of Mo-passivation film. | Electrochemical corrosion performance of Al0.3NbTiZrMox alloys. | /home/shared/llm-extraction-pipeline/articles_all/10.1016.j.intermet.2024.108418/tables/Table 5.csv |  | [ { "original": "Mo0.2", "standardized": "Al0.3NbTiZrMo0.2", "confidence": "high" }, { "original": "Mo0.3", "standardized": "Al0.3NbTiZrMo0.3", "confidence": "high" }, { "original": "Mo0.1", "standardized": "Al0.3NbTiZrMo0.1", "confidence": "high" } ]
./10.1016.j.intermet.2024.108426 | 304 SS ¦ 304 Cu-SS | A novel high-entropy alloy with excellent mechanical properties, corrosion resistance, and antibacterial properties | Dog-bone-shaped specimens with a gauge of 5 × 2 × 2 mm3were used for tensile test. The hardness of the specimens were tested using a MH-50 Vickers hardness tester with a specimen test load of 300 g and a loading time of 15 s. Corrosion resistance was measured by an electrochemical station (Gamry Reference 620) in the NaCl solution with a concentration of 3.5 wt% at 30 °C. The investigated sample was employed as the working electrode, a platinum foil as the counter electrode, and an Ag/AgCl electrode as the reference electrode. The effective contact area between the sample and the solution was 1 cm2. The polarization test was commenced at a scan rate of 1 mV/s after reaching a steady open circuit potential (OCP) and the potential scanning range was -0.5-1.5 V. The frequency range for the EIS measurements was set between 105Hz and 10-1Hz, with an amplitude of 10 mV. Antibacterial properties of the HEA were compared with the traditional 304 stainless steel (304 SS) and Cu-bearing 304 stainless steel (304 Cu-SS (3.5 wt% Cu)). The specimen size is 10 × 10 × 1 mm3. Three samples of each alloy were sterilized at 121 °C for 20 min in an autoclave.Bacillus subtiliswere first cultured in Luria-Bertani broth at 37 °C, and then the bacterial-PBS (phosphate-buffered saline) mixture with a concentration of 105CFU/mL was prepared for antibacterial experiments. The specimens were co-cultured with 1 mL bacterial culture at 37 °C for 24 h. Planktonic bacteria and adherent bacteria were serially diluted with sterile physiological water (0.9 wt% NaCl). Each dilution with a volume of 100 μL was cultured on the Luria-Bertani agar plates at 37 °C for 18 h. Then, the antibacterial rates were calculated as follows:(1)Antibacterial rate (%) = (Nctrl-Nanti)/Nctrl× 100%Where Nctrlrepresents the number of planktonic bacteria co-cultured with 304 SS or adherent bacteria on the 304 SS surface, and Nantimeans the number of planktonic bacteria co-cultured with 304 Cu-SS (or HEA) or adherent bacteria on the 304 Cu-SS (or HEA) surface. | Microbiologically influenced corrosion is a challenge problem involving many fields and causes great corrosion losses. Developing antibacterial structural materials is one of the effective strategies to solve above issues. The current study reports a novel Al0.2CoCrFeNiCu0.3Ta0.1 HEA with outstanding mechanical properties, corrosion resistance, and antibacterial properties. The HEA exhibited a face-centered cubic (FCC) structure with L12 nanoprecipitates enriched in Al-Ni-Ta-Cu that are dispersed in the FCC matrix. Antibacterial rate of the HEA against Bacillus subtilis was more than 99.99 %, which was far superior to that of the traditional antibacterial Cu-bearing 304 stainless steel (72.84 %). The ultimate tensile strength and yield strength of the HEA were 1053.5 MPa and 602.5 MPa, respectively, which were much higher than those of traditional antibacterial Cu-bearing 304 stainless steel (530.5 MPa and 242.8 MPa, respectively) without apparent loss of ductility. In addition, this HEA displayed an excellent corrosion resistance that was superior to that of 304 stainless steel and antibacterial Cu-bearing 304 stainless steel. | Corrosion parameters obtained from dynamic potential polarization curves of 304 SS, 304 Cu-SS, and Al0.2CoCrFeNiCu0.3Ta0.1 HEA. | /home/shared/llm-extraction-pipeline/articles_all/10.1016.j.intermet.2024.108426/tables/Table 1.csv |  | [ { "original": "304 SS", "standardized": "304 SS", "confidence": "low" }, { "original": "304 Cu-SS", "standardized": "304 Cu-SS", "confidence": "low" } ]
./10.1016.j.intermet.2024.108426 | Al0.2CoCrFeNiCu0.3Ta0.1 HEA | A novel high-entropy alloy with excellent mechanical properties, corrosion resistance, and antibacterial properties | Microbiologically influenced corrosion is a challenge problem involving many fields and causes great corrosion losses. Developing antibacterial structural materials is one of the effective strategies to solve above issues. The current study reports a novel Al0.2CoCrFeNiCu0.3Ta0.1 HEA with outstanding mechanical properties, corrosion resistance, and antibacterial properties. The HEA exhibited a face-centered cubic (FCC) structure with L12 nanoprecipitates enriched in Al-Ni-Ta-Cu that are dispersed in the FCC matrix. Antibacterial rate of the HEA against Bacillus subtilis was more than 99.99 %, which was far superior to that of the traditional antibacterial Cu-bearing 304 stainless steel (72.84 %). The ultimate tensile strength and yield strength of the HEA were 1053.5 MPa and 602.5 MPa, respectively, which were much higher than those of traditional antibacterial Cu-bearing 304 stainless steel (530.5 MPa and 242.8 MPa, respectively) without apparent loss of ductility. In addition, this HEA displayed an excellent corrosion resistance that was superior to that of 304 stainless steel and antibacterial Cu-bearing 304 stainless steel. | Microbiologically influenced corrosion is a challenge problem involving many fields and causes great corrosion losses. Developing antibacterial structural materials is one of the effective strategies to solve above issues. The current study reports a novel Al0.2CoCrFeNiCu0.3Ta0.1 HEA with outstanding mechanical properties, corrosion resistance, and antibacterial properties. The HEA exhibited a face-centered cubic (FCC) structure with L12 nanoprecipitates enriched in Al-Ni-Ta-Cu that are dispersed in the FCC matrix. Antibacterial rate of the HEA against Bacillus subtilis was more than 99.99 %, which was far superior to that of the traditional antibacterial Cu-bearing 304 stainless steel (72.84 %). The ultimate tensile strength and yield strength of the HEA were 1053.5 MPa and 602.5 MPa, respectively, which were much higher than those of traditional antibacterial Cu-bearing 304 stainless steel (530.5 MPa and 242.8 MPa, respectively) without apparent loss of ductility. In addition, this HEA displayed an excellent corrosion resistance that was superior to that of 304 stainless steel and antibacterial Cu-bearing 304 stainless steel. | Corrosion parameters obtained from dynamic potential polarization curves of 304 SS, 304 Cu-SS, and Al0.2CoCrFeNiCu0.3Ta0.1 HEA. | /home/shared/llm-extraction-pipeline/articles_all/10.1016.j.intermet.2024.108426/tables/Table 1.csv |  | [ { "original": "Al0.2CoCrFeNiCu0.3Ta0.1 HEA", "standardized": "Al0.2CoCrFeNiCu0.3Ta0.1", "confidence": "high" } ]
./10.1016.j.intermet.2024.108430 | Al0.9CoCrNi2.1 EHEA | Formation of lamellar eutectic structure and improved mechanical properties of directional solidified Al0.9CoCrNi2.1 high-entropy alloy | In this study, Al0.9CoCrNi2.1 EHEA was prepared by directional solidification at various withdrawal rates from 6 to 120 μm/s. The lamellar eutectic structure is formed containing FCC (L12) and BCC (B2) at different withdrawal rates during directional solidification. The solid-liquid interface of the alloy transfers from nearly-planer to cellular eutectic interface and the lamellar spacing decreases from 7.17 μm to 1.65 μm as the withdrawal rate increases. The lamellar spacing is negatively correlated with withdrawal rates which was identified by the Jackson-Hunt model and its growth rate index (0.484) is closely related to the theoretical value (0.5). The tensile experiment demonstrates that the structure of Al0.9CoCrNi2.1 EHEA is finer and the ultimate tensile strength and elongation increase as the withdrawal rate increases. The elongation of Al0.9CoCrNi2.1 EHEA is two times higher than that of the as-cast alloy at the withdrawal rate of 120 μm/s. It is concluded that the formation of the L12 phase and Cr-rich precipitated phases in the directional solidified eutectic structure are associated with the enhancement of mechanical properties due to grain refinement at high withdrawal rates. | In this study, Al0.9CoCrNi2.1 EHEA was prepared by directional solidification at various withdrawal rates from 6 to 120 μm/s. The lamellar eutectic structure is formed containing FCC (L12) and BCC (B2) at different withdrawal rates during directional solidification. The solid-liquid interface of the alloy transfers from nearly-planer to cellular eutectic interface and the lamellar spacing decreases from 7.17 μm to 1.65 μm as the withdrawal rate increases. The lamellar spacing is negatively correlated with withdrawal rates which was identified by the Jackson-Hunt model and its growth rate index (0.484) is closely related to the theoretical value (0.5). The tensile experiment demonstrates that the structure of Al0.9CoCrNi2.1 EHEA is finer and the ultimate tensile strength and elongation increase as the withdrawal rate increases. The elongation of Al0.9CoCrNi2.1 EHEA is two times higher than that of the as-cast alloy at the withdrawal rate of 120 μm/s. It is concluded that the formation of the L12 phase and Cr-rich precipitated phases in the directional solidified eutectic structure are associated with the enhancement of mechanical properties due to grain refinement at high withdrawal rates. | Tensile properties of Al0.9CoCrNi2.1 EHEA. | /home/shared/llm-extraction-pipeline/articles_all/10.1016.j.intermet.2024.108430/tables/Table 1.csv |  | [ { "original": "Al0.9CoCrNi2.1 EHEA", "standardized": "Al0.9CoCrNi2.1", "confidence": "High" } ]
./10.1016.j.isci.2021.102735 | 18.77R2O3-4.83Y2O3-28.22TiO2-8.75ZrO2-39.43Al2O3 | High-entropy R2O3-Y2O3-TiO2-ZrO2-Al2O3 glasses with ultrahigh hardness, Young's modulus, and indentation fracture toughness | Glasses with high hardness, high Young's modulus, and high fracture toughness become crucial materials which are urgently needed in the protective covers for various electronic displays. Here, a paradigm is presented that the conceptual design of high-entropy materials is adaptable to high performance oxide glasses. We designed the multi-component glass compositions of 18.77R2O3-4.83Y2O3-28.22TiO2-8.75ZrO2-39.43Al2O3 (R = La, Sm, Gd) and elaborated successfully the glassy samples through a containerless solidification process. The as-prepared samples demonstrated the outstanding mechanical and optical properties. The measured hardness, Young's modulus, and indentation fracture toughness of the high-entropy (R = Gd) glass are 12.58 GPa, 177.9 GPa, and 1.52 MPa·m0.5, respectively, in which the hardness and Young's modulus exhibit the highest value among the reported oxide glasses. Structural analysis revealed that the excellent mechanical properties are attributed to the large dissociation energies and the high field strength of Al2O3, TiO2, and ZrO2 and the complex interaction between atoms caused by high entropy. | Glasses with high hardness, high Young's modulus, and high fracture toughness become crucial materials which are urgently needed in the protective covers for various electronic displays. Here, a paradigm is presented that the conceptual design of high-entropy materials is adaptable to high performance oxide glasses. We designed the multi-component glass compositions of 18.77R2O3-4.83Y2O3-28.22TiO2-8.75ZrO2-39.43Al2O3 (R = La, Sm, Gd) and elaborated successfully the glassy samples through a containerless solidification process. The as-prepared samples demonstrated the outstanding mechanical and optical properties. The measured hardness, Young's modulus, and indentation fracture toughness of the high-entropy (R = Gd) glass are 12.58 GPa, 177.9 GPa, and 1.52 MPa·m0.5, respectively, in which the hardness and Young's modulus exhibit the highest value among the reported oxide glasses. Structural analysis revealed that the excellent mechanical properties are attributed to the large dissociation energies and the high field strength of Al2O3, TiO2, and ZrO2 and the complex interaction between atoms caused by high entropy. | Ionic radii of R (R = La, Sm, Gd) cations, density (r), atomic packing density (Cg), Young's modulus (E), and Vickers hardness (HV) of the high-entropy 18.77R2O3-4.83Y2O3-28.22TiO2-8.75ZrO2-39.43Al2O3 (R = La, Sm, Gd) glasses | /home/shared/llm-extraction-pipeline/articles_all/10.1016.j.isci.2021.102735/tables/Table 1.csv | {'a': 'Shannon ionic radii for sixfold coordination.'} | [ { "original": "18.77R2O3-4.83Y2O3-28.22TiO2-8.75ZrO2-39.43Al2O3", "standardized": "18.77R2O3-4.83Y2O3-28.22TiO2-8.75ZrO2-39.43Al2O3", "confidence": "high" } ]
./10.1016.j.jallcom.2003.10.016 | (Gd1-x Dy x )5Si4 | Magnetic entropy change in (Gd1-x Dy x )5Si4 compounds | The magnetic entropy change of (Gd1-x Dy x )5Si4 compounds is investigated by measuring the magnetization as a function of temperature. With the increase of the Dy content, the Curie temperature decreases linearly from 338 to 140K, but the magnetic entropy change in low magnetic fields (<10kOe) retains a high value. This suggests that the (Gd1-x Dy x )5Si4 compounds are promising candidates for composite magnetic materials which may be used in the active magnetic regeneration (AMR) refrigeration near room temperature in low magnetic fields. | The magnetic entropy change of (Gd1-x Dy x )5Si4 compounds is investigated by measuring the magnetization as a function of temperature. With the increase of the Dy content, the Curie temperature decreases linearly from 338 to 140K, but the magnetic entropy change in low magnetic fields (<10kOe) retains a high value. This suggests that the (Gd1-x Dy x )5Si4 compounds are promising candidates for composite magnetic materials which may be used in the active magnetic regeneration (AMR) refrigeration near room temperature in low magnetic fields. | TC and the maximum ¦DSm¦ for (Gd1-xDyx)5Si4 compounds and pure Gd | /home/shared/llm-extraction-pipeline/articles_all/10.1016.j.jallcom.2003.10.016/tables/Table 1.csv |  | [ { "original": "(Gd1-x Dy x )5Si4", "standardized": "(Gd1-xDyx)5Si4", "confidence": "high" } ]
./10.1016.j.jallcom.2006.09.051 | La2/3Ba1/3MnO3 | Magnetic entropy change in polycrystalline La1-x K x MnO3 perovskites | For magnetization measured at discrete field and temperature intervals, the magnetic entropy change ¦ΔSM¦ can be approximated as:(4)-ΔSM=∑i1Ti+1-Ti(Mi-Mi+1)ΔHiwhereMiandMi+1are the magnetization values obtained at temperaturesTiandTi+1in a fieldHi, respectively. Fig. 2 a-c show ¦ΔSM¦ as a function of temperature under different magnetic fields for La1-xKxMnO3withx=0.05, 0.10 and 0.15. As expected, for each sample, maximum value of ¦ΔSM¦, i.e.¦ΔSMmax¦is obtained close to their respective Curie temperature (TC). The¦ΔSMmax¦value increases from 2.73J/kgK forx=0.05 to 3.00J/kgK forx=0.15 near their respectiveTC, which is nearly 36% higher than that reported by Zhong et al.[30]for their K doped LaMnO3samples. For monovalent (Ag) doped lanthanum manganites (La0.80Ag0.20MnO3), Tang et al.[7]reported ¦ΔSM¦ value ∼13% higher than that observed by us for La1-xKxMnO3(x=0.15) compounds. However, it may be seen that for most of the various types of lanthanum manganites, viz., La0.67Ca0.33MnO3[21], La0.60Y0.07Ca0.33MnO3[3], La0.67Ca0.275Sr0.055MnO3[26], La0.65Sr0.35MnO3, La0.6Sr0.2Ba0.2MnO3[33], La2/3Ba1/3MnO3[34], La0.7Pb0.3MnO3[35], and La0.835Na0.165MnO3[36], reported value for ¦ΔSM¦ is significantly smaller than that observed in our La1-xKxMnO3(x=0.15) compounds. Table 2 summarizes the magnetocaloric properties of the present La1-xKxMnO3compounds and the published data on different varieties of doped lanthanum manganites. It is interesting to note that, in the near room temperature region,¦ΔSMmax¦of our La1-xKxMnO3(x=0.15) compound in a field of 1T is ∼89% of that of pure Gd. Another interesting feature of La1-xKxMnO3compounds ( Fig. 2 d) is tunableTC(due to change of the content of K) along with fairly constant¦ΔSMmax¦over a large temperature span implies the possibility of their use as a composite magnetic refrigerant. Maximum magnetic entropy change¦ΔSMmax¦in the present series of K doped lanthanum manganites also exhibits a linear rise with increasing magnetic field, which is indicative of a much larger magnetic entropy change to be expected at higher magnetic fields. Substitution of La3+by a monovalent ion, viz., K+ion leads to a mixed Mn3+and Mn4+nominal valance. The double exchange interaction between Mn3+and Mn4+is usually considered to be responsible for the observed magnetic entropy change in perovskite manganites[37]. Lin et al.[38]reported that the double exchange interaction would take place strongly at the Mn3+/Mn4+ratio of 7:3. It may be noted that maximum magnetic entropy change is obtained in our La0.85K0.15MnO3sample for which Mn3+/Mn4+ratio is 7:3, which is in agreement with[38]. However, the strong spin-lattice coupling arising from a reasonable variation in (Mn-O) bond and (Mn-O-Mn) bond angle atTCmay also contribute to the enhancement of magnetic entropy change[39,40]observed. | Polycrystalline samples of potassium doped lanthanum manganites having nanometric crystallite size have been synthesized by pyrophoric method. The Curie temperature (T C) of the prepared samples is found to be strongly dependent on K content and spans between 260 and 309K. Close to T C, large change in magnetic entropy has been observed in all the samples. The maximum magnetic entropy change observed for samples with different concentration of K, exhibits a linear dependence with the applied magnetic field. Adiabatic temperature change at T C at 1T also increases with K doping and attains a maximum of 2.1K for La0.85K0.15MnO3. Estimated relative cooling power of La1-x K x MnO3 compounds is nearly one-third of pure Gd. In addition to the tuneability of T C between 260 and 310K, higher chemical stability, lower eddy current heating and inexpensive preparation technique; the magnetic entropy change in La0.85K0.15MnO3 compound at 1T magnetic field is found to be 3.00J/kgK and is ∼89% to that known for the prototype magnetic refrigerant (pure Gd). Our result on magnetocaloric properties suggests that La1-x K x MnO3 compounds are attractive as a possible refrigerant for near room temperature magnetic refrigeration. | Summary of the magnetocaloric properties obtained for the La1-xKxMnO3 compounds with a field change of 1T compared with some of the divalent and monovalent doped lanthanum manganites as well as with Gd | /home/shared/llm-extraction-pipeline/articles_all/10.1016.j.jallcom.2006.09.051/tables/Table 2.csv | {'*': 'Estimated from reported data.'} | [ { "original": "La2/3Ba1/3MnO3", "standardized": "La2/3Ba1/3MnO3", "confidence": "high" } ]
./10.1016.j.jallcom.2006.10.093 | LaFe11.8-xCoxSi1.2 | Magnetocaloric effect in LaFe11.8-x Co x Si1.2 melt-spun ribbons | Recently, melt-spinning was used to produce La(Fe1-xSix)13materials[11]and the 1:13 phase could be developed by a much shortened annealing[12,13]. The Curie temperature is increased and the magnetic and thermal hysteresis are decreased in the melt-spun-type LaFe11.57Si1.43materials, compared with those in conventional bulk alloys. From the practical viewpoint, it is important to control the temperature range of the large MCE. The substitution of Co for Fe results in an increase ofTc[8]. In this work, we report on structure and magnetic entropy changes in melt-spun and annealed LaFe11.8-xCoxSi1.2(x=0, 0.4 and 0.8) ribbons. A large value of magnetic entropy change is obtained at room temperature in Co-substituted ribbons. | The structure and magnetic entropy changes in melt-spun and annealed LaFe11.8-x Co x Si1.2 (x =0, 0.4 and 0.8) ribbons have been investigated. It is found that the value of T c can be increased continuously up to 290K for x =0.8 and the phase transition, at T c from paramagnetic to ferromagnetic, is changed from first- to second-order due to Co substitution. Large values of the magnetic entropy change are 31 and 13.5J/kgK in the magnetic field change from 0 to 5T at 201K for the LaFe11.8Si1.2 and at 290K for the LaFe11Co0.8Si1.2 ribbons, respectively. The magnetic entropy change in the LaFe11Co0.8Si1.2 ribbons is higher than that reported in the bulk counterpart and that of conventional MCE materials, such as pure Gd. The enhanced magnetic entropy change of ribbons compared to bulk counterpart is attributed to a more uniform microstructure and element distribution resulting from the high cooling rate by melt-spinning. | The lattice constant a, Curie temperature Tc and magnetic entropy change of LaFe11.8-xCoxSi1.2 ribbons | /home/shared/llm-extraction-pipeline/articles_all/10.1016.j.jallcom.2006.10.093/tables/Table 1.csv |  | [ { "original": "LaFe11.8-xCoxSi1.2", "standardized": "LaFe11.8-xCoxSi1.2", "confidence": "high" } ]
./10.1016.j.jallcom.2006.10.130 | TiD2 ¦ TiT2 | First-principles investigations of isotope effects in thermodynamic properties of TiX2 (X=H, D, and T) system | As hydrogen, deuterium and tritium storage materials, a series of investigations of mechanical and thermal properties of titanium hydrides, deuterides and tritides have been performed, however, very limited theoretical studies of thermodynamic properties for them can be found. Based on density-functional theory (DFT) and density-functional perturbation theory (DFPT) we have discussed systematically the hydrogen isotope effects on the thermodynamic properties of TiX2 (X=H, D, and T) system. Our calculations indicate that for evaluating accurately their physical properties at absolute zero temperature, such as the equilibrium lattice constants, bulk modulus, and heat of formation, the zero-point energy correction must be taken into account. By performing the phonon calculation within quasiharmonic approximation (QHA), we obtain their vibrational free energies, vibrational entropies, and temperature dependence of specific heat, thermal expansion, and bulk modulus. Those results demonstrate that comparing with TiH2, TiT2 and TiD2 are more stable and the zero-point effects play an important role in their thermal expansion. The increase in the force constant between Ti and H causes the higher value of specific heat of TiH2 during the phase transition from FCC to FCT. In addition, comparing with available experimental values, we can conclude that QHA is feasible for describing the thermal properties of TiX2. | As hydrogen, deuterium and tritium storage materials, a series of investigations of mechanical and thermal properties of titanium hydrides, deuterides and tritides have been performed, however, very limited theoretical studies of thermodynamic properties for them can be found. Based on density-functional theory (DFT) and density-functional perturbation theory (DFPT) we have discussed systematically the hydrogen isotope effects on the thermodynamic properties of TiX2 (X=H, D, and T) system. Our calculations indicate that for evaluating accurately their physical properties at absolute zero temperature, such as the equilibrium lattice constants, bulk modulus, and heat of formation, the zero-point energy correction must be taken into account. By performing the phonon calculation within quasiharmonic approximation (QHA), we obtain their vibrational free energies, vibrational entropies, and temperature dependence of specific heat, thermal expansion, and bulk modulus. Those results demonstrate that comparing with TiH2, TiT2 and TiD2 are more stable and the zero-point effects play an important role in their thermal expansion. The increase in the force constant between Ti and H causes the higher value of specific heat of TiH2 during the phase transition from FCC to FCT. In addition, comparing with available experimental values, we can conclude that QHA is feasible for describing the thermal properties of TiX2. | Lattice constant a (A), zero-point energy (ZPE) EZPTiX2 (eV), heat of formation DHZPTiX2 (kJ/mol X2), and bulk modulus B (GPa) corrected by the ZPE correction for TiX2 (X=H, D and T) | /home/shared/llm-extraction-pipeline/articles_all/10.1016.j.jallcom.2006.10.130/tables/Table 1.csv | {'a': 'Ref. [18]: measured at 315K.', 'b': 'Ref. [22]: calculated value from ab initio calculations.', 'c': 'Ref. [19]: measured at 298.15K.', 'd': 'Ref. [21]: extrapolated in terms of data of d-TiH2-\nx\n.'} | [ { "original": "TiD2", "standardized": "TiD2", "confidence": "high" }, { "original": "TiT2", "standardized": "TiT2", "confidence": "high" } ]
./10.1016.j.jallcom.2007.05.104 | Al-Ti ¦ Fe-Cr | Synthesis and characterization of nanocrystalline AlFeTiCrZnCu high entropy solid solution by mechanical alloying | The binary to hexanary equiatomic high entropy alloys in Al-Fe-Ti-Cr-Zn-Cu system have been successfully synthesized by MA. The formation of nanostructured solid solutions with BCC crystal structure has been observed in all the compositions. The high entropy alloys prepared by MA have excellent homogeneity in composition and have a crystallite size of about 10nm. The nanocrystalline high entropy alloy is stable even after sintering at 800°C for 1h and has a high hardness of 2GPa. The similar nanostructured single phase solid solutions have also been obtained in Cu-Ni-Co-Zn-Al-Ti and Ni-Fe-Cr-Co-Mn-W systems. | Traditional alloys are based on one or two major alloying elements. High entropy alloys are equiatomic multicomponent alloys, wherein configurational entropy is maximized to obtain single phase solid solutions. The present paper reports synthesis of nanostructured equiatomic high entropy solid solutions from binary to hexanary compositions in Al-Fe-Ti-Cr-Zn-Cu system by mechanical alloying. These alloys have BCC structure with crystallite size less than 10nm. The high entropy solid solution in these alloys is stable even after annealing at 800°C for 1h. The hardness of AlFeTiCrZnCu solid solution is 2GPa in the sintered condition with a density of 99%. The similar nanostructured solid solutions have also been synthesized in CuNiCoZnAlTi and NiFeCrCoMnW alloys. | The size factor and the enthalpy mixing for various binary equiatomic alloys in the Al-Fe-Ti-Cr-Zn-Cu hexanary system calculated using Miedema's approach [6] | /home/shared/llm-extraction-pipeline/articles_all/10.1016.j.jallcom.2007.05.104/tables/Table 1.csv |  | [ { "original": "Al-Ti", "standardized": "Al0.5Ti0.5", "confidence": "medium" }, { "original": "Fe-Cr", "standardized": "Fe0.5Cr0.5", "confidence": "medium" } ]
./10.1016.j.jallcom.2007.05.104 | Al-Fe ¦ Fe-Ti ¦ Zn-Cu ¦ Ti-Cr | Synthesis and characterization of nanocrystalline AlFeTiCrZnCu high entropy solid solution by mechanical alloying | Traditional alloys are based on one or two major alloying elements. High entropy alloys are equiatomic multicomponent alloys, wherein configurational entropy is maximized to obtain single phase solid solutions. The present paper reports synthesis of nanostructured equiatomic high entropy solid solutions from binary to hexanary compositions in Al-Fe-Ti-Cr-Zn-Cu system by mechanical alloying. These alloys have BCC structure with crystallite size less than 10nm. The high entropy solid solution in these alloys is stable even after annealing at 800°C for 1h. The hardness of AlFeTiCrZnCu solid solution is 2GPa in the sintered condition with a density of 99%. The similar nanostructured solid solutions have also been synthesized in CuNiCoZnAlTi and NiFeCrCoMnW alloys. | Traditional alloys are based on one or two major alloying elements. High entropy alloys are equiatomic multicomponent alloys, wherein configurational entropy is maximized to obtain single phase solid solutions. The present paper reports synthesis of nanostructured equiatomic high entropy solid solutions from binary to hexanary compositions in Al-Fe-Ti-Cr-Zn-Cu system by mechanical alloying. These alloys have BCC structure with crystallite size less than 10nm. The high entropy solid solution in these alloys is stable even after annealing at 800°C for 1h. The hardness of AlFeTiCrZnCu solid solution is 2GPa in the sintered condition with a density of 99%. The similar nanostructured solid solutions have also been synthesized in CuNiCoZnAlTi and NiFeCrCoMnW alloys. | The size factor and the enthalpy mixing for various binary equiatomic alloys in the Al-Fe-Ti-Cr-Zn-Cu hexanary system calculated using Miedema's approach [6] | /home/shared/llm-extraction-pipeline/articles_all/10.1016.j.jallcom.2007.05.104/tables/Table 1.csv |  | [ { "original": "Al-Fe", "standardized": "Al-Fe", "confidence": "high" }, { "original": "Fe-Ti", "standardized": "Fe-Ti", "confidence": "high" }, { "original": "Zn-Cu", "standardized": "Zn-Cu", "confidence": "high" }, { "original": "Ti-Cr", "standardized": "Ti-Cr", "confidence": "high" } ]
./10.1016.j.jallcom.2007.05.104 | Al-Fe-Ti-Cr ¦ Al-Fe-Ti ¦ Al-Fe-Ti-Cr-Zn-Cu | Synthesis and characterization of nanocrystalline AlFeTiCrZnCu high entropy solid solution by mechanical alloying | Traditional alloys are based on one or two major alloying elements. High entropy alloys are equiatomic multicomponent alloys, wherein configurational entropy is maximized to obtain single phase solid solutions. The present paper reports synthesis of nanostructured equiatomic high entropy solid solutions from binary to hexanary compositions in Al-Fe-Ti-Cr-Zn-Cu system by mechanical alloying. These alloys have BCC structure with crystallite size less than 10nm. The high entropy solid solution in these alloys is stable even after annealing at 800°C for 1h. The hardness of AlFeTiCrZnCu solid solution is 2GPa in the sintered condition with a density of 99%. The similar nanostructured solid solutions have also been synthesized in CuNiCoZnAlTi and NiFeCrCoMnW alloys. | Traditional alloys are based on one or two major alloying elements. High entropy alloys are equiatomic multicomponent alloys, wherein configurational entropy is maximized to obtain single phase solid solutions. The present paper reports synthesis of nanostructured equiatomic high entropy solid solutions from binary to hexanary compositions in Al-Fe-Ti-Cr-Zn-Cu system by mechanical alloying. These alloys have BCC structure with crystallite size less than 10nm. The high entropy solid solution in these alloys is stable even after annealing at 800°C for 1h. The hardness of AlFeTiCrZnCu solid solution is 2GPa in the sintered condition with a density of 99%. The similar nanostructured solid solutions have also been synthesized in CuNiCoZnAlTi and NiFeCrCoMnW alloys. | The crystallite size and lattice strain of binary to hexanary equiatomic alloys in Al-Fe-Ti-Cr-Zn-Cu system | /home/shared/llm-extraction-pipeline/articles_all/10.1016.j.jallcom.2007.05.104/tables/Table 2.csv | {'NA': 'cs: crystallite size.'} | [ { "original": "Al-Fe-Ti-Cr", "standardized": "Al-Fe-Ti-Cr", "confidence": "High" }, { "original": "Al-Fe-Ti", "standardized": "Al-Fe-Ti", "confidence": "High" }, { "original": "Al-Fe-Ti-Cr-Zn-Cu", "standardized": "Al-Fe-Ti-Cr-Zn-Cu", "confidence": "High" } ]
./10.1016.j.jallcom.2007.10.131 | Ti-Cu ¦ Zr-Ti-Cu | Glass forming ability: Miedema approach to (Zr, Ti, Hf)-(Cu, Ni) binary and ternary alloys | As an alternative route, Miedema's approach and the regular solution model can be used to determine the glass forming range of a particular alloy system[11,12]. This approach has been extensively used by Nagarajan and Ranganathan[13]and Takeuchi and Inoue[14,15]to determine the glass forming composition range in Ti-Al-Ni, Zr-Ti-Cu and other systems. The predicted glass forming composition range matches very well with the experimental results. Takeuchi and Inoue[16]have used a model-based approach to calculate the mixing enthalpy and mismatch entropy of a number of alloy systems in order to quantify Inoue's empirical criteria of bulk metallic glass formation. It has been observed that the mixing enthalpy and normalised mismatch entropy for glass forming alloys vary within a certain range. | Miedema's approach has been useful in determining the glass forming composition range for a particular alloy system. The concept of mixing enthalpy and mismatch entropy can be used in order to quantify Inoue's criteria of bulk metallic glass formation. In the present study, glass forming composition range has been determined for different binary and ternary (Zr, Ti, Hf)-(Cu, Ni) alloys based on the mixing enthalpy and mismatch entropy calculations. Though copper and nickel appear next to each other in the periodic table, the glass forming ability of the copper and nickel bearing alloys is different. Thermodynamic analysis reveals that the glass forming behaviour of Zr and Hf is similar, whereas it is different from that of Ti. The smaller atomic size of Ti and the difference in the heat of mixing of Ti, Zr, Hf with Cu and Ni leads to the observed changes in the glass forming behaviour. Enthalpy contour plots can be used to distinguish the glass forming compositions on the basis of the increasing negative enthalpy of the composition. This method reveals the high glass forming ability of binary Zr-Cu, Hf-Cu, Hf-Ni systems over a narrow composition range. | A comparison of the glass forming composition ranges calculated in the present study and those experimentally determined by melt spinning in Cu bearing alloys | /home/shared/llm-extraction-pipeline/articles_all/10.1016.j.jallcom.2007.10.131/tables/Table 4.csv |  | [ { "original": "Ti-Cu", "standardized": "Ti-Cu", "confidence": "high" }, { "original": "Zr-Ti-Cu", "standardized": "Zr-Ti-Cu", "confidence": "high" } ]
./10.1016.j.jallcom.2007.10.131 | Hf-Ti-Cu | Glass forming ability: Miedema approach to (Zr, Ti, Hf)-(Cu, Ni) binary and ternary alloys | In Zr-Ti-Cu and Ti-Hf-Cu systems glass forming composition ranges are comparatively smaller than those in Zr-Ti-Ni and Ti-Hf-Ni systems. In Zr-Ti-Cu system the glass forming composition range is 15-95at.%Cu and 0-65%Ti. In the range of 35-80at.%Cu glass forming composition range extends from one end of the phase diagram to the other, i.e, at all combinations of Ti and Zr. In Zr-Hf-Cu system the glass forming composition range is 15-95at.%Cu and 0-85at.%Hf. In this case also for the composition range of 20-95at.%Cu, glass formation can be observed at all combination of Zr and Hf. In Hf-Ti-Cu system the glass forming range is 15-95at.%Cu and 0-65at.%Ti. Here, in the composition range of 35-80at.%Cu, glass formation can be observed at all combinations of Hf and Ti. Though the composition ranges have been stated specifically it is certain that all compositions will not have same glass forming ability and the compositions located at the boundary regions may not yield glass experimentally because of compositional fluctuations during experiments. | Miedema's approach has been useful in determining the glass forming composition range for a particular alloy system. The concept of mixing enthalpy and mismatch entropy can be used in order to quantify Inoue's criteria of bulk metallic glass formation. In the present study, glass forming composition range has been determined for different binary and ternary (Zr, Ti, Hf)-(Cu, Ni) alloys based on the mixing enthalpy and mismatch entropy calculations. Though copper and nickel appear next to each other in the periodic table, the glass forming ability of the copper and nickel bearing alloys is different. Thermodynamic analysis reveals that the glass forming behaviour of Zr and Hf is similar, whereas it is different from that of Ti. The smaller atomic size of Ti and the difference in the heat of mixing of Ti, Zr, Hf with Cu and Ni leads to the observed changes in the glass forming behaviour. Enthalpy contour plots can be used to distinguish the glass forming compositions on the basis of the increasing negative enthalpy of the composition. This method reveals the high glass forming ability of binary Zr-Cu, Hf-Cu, Hf-Ni systems over a narrow composition range. | A comparison of the glass forming composition ranges calculated in the present study and those experimentally determined by melt spinning in Cu bearing alloys | /home/shared/llm-extraction-pipeline/articles_all/10.1016.j.jallcom.2007.10.131/tables/Table 4.csv |  | [ { "original": "Hf-Ti-Cu", "standardized": "Hf-Ti-Cu", "confidence": "high" } ]
./10.1016.j.jallcom.2007.10.131 | Zr-Hf-Cu | Glass forming ability: Miedema approach to (Zr, Ti, Hf)-(Cu, Ni) binary and ternary alloys | In the following sections the enthalpy-composition diagrams have been calculated for binary Ti-Ni, Zr-Ni, Hf-Ni, Ti-Cu, Zr-Cu, Hf-Cu and ternary Zr-Ti-Ni, Zr-Hf-Ni, Ti-Hf-Ni, Zr-Ti-Cu, Zr-Hf-Cu, Ti-Hf-Cu to predict the glass forming range. Enthalpy contour plots have been used in order to distinguish between different alloy compositions in terms of their negative enthalpy of mixing. The mixing enthalpy and mismatch entropy has been calculated for eight Zr-Ti-Hf-Cu-Ni ternary alloys belonging to six ternary systems. Out of the ten possible ternary systems Zr-Ti-Hf, being an isomorphous system, will not form glass and Zr-Cu-Ni, Ti-Cu-Ni, Hf-Cu-Ni have not been considered as they contain two late transition metals. The objective of the paper is to understand the thermodynamic behaviour of Zr, Ti, Hf, with Cu, Ni and to find out the probable binary and ternary composition range with expected high glass forming ability. | Miedema's approach has been useful in determining the glass forming composition range for a particular alloy system. The concept of mixing enthalpy and mismatch entropy can be used in order to quantify Inoue's criteria of bulk metallic glass formation. In the present study, glass forming composition range has been determined for different binary and ternary (Zr, Ti, Hf)-(Cu, Ni) alloys based on the mixing enthalpy and mismatch entropy calculations. Though copper and nickel appear next to each other in the periodic table, the glass forming ability of the copper and nickel bearing alloys is different. Thermodynamic analysis reveals that the glass forming behaviour of Zr and Hf is similar, whereas it is different from that of Ti. The smaller atomic size of Ti and the difference in the heat of mixing of Ti, Zr, Hf with Cu and Ni leads to the observed changes in the glass forming behaviour. Enthalpy contour plots can be used to distinguish the glass forming compositions on the basis of the increasing negative enthalpy of the composition. This method reveals the high glass forming ability of binary Zr-Cu, Hf-Cu, Hf-Ni systems over a narrow composition range. | A comparison of the glass forming composition ranges calculated in the present study and those experimentally determined by melt spinning in Cu bearing alloys | /home/shared/llm-extraction-pipeline/articles_all/10.1016.j.jallcom.2007.10.131/tables/Table 4.csv |  | [ { "original": "Zr-Hf-Cu", "standardized": "Zr-Hf-Cu", "confidence": "high" } ]
./10.1016.j.jallcom.2007.10.131 | Hf-Cu ¦ Zr-Cu | Glass forming ability: Miedema approach to (Zr, Ti, Hf)-(Cu, Ni) binary and ternary alloys | Miedema's approach has been useful in determining the glass forming composition range for a particular alloy system. The concept of mixing enthalpy and mismatch entropy can be used in order to quantify Inoue's criteria of bulk metallic glass formation. In the present study, glass forming composition range has been determined for different binary and ternary (Zr, Ti, Hf)-(Cu, Ni) alloys based on the mixing enthalpy and mismatch entropy calculations. Though copper and nickel appear next to each other in the periodic table, the glass forming ability of the copper and nickel bearing alloys is different. Thermodynamic analysis reveals that the glass forming behaviour of Zr and Hf is similar, whereas it is different from that of Ti. The smaller atomic size of Ti and the difference in the heat of mixing of Ti, Zr, Hf with Cu and Ni leads to the observed changes in the glass forming behaviour. Enthalpy contour plots can be used to distinguish the glass forming compositions on the basis of the increasing negative enthalpy of the composition. This method reveals the high glass forming ability of binary Zr-Cu, Hf-Cu, Hf-Ni systems over a narrow composition range. | Miedema's approach has been useful in determining the glass forming composition range for a particular alloy system. The concept of mixing enthalpy and mismatch entropy can be used in order to quantify Inoue's criteria of bulk metallic glass formation. In the present study, glass forming composition range has been determined for different binary and ternary (Zr, Ti, Hf)-(Cu, Ni) alloys based on the mixing enthalpy and mismatch entropy calculations. Though copper and nickel appear next to each other in the periodic table, the glass forming ability of the copper and nickel bearing alloys is different. Thermodynamic analysis reveals that the glass forming behaviour of Zr and Hf is similar, whereas it is different from that of Ti. The smaller atomic size of Ti and the difference in the heat of mixing of Ti, Zr, Hf with Cu and Ni leads to the observed changes in the glass forming behaviour. Enthalpy contour plots can be used to distinguish the glass forming compositions on the basis of the increasing negative enthalpy of the composition. This method reveals the high glass forming ability of binary Zr-Cu, Hf-Cu, Hf-Ni systems over a narrow composition range. | A comparison of the glass forming composition ranges calculated in the present study and those experimentally determined by melt spinning in Cu bearing alloys | /home/shared/llm-extraction-pipeline/articles_all/10.1016.j.jallcom.2007.10.131/tables/Table 4.csv |  | [ { "original": "Hf-Cu", "standardized": "Hf-Cu", "confidence": "High" }, { "original": "Zr-Cu", "standardized": "Zr-Cu", "confidence": "High" } ]
./10.1016.j.jallcom.2007.10.131 | Hf-Ti-Ni | Glass forming ability: Miedema approach to (Zr, Ti, Hf)-(Cu, Ni) binary and ternary alloys | In order to distinguish the alloy compositions on the basis of their negative enthalpy of mixing the enthalpy contours have been calculated for six ternary alloy systems. The enthalpy contour plots for the ternary Ni and Cu bearing alloys have been given in Figs. 5 (a-c) and 6(a-c), respectively. It is observed from the plots that binary Zr-Cu, Hf-Cu, Zr-Ni, and Hf-Ni systems have very high negative enthalpy of mixing over 35-40at.%Zr and Hf, respectively. In Zr-Ti-Ni system the compositions having -25kJ/mol or more negative heat of mixing should have highest glass forming ability as all other factors remain same. In this case Zr-Ni bulk metallic glass is not expected as there is a loss in terms of the number of components. In Zr-Hf-Ni and Hf-Ti-Ni systems the ternary compositions having -25kJ/mole enthalpy of mixing should have highest glass forming ability. In Zr-Ti-Cu and Hf-Ti-Cu systems the ternary alloy compositions with -16kJ/mol or more negative enthalpy of mixing should have highest glass forming ability. These compositions are mainly rich in Zr, Cu or Hf, Cu with little addition of Ti. Zr-Hf-Cu system brings out the interplay of the number of components and the enthalpy of mixing. The regions adjacent to the binary glass forming ranges have high negative enthalpy of mixing. Here the compositions are ternary but their enthalpy of mixing is little less than the binary compositions. | Miedema's approach has been useful in determining the glass forming composition range for a particular alloy system. The concept of mixing enthalpy and mismatch entropy can be used in order to quantify Inoue's criteria of bulk metallic glass formation. In the present study, glass forming composition range has been determined for different binary and ternary (Zr, Ti, Hf)-(Cu, Ni) alloys based on the mixing enthalpy and mismatch entropy calculations. Though copper and nickel appear next to each other in the periodic table, the glass forming ability of the copper and nickel bearing alloys is different. Thermodynamic analysis reveals that the glass forming behaviour of Zr and Hf is similar, whereas it is different from that of Ti. The smaller atomic size of Ti and the difference in the heat of mixing of Ti, Zr, Hf with Cu and Ni leads to the observed changes in the glass forming behaviour. Enthalpy contour plots can be used to distinguish the glass forming compositions on the basis of the increasing negative enthalpy of the composition. This method reveals the high glass forming ability of binary Zr-Cu, Hf-Cu, Hf-Ni systems over a narrow composition range. | A comparison of the glass forming composition ranges calculated in the present study and those experimentally determined by melt spinning in Ni bearing alloys | /home/shared/llm-extraction-pipeline/articles_all/10.1016.j.jallcom.2007.10.131/tables/Table 5.csv |  | [ { "original": "Hf-Ti-Ni", "standardized": "Hf-Ti-Ni", "confidence": "high" } ]
./10.1016.j.jallcom.2007.10.131 | Ti-Ni ¦ Zr-Ni ¦ Zr-Ti-Ni ¦ Zr-Hf-Ni | Glass forming ability: Miedema approach to (Zr, Ti, Hf)-(Cu, Ni) binary and ternary alloys | In the following sections the enthalpy-composition diagrams have been calculated for binary Ti-Ni, Zr-Ni, Hf-Ni, Ti-Cu, Zr-Cu, Hf-Cu and ternary Zr-Ti-Ni, Zr-Hf-Ni, Ti-Hf-Ni, Zr-Ti-Cu, Zr-Hf-Cu, Ti-Hf-Cu to predict the glass forming range. Enthalpy contour plots have been used in order to distinguish between different alloy compositions in terms of their negative enthalpy of mixing. The mixing enthalpy and mismatch entropy has been calculated for eight Zr-Ti-Hf-Cu-Ni ternary alloys belonging to six ternary systems. Out of the ten possible ternary systems Zr-Ti-Hf, being an isomorphous system, will not form glass and Zr-Cu-Ni, Ti-Cu-Ni, Hf-Cu-Ni have not been considered as they contain two late transition metals. The objective of the paper is to understand the thermodynamic behaviour of Zr, Ti, Hf, with Cu, Ni and to find out the probable binary and ternary composition range with expected high glass forming ability. | Miedema's approach has been useful in determining the glass forming composition range for a particular alloy system. The concept of mixing enthalpy and mismatch entropy can be used in order to quantify Inoue's criteria of bulk metallic glass formation. In the present study, glass forming composition range has been determined for different binary and ternary (Zr, Ti, Hf)-(Cu, Ni) alloys based on the mixing enthalpy and mismatch entropy calculations. Though copper and nickel appear next to each other in the periodic table, the glass forming ability of the copper and nickel bearing alloys is different. Thermodynamic analysis reveals that the glass forming behaviour of Zr and Hf is similar, whereas it is different from that of Ti. The smaller atomic size of Ti and the difference in the heat of mixing of Ti, Zr, Hf with Cu and Ni leads to the observed changes in the glass forming behaviour. Enthalpy contour plots can be used to distinguish the glass forming compositions on the basis of the increasing negative enthalpy of the composition. This method reveals the high glass forming ability of binary Zr-Cu, Hf-Cu, Hf-Ni systems over a narrow composition range. | A comparison of the glass forming composition ranges calculated in the present study and those experimentally determined by melt spinning in Ni bearing alloys | /home/shared/llm-extraction-pipeline/articles_all/10.1016.j.jallcom.2007.10.131/tables/Table 5.csv |  | [ { "original": "Ti-Ni", "standardized": "Ti-Ni", "confidence": "high" }, { "original": "Zr-Ni", "standardized": "Zr-Ni", "confidence": "high" }, { "original": "Zr-Ti-Ni", "standardized": "Zr-Ti-Ni", "confidence": "high" }, { "original": "Zr-Hf-Ni", "standardized": "Zr-Hf-Ni", "confidence": "high" } ]
./10.1016.j.jallcom.2007.10.131 | Hf-Ni | Glass forming ability: Miedema approach to (Zr, Ti, Hf)-(Cu, Ni) binary and ternary alloys | Miedema's approach has been useful in determining the glass forming composition range for a particular alloy system. The concept of mixing enthalpy and mismatch entropy can be used in order to quantify Inoue's criteria of bulk metallic glass formation. In the present study, glass forming composition range has been determined for different binary and ternary (Zr, Ti, Hf)-(Cu, Ni) alloys based on the mixing enthalpy and mismatch entropy calculations. Though copper and nickel appear next to each other in the periodic table, the glass forming ability of the copper and nickel bearing alloys is different. Thermodynamic analysis reveals that the glass forming behaviour of Zr and Hf is similar, whereas it is different from that of Ti. The smaller atomic size of Ti and the difference in the heat of mixing of Ti, Zr, Hf with Cu and Ni leads to the observed changes in the glass forming behaviour. Enthalpy contour plots can be used to distinguish the glass forming compositions on the basis of the increasing negative enthalpy of the composition. This method reveals the high glass forming ability of binary Zr-Cu, Hf-Cu, Hf-Ni systems over a narrow composition range. | Miedema's approach has been useful in determining the glass forming composition range for a particular alloy system. The concept of mixing enthalpy and mismatch entropy can be used in order to quantify Inoue's criteria of bulk metallic glass formation. In the present study, glass forming composition range has been determined for different binary and ternary (Zr, Ti, Hf)-(Cu, Ni) alloys based on the mixing enthalpy and mismatch entropy calculations. Though copper and nickel appear next to each other in the periodic table, the glass forming ability of the copper and nickel bearing alloys is different. Thermodynamic analysis reveals that the glass forming behaviour of Zr and Hf is similar, whereas it is different from that of Ti. The smaller atomic size of Ti and the difference in the heat of mixing of Ti, Zr, Hf with Cu and Ni leads to the observed changes in the glass forming behaviour. Enthalpy contour plots can be used to distinguish the glass forming compositions on the basis of the increasing negative enthalpy of the composition. This method reveals the high glass forming ability of binary Zr-Cu, Hf-Cu, Hf-Ni systems over a narrow composition range. | A comparison of the glass forming composition ranges calculated in the present study and those experimentally determined by melt spinning in Ni bearing alloys | /home/shared/llm-extraction-pipeline/articles_all/10.1016.j.jallcom.2007.10.131/tables/Table 5.csv |  | [ { "original": "Hf-Ni", "standardized": "Hf-Ni", "confidence": "high" } ]
./10.1016.j.jallcom.2007.11.110 | TAC0 ¦ TAC0.25 ¦ TAC0.5 | Effect of Cu addition on the microstructure and mechanical properties of AlCoCrFeNiTi0.5 solid-solution alloy | As is shown in Fig. 1 , the original TAC0 alloy has BCC solid solution as its main phase, and there are primary BCC and secondary BCC coexisting in it. From the strongest (110) peak, the lattice parameter of the two BCC solid solution is estimated to be 0.2913nm and 0.2872nm, respectively. By Cu addition, compared to TAC0 alloy, the basic microstructure for both TAC0.25 and TAC0.5 remains the same, but lattice parameter of secondary BCC (a=0.2885) are closer to that of primary BCC (a=0.2906). | AlCoCrFeNiTi0.5 solid-solution alloy, which were designed by using the strategy of equi-atomic ratio and high entropy, possesses excellent room-temperature compressive mechanical properties even superior to most of the high-strength bulk metallic glasses. By Cu addition, the alloys still have body-centered cubic structure as its main phases just like the original AlCoCrFeNiTi0.5 alloy, but there is obvious Cu segregation preferential to the interdendritic regions at the same time, which impairs the mechanical properties of AlCoCrFeNiTi0.5 to a large extent. | Room-temperature compressive mechanical properties for TAC0, TAC0.25, and TAC0.5 rod samples and corresponding parameters of other bulk alloys (BMG: big metallic glasses; LOS: long-period order structure) | /home/shared/llm-extraction-pipeline/articles_all/10.1016.j.jallcom.2007.11.110/tables/Table 1.csv |  | [ { "original": "TAC0", "standardized": "TAC0", "confidence": "Low" }, { "original": "TAC0.25", "standardized": "TAC0.25", "confidence": "Low" }, { "original": "TAC0.5", "standardized": "TAC0.5", "confidence": "Low" } ]
./10.1016.j.jallcom.2008.07.139 | The as-cast | Structure and magnetic properties of shortly high temperature annealing LaFe11.6Si1.4 compound | The LaFe11.6Si1.4compound with nominal composition was prepared by arc-melting method under the protection of high purity argon atmosphere (99.999%). The purities of raw materials La, Fe and Si are 99.4wt%, 99.9wt% and 99.999wt%, respectively. The compound button was re-melted four times to ensure homogeneity. The as-cast compound was annealed at 1423K, 1473K and 1573K for an hour, respectively, in a molybdenum wire furnace of 3×10-3Pa vacuum, followed by furnace cooling. The metallographic specimens cut from the as-cast and annealed samples were polished and etched with a solution of 3vol.% nitric acid+ethyl alcohol. The X-ray powder diffraction (XRD) analysis was performed on DX2000 diffractometer using Cu Kα radiation. The observation of microstructure was carried out on the optical metallographic microscope. The phase composition analysis in the as-cast and annealed samples was performed on X-ray energy dispersive spectrometer (GENESIS2000XMS, EDAX) which was attached on JSM-6490LV scanning electron microscope. The magnetic measurements were performed on a superconducting quantum interference device (SQUID) magnetometer (MPMS XL-7, Quantum Design). | The LaFe11.6Si1.4 compound was prepared by arc-melting method and annealed at high temperatures of 1423K, 1473K and 1573K for an hour, respectively. The metallographic microscopy and powder X-ray diffraction analyses show that the as-cast LaFe11.6Si1.4 compound mainly consists of α-Fe and LaFeSi phases. However, the main phase of the annealed LaFe11.6Si1.4 compound is cubic NaZn13-type phase, which increases with the increase in annealing temperature. The maximal magnetic entropy change (-ΔS M) of the sample annealed at 1573K is 17.56J/kgK at a magnetic field change of 0-5T. | The average volume fractions of phases in the as-cast and annealed samples | /home/shared/llm-extraction-pipeline/articles_all/10.1016.j.jallcom.2008.07.139/tables/Table 2.csv |  | [ { "original": "The as-cast", "standardized": "LaFe11.6Si1.4", "confidence": "high" } ]
./10.1016.j.jallcom.2008.07.139 | 1:13 phase | Structure and magnetic properties of shortly high temperature annealing LaFe11.6Si1.4 compound | The XRD patterns of the as-cast and annealed LaFe11.6Si1.4are shown in Fig. 1 . The results of the as-cast sample reveal the coexistence of α-Fe (bcc with space group Im3m,a=2.86Å) and LaFeSi (tetragonal with space group P4/nmm,a=4.08Å,c=7.14Å). The appearance of two minor peaks at 2θ=∼38.4° and 46.8° in the as-cast sample indicates that a quite small amount of phases are crystallized in NaZn13-type structure (1:13 phase) through peritectic reaction. It is well known that the formation of the primary phase α-Fe and secondary phase LaFeSi is attributed to the uncompleted peritectic reaction, γ-Fe+L→La(Fe,Si)13(τ1a), under the non-equilibrium solidification[19]. The XRD patterns of the annealed samples show that with increasing temperature, the mixtures of α-Fe and LaFeSi are gradually transformed into cubic NaZn13-type phase (fcc with space group Fm3c,a=11.46) for LaFe11.6Si1.4. The rapid phase transformation is attributed to the accelerated diffusion of atoms during the period of high temperature annealing[20]. | The LaFe11.6Si1.4 compound was prepared by arc-melting method and annealed at high temperatures of 1423K, 1473K and 1573K for an hour, respectively. The metallographic microscopy and powder X-ray diffraction analyses show that the as-cast LaFe11.6Si1.4 compound mainly consists of α-Fe and LaFeSi phases. However, the main phase of the annealed LaFe11.6Si1.4 compound is cubic NaZn13-type phase, which increases with the increase in annealing temperature. The maximal magnetic entropy change (-ΔS M) of the sample annealed at 1573K is 17.56J/kgK at a magnetic field change of 0-5T. | The average volume fractions of phases in the as-cast and annealed samples | /home/shared/llm-extraction-pipeline/articles_all/10.1016.j.jallcom.2008.07.139/tables/Table 2.csv |  | [ { "original": "1:13 phase", "standardized": "LaFe11.6Si1.4", "confidence": "high" } ]
./10.1016.j.jallcom.2008.11.059 | STC1 ¦ STC2 ¦ STC3 ¦ STC4 | Atomic packing efficiency and phase transition in a high entropy alloy | Ingots with nominal compositions of Ti0.5CrFeCoNiAlxCu1-x(xvalues in molar ratio,x=0, 0.25, 0.5, and 0.75, denoted by STC1, STC2, STC3, and STC4, respectively) were prepared by arc melting pure elements under argon atmosphere on a water-cooled Cu hearth. The alloys were remelted several times in order to improve homogeneity. Cylindrical rods with diameter of 5mm were prepared by suction casting. Microstructure investigations of the cylindrical alloys were carried out by X-ray diffraction (XRD) using a MXP21VAHF diffractometer with Cu Kα radiation. The morphology and composition of as-cast specimens were examined with a LEO-1540 scanning electron microscope (SEM) with energy dispersive spectrometry (EDS). Cylindrical samples of φ5mm×10mm were prepared for compressive tests and investigated with MTS 809 materials testing machine at room temperature with a strain rate of 1×10-4s-1. A Cambridge S250MK2 scanning electron microscope was used to study the fracture surface of the compressive test samples. | With the increasing of Al content in a high entropy alloy of Ti0.5CrFeCoNiAl x Cu1-x , the phase structure of face centered cubic (FCC) transits to body centered cubic (BCC), namely from a structure with high atomic packing efficiency (APE) to a lower one, and the compressive strength increases from 1650MPa to 2697MPa. The phase transition and the strength increases are explained by the lattice distortion. | Room temperature compression test results for the alloy series. | /home/shared/llm-extraction-pipeline/articles_all/10.1016.j.jallcom.2008.11.059/tables/Table 2.csv | {'NA': "E, Young's modulus; e\nP, plastic strain; s\n0.2, yield strength; s\nmax, compressive strength; STC5, Ti0.5CrFeCoNiAl [4]."} | [ { "original": "STC1", "standardized": "Ti0.5CrFeCoNiCu1", "confidence": "high" }, { "original": "STC2", "standardized": "Ti0.5CrFeCoNiAl0.25Cu0.75", "confidence": "high" }, { "original": "STC3", "standardized": "Ti0.5CrFeCoNiAl0.5Cu0.5", "confidence": "high" }, { "original": "STC4", "standardized": "Ti0.5CrFeCoNiAl0.75Cu0.25", "confidence": "high" } ]
./10.1016.j.jallcom.2009.03.104 | Gd6UO12(s) | Thermal expansion and heat capacity of Gd6UO12(s) | Gd6UO12(s) was synthesized by citrate-nitrate combustion method. Thermal expansion measurements of this compound were carried out in the temperature range of 298-1273K by high temperature X-ray powder diffractometry and compared with other rare earth compounds of similar stoichiometry reported in literature. Heat capacity of Gd6UO12(s) was also measured by differential scanning calorimetry in the temperature range of 330-720K. Enthalpy, entropy and free energy functions for Gd6UO12(s) were computed. | Gd6UO12(s) was synthesized by citrate-nitrate combustion method. Thermal expansion measurements of this compound were carried out in the temperature range of 298-1273K by high temperature X-ray powder diffractometry and compared with other rare earth compounds of similar stoichiometry reported in literature. Heat capacity of Gd6UO12(s) was also measured by differential scanning calorimetry in the temperature range of 330-720K. Enthalpy, entropy and free energy functions for Gd6UO12(s) were computed. | The lattice thermal expansion coefficients of Gd6UO12(s) in the temperature range of 298-1273K. | /home/shared/llm-extraction-pipeline/articles_all/10.1016.j.jallcom.2009.03.104/tables/Table 2.csv |  | [ { "original": "Gd6UO12(s)", "standardized": "Gd6UO12", "confidence": "High" } ]
./10.1016.j.jallcom.2009.08.090 | C-0.25 ¦ C-0.375 ¦ C-0.75 ¦ C-0 ¦ C-0.875 ¦ C-2.00 | Microstructure and mechanical property of as-cast, -homogenized, and -deformed Al x CoCrFeNi (0≤ x ≤2) high-entropy alloys | According to the XRD patterns shown in Fig. 1 and SEM images shown in Fig. 2 , the microstructure for C-0, C-0.25, and C-0.375 is single face-centered cubic (FCC) phase. The microstructure for C-0.50 and C-0.75 is body-centered cubic (BCC) and FCC duplex phase ( Figs. 1 and 2(c)-(e)). The microstructure for C-0.875 to C-2.00 becomes single BCC phase as shown in Figs. 1 and 2(f)-(j). Interestingly, grain structures are observed in Fig. 2(h) -(j). The compositional analyses by EDS on different phases obtained from Fig. 2 are listed in Table 1 . Lattice constants for C-xalloys are listed in Table 2 . From the above discussion, one can draw a conclusion that Al is a BCC former. This conclusion conforms to the same results of Refs.[8,25]. As the amount of Al increases (x≥1), one can also observe the ordered BCC peaks ( Fig. 1 ). Note that, in Fig. 1 , the 3rd peak of FCC (220), in C-0.375 and the 2nd peak of BCC (200), in C-0.875 are missing. | To have a further investigation of their physical properties such as electrical, magnetic, and thermal properties, the microstructure and mechanical property of Al x CoCrFeNi alloys have to have a detailed and systematic study. We present the effects of Al content on microstructure and mechanical property of as-cast, -homogenized, and -deformed Al x CoCrFeNi alloys in this study. It shows that single FCC and single BCC solutions, and duplex FCC-BCC are principal phases in these alloys. The x intervals for duplex FCC-BCC of different states of these alloys are investigated. The spinodal decomposition of less Al-Ni and more Al-Ni phases is the major reaction during homogenization of the alloys. The morphology of the less and more Al-Ni phases is also discussed. There is no stress-induced phase transformation during 50%-rolling deformation, and the main strengthening mechanism is work hardening. The hardening ability of FCC was about twice that of BCC in this alloy system. | EDS analyses (at%) for C-x.a. | /home/shared/llm-extraction-pipeline/articles_all/10.1016.j.jallcom.2009.08.090/tables/Table 1.csv | {'a': 'Volume fractions in duplex region are shown. "Designed" means the designed compositions. The volume fractions of FCC and BCC phases in the transition region calculated by hardness information shown in Fig. 3 and by Eq. (1).', 'b': 'Shows the FCC-BCC transition region.'} | [ { "original": "C-0.25", "standardized": "C-0.25", "confidence": "low" }, { "original": "C-0.375", "standardized": "C-0.375", "confidence": "low" }, { "original": "C-0.75", "standardized": "C-0.75", "confidence": "low" }, { "original": "C-0", "standardized": "C-0", "confidence": "low" }, { "original": "C-0.875", "standardized": "C-0.875", "confidence": "low" }, { "original": "C-2.00", "standardized": "C-2.00", "confidence": "low" } ]
./10.1016.j.jallcom.2009.08.090 | C-0.50 | Microstructure and mechanical property of as-cast, -homogenized, and -deformed Al x CoCrFeNi (0≤ x ≤2) high-entropy alloys | According to the XRD patterns shown in Fig. 1 and SEM images shown in Fig. 2 , the microstructure for C-0, C-0.25, and C-0.375 is single face-centered cubic (FCC) phase. The microstructure for C-0.50 and C-0.75 is body-centered cubic (BCC) and FCC duplex phase ( Figs. 1 and 2(c)-(e)). The microstructure for C-0.875 to C-2.00 becomes single BCC phase as shown in Figs. 1 and 2(f)-(j). Interestingly, grain structures are observed in Fig. 2(h) -(j). The compositional analyses by EDS on different phases obtained from Fig. 2 are listed in Table 1 . Lattice constants for C-xalloys are listed in Table 2 . From the above discussion, one can draw a conclusion that Al is a BCC former. This conclusion conforms to the same results of Refs.[8,25]. As the amount of Al increases (x≥1), one can also observe the ordered BCC peaks ( Fig. 1 ). Note that, in Fig. 1 , the 3rd peak of FCC (220), in C-0.375 and the 2nd peak of BCC (200), in C-0.875 are missing. | To have a further investigation of their physical properties such as electrical, magnetic, and thermal properties, the microstructure and mechanical property of Al x CoCrFeNi alloys have to have a detailed and systematic study. We present the effects of Al content on microstructure and mechanical property of as-cast, -homogenized, and -deformed Al x CoCrFeNi alloys in this study. It shows that single FCC and single BCC solutions, and duplex FCC-BCC are principal phases in these alloys. The x intervals for duplex FCC-BCC of different states of these alloys are investigated. The spinodal decomposition of less Al-Ni and more Al-Ni phases is the major reaction during homogenization of the alloys. The morphology of the less and more Al-Ni phases is also discussed. There is no stress-induced phase transformation during 50%-rolling deformation, and the main strengthening mechanism is work hardening. The hardening ability of FCC was about twice that of BCC in this alloy system. | Lattice constants and hardness of C-x. | /home/shared/llm-extraction-pipeline/articles_all/10.1016.j.jallcom.2009.08.090/tables/Table 2.csv | {'a': 'Shows the FCC-BCC transition region.'} | [ { "original": "C-0.50", "standardized": "C-0.50", "confidence": "low" } ]
./10.1016.j.jallcom.2009.08.090 | H-1.25 | Microstructure and mechanical property of as-cast, -homogenized, and -deformed Al x CoCrFeNi (0≤ x ≤2) high-entropy alloys | However, it was difficult for the two coexisted BCC phases (x≥1.25) to calculate their volume fractions. The volume fraction from EDS is a rough estimate. The overall Al at%, Altotal, is the sum of both the Al at% of BCC phases, AlBCC(matrix)and AlBCC(wall). The results for H-1.25 to H-2.00 are calculated by Eq.(4)and listed in Table 3 .(4)Altotal=xAlBCC(matrix)+(1-x)AlBCC(wall), | To have a further investigation of their physical properties such as electrical, magnetic, and thermal properties, the microstructure and mechanical property of Al x CoCrFeNi alloys have to have a detailed and systematic study. We present the effects of Al content on microstructure and mechanical property of as-cast, -homogenized, and -deformed Al x CoCrFeNi alloys in this study. It shows that single FCC and single BCC solutions, and duplex FCC-BCC are principal phases in these alloys. The x intervals for duplex FCC-BCC of different states of these alloys are investigated. The spinodal decomposition of less Al-Ni and more Al-Ni phases is the major reaction during homogenization of the alloys. The morphology of the less and more Al-Ni phases is also discussed. There is no stress-induced phase transformation during 50%-rolling deformation, and the main strengthening mechanism is work hardening. The hardening ability of FCC was about twice that of BCC in this alloy system. | EDS analyses (at%) for H-x.a. | /home/shared/llm-extraction-pipeline/articles_all/10.1016.j.jallcom.2009.08.090/tables/Table 3.csv | {'a': 'Note: N, D, and W denote needle-, droplet-, and wall-shaped, respectively. The volume fractions of FCC and BCC phases in the transition region calculated by hardness information shown in Fig. 6 and by Eq. (1).', 'b': 'Duplex structure is shown, where volume fractions for FCC and BCC are shown in parentheses.'} | [ { "original": "H-1.25", "standardized": "H-1.25", "confidence": "low" } ]
./10.1016.j.jallcom.2009.08.090 | H-0.50 ¦ H-0 ¦ H-0.375 ¦ H-0.875 ¦ H-0.75 ¦ H-1.00 ¦ H-2.00 | Microstructure and mechanical property of as-cast, -homogenized, and -deformed Al x CoCrFeNi (0≤ x ≤2) high-entropy alloys | There is phase change for as-cast AlxCoCrFeNi after homogenization 24h at 1100°C. XRD patterns, SEM images, and hardness-xplot for H-xare shown in Figs. 4 -6, respectively. The black spots shown at the right side of Fig. 5(g) are retained holes formed during casting. Composition from EDS, and lattice constants and hardness for H-xare listed inTables 3 and 4, respectively. One can easily see that Al-Ni-rich BCC phase appears for alloys ofx≥0.375. Although XRD patterns show single BCC phase forx≥1.25, there are still Al-Ni-rich phases forx≥0.375 in structure as can be seen in Fig. 5(c) -(g) and Table 3 . It suggests, in this study, that the Al-Ni-rich phase appears as a result of relatively large mixing enthalpy between Al and Ni. That is, for 0.375≤x≤1.00 there is Al-Ni-rich phase, which is an ordered BCC phase. For 1.25≤x≤2.00, in addition to the formation of ordered BCC Al-Ni-rich matrix phase, there is an Al-Ni-less BCC phase. After homogenization, the Al-Ni-rich phase coarsens as can be seen in Fig. 5(d) -(e) for H-0.50 and H-0.75. The Al-Ni-rich phase can have various kinds of morphology from needle- (for H-0.375 and H-0.50) to droplet-shaped (for H-0.75). The Al-Ni-rich phase becomes matrix phase for H-0.875 to H-2.00, and the Al-Ni-less phase is wall-shaped. One can see that the FCC phase is also wall-shaped for H-0.875 and H-1.00 ( Fig. 5 ). The wall-shaped microstructure from H-0.875 to H-2.00 might be from spinodal decomposition similar to the appearance of Al-Ni-rich phase in Alnico alloys[26]. Therefore, Al-Ni-rich phase in this study is probably from spinodal decomposition rather than the process of nucleation and growth. The Al-Ni-rich phase actually has an ordered CsCl structure corresponding to the peak of ordered BCC in Fig. 4 . Comparing with Fig. 3 , the hardness of H-xlisted in Table 4 and shown in Fig. 6 (referred to the dashed schematic line) also agreed that the hardness increases due to increase in volume fraction of BCC phase for H-0.375 and H-0.50. On the contrary, the hardness decreases due to decrease in volume fraction of BCC phase for H-0.75, H-0.875, and H-1.00. The values of hardness of single FCC and single BCC phases are about 110 and 500Hv, respectively, and are almost identical in both C-xand H-x. This implies that the hardness of Al-Ni-rich phase in H-0.375 to H-0.75 are similar to that of the BCC matrix phase in H-0.875 to H-2.00. | To have a further investigation of their physical properties such as electrical, magnetic, and thermal properties, the microstructure and mechanical property of Al x CoCrFeNi alloys have to have a detailed and systematic study. We present the effects of Al content on microstructure and mechanical property of as-cast, -homogenized, and -deformed Al x CoCrFeNi alloys in this study. It shows that single FCC and single BCC solutions, and duplex FCC-BCC are principal phases in these alloys. The x intervals for duplex FCC-BCC of different states of these alloys are investigated. The spinodal decomposition of less Al-Ni and more Al-Ni phases is the major reaction during homogenization of the alloys. The morphology of the less and more Al-Ni phases is also discussed. There is no stress-induced phase transformation during 50%-rolling deformation, and the main strengthening mechanism is work hardening. The hardening ability of FCC was about twice that of BCC in this alloy system. | EDS analyses (at%) for H-x.a. | /home/shared/llm-extraction-pipeline/articles_all/10.1016.j.jallcom.2009.08.090/tables/Table 3.csv | {'a': 'Note: N, D, and W denote needle-, droplet-, and wall-shaped, respectively. The volume fractions of FCC and BCC phases in the transition region calculated by hardness information shown in Fig. 6 and by Eq. (1).', 'b': 'Duplex structure is shown, where volume fractions for FCC and BCC are shown in parentheses.'} | [ { "original": "H-0.50", "standardized": "Al0.5CoCrFeNi", "confidence": "high" }, { "original": "H-0", "standardized": "CoCrFeNi", "confidence": "high" }, { "original": "H-0.375", "standardized": "Al0.375CoCrFeNi", "confidence": "high" }, { "original": "H-0.875", "standardized": "Al0.875CoCrFeNi", "confidence": "high" }, { "original": "H-0.75", "standardized": "Al0.75CoCrFeNi", "confidence": "high" }, { "original": "H-1.00", "standardized": "Al1CoCrFeNi", "confidence": "high" }, { "original": "H-2.00", "standardized": "Al2CoCrFeNi", "confidence": "high" } ]
./10.1016.j.jallcom.2009.09.010 | CCTO | High-temperature heat capacity and heat content of CaCu3Ti4O12 (CCTO) | The isobaric heat capacity of CaCu3Ti4O12 (CCTO) was measured from 300 to 1100K using differential scanning calorimetry (DSC). The results were verified using drop calorimetric measurement of enthalpy increment (H T - H 298.15) at T =973 and 1073K. The samples were dropped from room temperature into a calorimeter maintained at high temperature. The results show small negative deviation from Neumann-Kopp rule. The enthalpy and entropy increments are computed as a function of temperature and compared with values available in the literature. The results obtained in this study are consistent with available information on enthalpy and Gibbs energy of formation of CCTO. | The isobaric heat capacity of CaCu3Ti4O12 (CCTO) was measured from 300 to 1100K using differential scanning calorimetry (DSC). The results were verified using drop calorimetric measurement of enthalpy increment (H T - H 298.15) at T =973 and 1073K. The samples were dropped from room temperature into a calorimeter maintained at high temperature. The results show small negative deviation from Neumann-Kopp rule. The enthalpy and entropy increments are computed as a function of temperature and compared with values available in the literature. The results obtained in this study are consistent with available information on enthalpy and Gibbs energy of formation of CCTO. | Comparison of entropy and enthalpy increments of CCTO from 298.15 to 1100K based on the two sets of calorimetric measurements. | /home/shared/llm-extraction-pipeline/articles_all/10.1016.j.jallcom.2009.09.010/tables/Table 1.csv |  | [ { "original": "CCTO", "standardized": "CaCu3Ti4O12", "confidence": "high" } ]
./10.1016.j.jallcom.2009.09.180 | CA10 | Effects of aluminum substitution in C14-rich multi-component alloys for NiMH battery application | Details about the setup of KOH etching experiment are presented in depth elsewhere[57]. The concentrations of various metal components in the solutes were measured by ICP analysis and the results are listed in Table 5 . The majority of the solutes are HZrO3-and VO43-with higher solubility at strong alkaline solution according to Pourbaix Diagrams[93]. A considerable amount of Mn leaches out from alloy surface, which may cause self-discharge in NiMH batteries[94]. The Al found in CA01 was from the leaching of the glassware during hot alkaline bath and can be used the background for other samples. The Al concentration in the solution increases with the Al content of the alloys. The total solute concentration increases with increasing Al fraction and reaches maximum at alloy CA10, before dropping abruptly for CA11, as seen in Fig. 8 . The drop in Al concentration in the electrolyte for the most highly substituted sample may be related to the drop in total solute concentration for sample CA11. The origin of this sharp decrease in solute concentration for CA11 may be the possible presence of a thicker oxide in this sample, which prevents further leaching into the electrolyte. | The effects of aluminum substitution to the structural, electrochemical, and gas phase hydrogen storage properties of C14-rich alloys are reported. Minor phases, including C15 and TiNi, were identified by X-ray diffraction analysis. Entropy and enthalpy were estimated from equilibrium pressure at a fixed hydrogen concentration due to the large slope factor in pressure-concentration-temperature isotherms. The stability of hydrides from these materials, determined from the pressure-concentration isotherm equilibrium pressure and maximum storage capacities has a better correlation with the change in entropy than that in enthalpy. Alloys having smaller unit cell volume, relatively low hydride heat of formation, and relatively higher degree of disorder exhibit lower plateau pressure, higher storage capacity, and smaller hydrogen diffusion coefficient. Comparing to the Co substitution in the same base alloy, Al substitution makes better contribution to both bulk hydrogen transport and surface reaction. Substituting 0.4% Al and 1.5% Co to AB2 alloy is found to be the best combination in terms of general nickel metal hydride battery performance. | Summary of structural, gas phase, and electrochemical properties of alloys prepared by arc melt. | /home/shared/llm-extraction-pipeline/articles_all/10.1016.j.jallcom.2009.09.180/tables/Table 2.csv |  | [ { "original": "CA10", "standardized": "CA10", "confidence": "High" } ]
./10.1016.j.jallcom.2009.09.180 | CA08 | Effects of aluminum substitution in C14-rich multi-component alloys for NiMH battery application | The half-cell HRD was determined by taking the ratio between the discharge capacities at 100mA/g and at 8mA/g. These results are plotted in Fig. 6 . By comparing Figs. 5 and 6, we find that it takes more cycles for the HRD to reach saturation than it does for the capacity to reach saturation for the Al substituted samples (although, interestingly, there is no such difference found for the base material). The HRD values at the 10th cycle are listed in Table 2 and show a peak at CA07 (Al=0.2%), indicating that a small amount of Al is useful for increasing the HRD. The individual discharge capacities at three different discharge currents from the 10th cycle are plotted against the atomic percentage of Al in Fig. 7 . All three capacities increase for small Al content, reach a maximum value at CA08 (Al=0.4%), and then decrease with further Al substitution. The overall half-cell testing indicates an optimum Al content at 0.4%. | The effects of aluminum substitution to the structural, electrochemical, and gas phase hydrogen storage properties of C14-rich alloys are reported. Minor phases, including C15 and TiNi, were identified by X-ray diffraction analysis. Entropy and enthalpy were estimated from equilibrium pressure at a fixed hydrogen concentration due to the large slope factor in pressure-concentration-temperature isotherms. The stability of hydrides from these materials, determined from the pressure-concentration isotherm equilibrium pressure and maximum storage capacities has a better correlation with the change in entropy than that in enthalpy. Alloys having smaller unit cell volume, relatively low hydride heat of formation, and relatively higher degree of disorder exhibit lower plateau pressure, higher storage capacity, and smaller hydrogen diffusion coefficient. Comparing to the Co substitution in the same base alloy, Al substitution makes better contribution to both bulk hydrogen transport and surface reaction. Substituting 0.4% Al and 1.5% Co to AB2 alloy is found to be the best combination in terms of general nickel metal hydride battery performance. | Summary of structural, gas phase, and electrochemical properties of alloys prepared by arc melt. | /home/shared/llm-extraction-pipeline/articles_all/10.1016.j.jallcom.2009.09.180/tables/Table 2.csv |  | [ { "original": "CA08", "standardized": "CA08", "confidence": "Low" } ]
./10.1016.j.jallcom.2009.09.180 | CA01 ¦ CA07 | Effects of aluminum substitution in C14-rich multi-component alloys for NiMH battery application | The structural and electrochemical properties of the base alloy, CA01, having no Ca or Al, have been reported previously[53,57]. Five alloys, CA07-CA11, were prepared by arc melting with the target compositions listed in Table 1 . The Al content of CA07-CA11 increased systematically in steps of 0.2at.% at the expense of Ni. The average A element radius (rA), B element radius (rB), A element electronegativity (XA), and B element electronegativity (XB) were calculated according to the atomic percentages listed in Table 1 . Since Al is larger than the other B elements used in the base alloy,rBincreases and the ratio betweenrAandrBdecreases further below the ideal Laves phase ratio (1.2248) as the Al content increases. The C14 phase is more stable than the C15 phase, having a smallerrA/rBratio[58]. The slightly decreasing difference in average electronegativity (ΔX) also suggests that the lattice constants increase with Al content[59]. The average number of outer shell electrons for A-atom (nA), B-atom (nB), and AB2 alloy (e/avalue) is listed in Table 1 . The threshold ofe/avalue for C14/C15 transition occurs at approximately 7.00[60]. Therefore, this group of alloys should predominantly in the C14 phase according to thee/avalue of 6.91 listed in Table 1 . | The effects of aluminum substitution to the structural, electrochemical, and gas phase hydrogen storage properties of C14-rich alloys are reported. Minor phases, including C15 and TiNi, were identified by X-ray diffraction analysis. Entropy and enthalpy were estimated from equilibrium pressure at a fixed hydrogen concentration due to the large slope factor in pressure-concentration-temperature isotherms. The stability of hydrides from these materials, determined from the pressure-concentration isotherm equilibrium pressure and maximum storage capacities has a better correlation with the change in entropy than that in enthalpy. Alloys having smaller unit cell volume, relatively low hydride heat of formation, and relatively higher degree of disorder exhibit lower plateau pressure, higher storage capacity, and smaller hydrogen diffusion coefficient. Comparing to the Co substitution in the same base alloy, Al substitution makes better contribution to both bulk hydrogen transport and surface reaction. Substituting 0.4% Al and 1.5% Co to AB2 alloy is found to be the best combination in terms of general nickel metal hydride battery performance. | Summary of structural, gas phase, and electrochemical properties of alloys prepared by arc melt. | /home/shared/llm-extraction-pipeline/articles_all/10.1016.j.jallcom.2009.09.180/tables/Table 2.csv |  | [ { "original": "CA01", "standardized": "CA01", "confidence": "low" }, { "original": "CA07", "standardized": "CA07", "confidence": "low" } ]
./10.1016.j.jallcom.2009.09.180 | CA11 | Effects of aluminum substitution in C14-rich multi-component alloys for NiMH battery application | The structural and electrochemical properties of the base alloy, CA01, having no Ca or Al, have been reported previously[53,57]. Five alloys, CA07-CA11, were prepared by arc melting with the target compositions listed in Table 1 . The Al content of CA07-CA11 increased systematically in steps of 0.2at.% at the expense of Ni. The average A element radius (rA), B element radius (rB), A element electronegativity (XA), and B element electronegativity (XB) were calculated according to the atomic percentages listed in Table 1 . Since Al is larger than the other B elements used in the base alloy,rBincreases and the ratio betweenrAandrBdecreases further below the ideal Laves phase ratio (1.2248) as the Al content increases. The C14 phase is more stable than the C15 phase, having a smallerrA/rBratio[58]. The slightly decreasing difference in average electronegativity (ΔX) also suggests that the lattice constants increase with Al content[59]. The average number of outer shell electrons for A-atom (nA), B-atom (nB), and AB2 alloy (e/avalue) is listed in Table 1 . The threshold ofe/avalue for C14/C15 transition occurs at approximately 7.00[60]. Therefore, this group of alloys should predominantly in the C14 phase according to thee/avalue of 6.91 listed in Table 1 . | The effects of aluminum substitution to the structural, electrochemical, and gas phase hydrogen storage properties of C14-rich alloys are reported. Minor phases, including C15 and TiNi, were identified by X-ray diffraction analysis. Entropy and enthalpy were estimated from equilibrium pressure at a fixed hydrogen concentration due to the large slope factor in pressure-concentration-temperature isotherms. The stability of hydrides from these materials, determined from the pressure-concentration isotherm equilibrium pressure and maximum storage capacities has a better correlation with the change in entropy than that in enthalpy. Alloys having smaller unit cell volume, relatively low hydride heat of formation, and relatively higher degree of disorder exhibit lower plateau pressure, higher storage capacity, and smaller hydrogen diffusion coefficient. Comparing to the Co substitution in the same base alloy, Al substitution makes better contribution to both bulk hydrogen transport and surface reaction. Substituting 0.4% Al and 1.5% Co to AB2 alloy is found to be the best combination in terms of general nickel metal hydride battery performance. | Chemical composition determined by EDS from regions identified in Fig. 2. The main C14 phase was highlighted by italic style. | /home/shared/llm-extraction-pipeline/articles_all/10.1016.j.jallcom.2009.09.180/tables/Table 3.csv |  | [ { "original": "CA11", "standardized": "CA11", "confidence": "medium" } ]
./10.1016.j.jallcom.2009.09.180 | E1 ¦ F1 ¦ F3 ¦ E3 | Effects of aluminum substitution in C14-rich multi-component alloys for NiMH battery application | The E-series of alloys was designed with three different combinations of Cr, Ni, and Mn compositions, without any Co or Al included in the base material. 1.5% Co and 0.4% Al were added to the parent alloy at the expense of Ni in F-series of alloys to demonstrate the benefits of substitution both Co and Al together. The target Al and Co compositions were determined from the optimization studies in the current paper together with previously published results[51,57]. The design compositions of these two groups of alloys are listed in Table 6 together with the gas phase, half-cell, and full-cell properties. By comparing the E-series (having no Co or Al) to F-series (having 1.5% Co and 0.4% Al) alloys, we find that the addition of Co and Al in tandem reduces the equilibrium pressure, produces no systematic changes in the PCT isotherm slope factor, increases PCT hysteresis and maximum hydrogen storage, decreases both high-rate and low-rate electrochemical capacities but increases the HRD ratio, increases cycle life if sufficient Cr (>5%) is present, improves the charge retention, specific power and low temperature performance. Six major criteria in battery performance were compared between alloys with and without Co and Al inclusion and the results are present in a radar graph ( Fig. 11 ). These values are from the average of data from F1-F3 plotted with average data from E1-E3. We suggest that this graph demonstrates that the addition of appropriate amounts of Co and Al can improve most of the battery performance metrics with only a slight reduction in cycle life. | The effects of aluminum substitution to the structural, electrochemical, and gas phase hydrogen storage properties of C14-rich alloys are reported. Minor phases, including C15 and TiNi, were identified by X-ray diffraction analysis. Entropy and enthalpy were estimated from equilibrium pressure at a fixed hydrogen concentration due to the large slope factor in pressure-concentration-temperature isotherms. The stability of hydrides from these materials, determined from the pressure-concentration isotherm equilibrium pressure and maximum storage capacities has a better correlation with the change in entropy than that in enthalpy. Alloys having smaller unit cell volume, relatively low hydride heat of formation, and relatively higher degree of disorder exhibit lower plateau pressure, higher storage capacity, and smaller hydrogen diffusion coefficient. Comparing to the Co substitution in the same base alloy, Al substitution makes better contribution to both bulk hydrogen transport and surface reaction. Substituting 0.4% Al and 1.5% Co to AB2 alloy is found to be the best combination in terms of general nickel metal hydride battery performance. | Summary of chemical composition (in atomic percentage), gas phase properties (plateau pressure, slope factor, hysteresis, and maximum capacity), results from half-cell measurement (pre-charge, capacities, and high-rate dischargeability) and full-cell (cycle life, charge retention, specific power, and low temperature performance) measurement of a series of induction melted alloys. | /home/shared/llm-extraction-pipeline/articles_all/10.1016.j.jallcom.2009.09.180/tables/Table 6.csv |  | [ { "original": "E1", "standardized": "E1", "confidence": "low" }, { "original": "F1", "standardized": "F1", "confidence": "low" }, { "original": "F3", "standardized": "F3", "confidence": "low" }, { "original": "E3", "standardized": "E3", "confidence": "low" } ]
./10.1016.j.jallcom.2009.09.180 | D3 ¦ D1 ¦ D2 | Effects of aluminum substitution in C14-rich multi-component alloys for NiMH battery application | The first series of alloys made for sealed cell studies, D1-D3, were prepared by a 2kg conventional induction melting method. The design compositions of these high capacity alloys are listed in Table 6 and the compositions were verified by ICP analysis on the finished ingot sample. The D-series of alloys have the general formula Zr18Ti15.5V14Cr10Sn0.3Ni24.2Mn18-xAlxwherex=0.0, 1.0 and 2.0. The Al content is larger than the range investigated in the CA07-CA11 series of samples to enhance the effects of Al substitution. The gas phase, half-cell, and full-cell properties are listed in Table 6 . It is observed that as the Al fraction in the alloy increases from 0.0% to 2.0%, the PCT plateau pressure decreases (more stable hydride), the PCT isotherm slope factor decreases (higher degree of disorder), the PCT hysteresis increases (more pulverization during cycling), the maximum gas phase storage capacity peaks at 2.06wt.% for alloy D2 (Al=1.0%), the pre-charge increases (easier formation), both the high-rate and low-rate electrochemical discharge capacities decrease, with the highest ratio obtained at D2, the cycle life is slightly improved with 1.0% of Al added, and the charge retention, peak power, and low temperature performance are all degraded. The gas phase properties of these three alloys follow the general trend of a larger unit cell in Section3.2. The general electrochemical properties deteriorated with Al incorporation, possibly due to the formation of a dense oxide. According to the work done by Doi and Yabuki, electrochemical properties improve at higher Al contents (2.5% and 5%), especially at lower temperatures[42,43]. | The effects of aluminum substitution to the structural, electrochemical, and gas phase hydrogen storage properties of C14-rich alloys are reported. Minor phases, including C15 and TiNi, were identified by X-ray diffraction analysis. Entropy and enthalpy were estimated from equilibrium pressure at a fixed hydrogen concentration due to the large slope factor in pressure-concentration-temperature isotherms. The stability of hydrides from these materials, determined from the pressure-concentration isotherm equilibrium pressure and maximum storage capacities has a better correlation with the change in entropy than that in enthalpy. Alloys having smaller unit cell volume, relatively low hydride heat of formation, and relatively higher degree of disorder exhibit lower plateau pressure, higher storage capacity, and smaller hydrogen diffusion coefficient. Comparing to the Co substitution in the same base alloy, Al substitution makes better contribution to both bulk hydrogen transport and surface reaction. Substituting 0.4% Al and 1.5% Co to AB2 alloy is found to be the best combination in terms of general nickel metal hydride battery performance. | Summary of chemical composition (in atomic percentage), gas phase properties (plateau pressure, slope factor, hysteresis, and maximum capacity), results from half-cell measurement (pre-charge, capacities, and high-rate dischargeability) and full-cell (cycle life, charge retention, specific power, and low temperature performance) measurement of a series of induction melted alloys. | /home/shared/llm-extraction-pipeline/articles_all/10.1016.j.jallcom.2009.09.180/tables/Table 6.csv |  | [ { "original": "D3", "standardized": "Zr18Ti15.5V14Cr10Sn0.3Ni24.2Mn16Al2", "confidence": "high" }, { "original": "D1", "standardized": "Zr18Ti15.5V14Cr10Sn0.3Ni24.2Mn18", "confidence": "high" }, { "original": "D2", "standardized": "Zr18Ti15.5V14Cr10Sn0.3Ni24.2Mn17Al1", "confidence": "high" } ]
./10.1016.j.jallcom.2009.12.071 | Ni-Ti | Formation of ordered/disordered nanoparticles in FCC high entropy alloys | TEM images of the CoCrFeNiAl0.3alloy are shown in Fig. 3 . The combination of Fig. 3(a) the bright-field image and EDS analysis (listed in Table 2 ) shows that profuse amounts of multi-elemental nanoparticles with particle size of about 1nm are formed in the matrix. The L12ordered structure is revealed by the selected area diffraction (SAD) pattern. Fig. 3(b) is the dark-field image corresponding to the (11 ̄0) superlattice spot of the SAD pattern. Each nanoparticle is observed to be brightening, which confirms that these nanoparticles are L12ordered structures. Tong et al.[13]pointed out that the multi-principal elements high entropy alloys could easily form simple solid solutions or nanoprecipitates during solidification due to the high mixing entropy and sluggish cooperative diffusion of substitutional solute atoms. It is well known that the L12ordered structure in superalloy is normally aγ′-A3B inter-metallic compound, in which A is composed of relatively electronegative elements such as Ni, Co or Fe, and B is composed of more electropositive elements such as Al, Ti, Ta or Nb[16]. A typicalγ′ phase is (Ni,Co)3(Al, Ti) in which both Ni and Al are the principal elements. Table 3 lists the mixing enthalpies of atom-pairs between each element for present alloys. It clearly shows that the values of Ni-Al and Ni-Ti atom-pairs are more negative than other atom-pairs, which indicates Ni is likely to combine Al or Ti during solidification and form an inter-metallic compound. However, in the CoCrFeNiAl0.3alloy, the L12ordered structure is a multi-elementally ordered solid solution instead of an inter-metallic compound. This is because the high mixing entropy effect of multi-principal elements can effectively reduce the Gibbs free energy of mixing, and consequently forms a solid solution rather than an inter-metallic compound during solidification. Meanwhile, the sluggish cooperative diffusion effect and the relatively negative mixing enthalpies between Al and other compositional elements can effectively inhibit phase growth and promote the nanoparticle formation. | This study comprises the microstructure characterization of four as-cast CoCrFeNiAl0.3, CoCrFeNiTi0.3, CoCrFeNiMo0.3 and CoCrFeNiAl0.3Mo0.1 FCC high entropy alloys. Massive nanoparticles are observed in the CoCrFeNiAl0.3, CoCrFeNiTi0.3 and CoCrFeNiAl0.3Mo0.1 alloys, whereas no nanoparticle is found in the CoCrFeNiMo0.3 alloy. These nanoparticles are multi-elemental solid solutions instead of inter-metallic compounds, and the crystal structure possesses both the ordered L12 and the disordered FCC structures. It is suggested that the formation of nanoparticles is dominated by the effects of the high mixing entropy, the sluggish cooperative diffusion of atoms, and the relatively negative mixing enthalpies of the atomic pairs between Al (or Ti) and other compositional elements. Furthermore, the formation of L12 ordered nanoparticles should fulfill the criteria of alloy composition having both more than 25at.% of Ni (Ni could be partially substituted by Co) and at least 6.25at.% of Al or Ti. | The mixing enthalpies of atom-pairs between each element for present alloys (KJ/mole) [17]. | /home/shared/llm-extraction-pipeline/articles_all/10.1016.j.jallcom.2009.12.071/tables/Table 3.csv |  | [ { "original": "Ni-Ti", "standardized": "Ni-Ti", "confidence": "High" } ]
./10.1016.j.jallcom.2010.02.032 | Co-Ti | The effects of secondary elemental Mo or Ti addition in Al0.3CoCrFeNi high-entropy alloy on age hardening at 700°C | Fig. 9 is a SEM image of the A-0.1Ti alloy. Large amounts of precipitate are observed and their morphologies are similar to the precipitates found in the A-0 alloy. However, these precipitates are rich in Ni, Co, and Ti. The higher negative mixing enthalpies of Ni-Ti and Co-Ti led to the formation of a (Ni,Co,Ti)-rich precipitate. The TEM microstructure shown in Fig. 10 reveals that this precipitate possesses a B2 ordered structure. Therefore, the age hardening of the A-0.1Ti alloy is attributed to the precipitation of a (Ni,Co,Ti)-rich B2 phase. | Three FCC structured high-entropy alloys of Al0.3CoCrFeNi, Al0.3CoCrFeNiMo0.1, and Al0.3CoCrFeNiTi0.1 were synthesized in order to investigate the effects of secondary elemental Mo or Ti addition in Al0.3CoCrFeNi alloy on age hardening at 700°C. All of the three alloys exhibited an apparent age hardening, especially when secondary elements were added. The hardness of the Al0.3CoCrFeNi alloy was increased by 65% after aging, whereas the other two alloys displayed an increase of over 80%. The Al0.3CoCrFeNi and Al0.3CoCrFeNiTi0.1 alloys were hardened by massive (Ni,Al)-rich and (Ni,Co,Ti)-rich B2 ordered precipitates, respectively. The large age hardening of the Al0.3CoCrFeNiMo0.1 alloy is attributed to the precipitation of both fine (Ni,Al)-rich phase and heavy blocky (Cr,Mo)(Co,Fe,Ni) σ phase. | The mixing enthalpy of atom pair between each element (KJ/mole) [18]. | /home/shared/llm-extraction-pipeline/articles_all/10.1016.j.jallcom.2010.02.032/tables/Table 1.csv |  | [ { "original": "Co-Ti", "standardized": "Co-Ti", "confidence": "high" } ]
./10.1016.j.jallcom.2010.02.032 | Co-Cr ¦ Al-Co ¦ Cr-Fe ¦ Ni-Ti ¦ Fe-Ni | The effects of secondary elemental Mo or Ti addition in Al0.3CoCrFeNi high-entropy alloy on age hardening at 700°C | New alloy systems constructed by multi-principal elements, termed high-entropy alloys, were proposed by Yeh et al. in 2004[1]. A high-entropy alloy was defined as an alloy which contained at least 5 principal elements, each with concentrations between 5 at.% and 35 at.%. The characteristic of high mixing entropy ΔSmixof an alloy with multi-principal elements facilitates the formation of simple solid solutions during solidification instead of complex phases or inter-metallic compounds[1-4]. The Al-Co-Cr-Cu-Fe-Ni alloys have been widely studied on microstructures and mechanical properties[5-11]. Except for the segregation of Cu in interdendritic regions, the crystal structure of alloys displayed simple FCC and/or BCC solid solutions depending on the concentrations of each principal element. The crystal structure of AlxCoCrCuFeNi alloys was transformed from FCC to BCC as the aluminum content was increased. They exhibited good high-temperature strengths up to 800°C[6]. For the AlCoCrCuFeNi alloy[10], a decrease of yield strength with increasing aging temperature above 645°C was observed due to the structural change from a stabilized BCC to FCC. In the studies of Al-Co-Cr-Fe-Ni-Ti alloy systems[3,12-15], the strong BCC solid solutions or mixed Laves phases demonstrated excellent room-temperature compressive strengths that were superior to most bulk metallic glasses. At present, most researchers concentrate on the variety of principal elements in high-entropy alloys to investigate novel microstructures and properties. However, the effects of secondary elemental additions are seldom reported. | Three FCC structured high-entropy alloys of Al0.3CoCrFeNi, Al0.3CoCrFeNiMo0.1, and Al0.3CoCrFeNiTi0.1 were synthesized in order to investigate the effects of secondary elemental Mo or Ti addition in Al0.3CoCrFeNi alloy on age hardening at 700°C. All of the three alloys exhibited an apparent age hardening, especially when secondary elements were added. The hardness of the Al0.3CoCrFeNi alloy was increased by 65% after aging, whereas the other two alloys displayed an increase of over 80%. The Al0.3CoCrFeNi and Al0.3CoCrFeNiTi0.1 alloys were hardened by massive (Ni,Al)-rich and (Ni,Co,Ti)-rich B2 ordered precipitates, respectively. The large age hardening of the Al0.3CoCrFeNiMo0.1 alloy is attributed to the precipitation of both fine (Ni,Al)-rich phase and heavy blocky (Cr,Mo)(Co,Fe,Ni) σ phase. | The mixing enthalpy of atom pair between each element (KJ/mole) [18]. | /home/shared/llm-extraction-pipeline/articles_all/10.1016.j.jallcom.2010.02.032/tables/Table 1.csv |  | [ { "original": "Co-Cr", "standardized": "Co-Cr", "confidence": "High" }, { "original": "Al-Co", "standardized": "Al-Co", "confidence": "High" }, { "original": "Cr-Fe", "standardized": "Cr-Fe", "confidence": "High" }, { "original": "Ni-Ti", "standardized": "Ni-Ti", "confidence": "High" }, { "original": "Fe-Ni", "standardized": "Fe-Ni", "confidence": "High" } ]
./10.1016.j.jallcom.2010.10.210 | C-0.25 ¦ C-0 ¦ D-0 ¦ D-0.25 | Electrical, magnetic, and Hall properties of Al x CoCrFeNi high-entropy alloys | Fig. 2(d) plots data on the resistivity of alloys C-0.25, H-0.25 (900 and 1100°C), D-0.25 (50% and 75% reductions) and M-0.25 from 4.2 to 300K. Fig. 3 reveals that theρ0values increase in the order 1100°C-homogenized H-0.25, C-0.25, 50% reduction-D-0.25, 75% reduction-D-0.25, M-0.25, and 900°C-homogenized H-0.25. Greater deformation or a higher quenching/cooling rate corresponds to more introduced defects, and higherρ0values. The 900°C-homogenized H-0.25 has a relatively highρ0. This is associated with a small amount of BCC AlNi-rich precipitate[21]. Additionally, theρ0of D-0.25 after 75% cold deformation slightly exceeds that of D-0.25 after 50% cold deformation. | This investigation explores the electrical and magnetic properties of as-cast, -homogenized, and -deformed Al x CoCrFeNi (C-x, H-x, and D-x, respectively) alloys at various temperatures from 4.2 to 300K. Experimental results reveal that carrier density of the alloys is of 1022-23 cm-3. H-x has a carrier mobility of 0.40-2.61cm2 V-1 s-1. The residual electrical resistivity of the alloys varies from 100 to 220μΩ cm. The temperature coefficient of resistivity (TCR) of H-2.00 is small (82.5ppm/K). Therefore, defects in the lattice dominate electrical transportation. Some compositions exhibit Kondo-like behavior. At 300K, H-0.50, H-1.25, and H-2.00 are ferromagnetic, while H-0.00, H-0.25, and H-0.75 are paramagnetic. Al and AlNi-rich phases reduce the ferromagnetism of single FCC and single BCC H-x, respectively. Spin glass behavior of some compositions is also observed. Alloys H-x are of the hole-like carrier type, and ferromagnetic H-x exhibits an anomalous Hall effect (AHE). | Electrical properties: r0 (resistivity at 4.2K), r300K (resistivity at 300K), RRR (residual resistivity ratio), and TCR (temperature coefficient of resistivity) for alloys C-x, H-x, and D-x. | /home/shared/llm-extraction-pipeline/articles_all/10.1016.j.jallcom.2010.10.210/tables/Table 1.csv |  | [ { "original": "C-0.25", "standardized": "Al0.25CoCrFeNi", "confidence": "medium" }, { "original": "C-0", "standardized": "CoCrFeNi", "confidence": "low" }, { "original": "D-0", "standardized": "CoCrFeNi", "confidence": "low" }, { "original": "D-0.25", "standardized": "Al0.25CoCrFeNi", "confidence": "medium" } ]
./10.1016.j.jallcom.2010.10.210 | D-0.375 | Electrical, magnetic, and Hall properties of Al x CoCrFeNi high-entropy alloys | In Fig. 2(a) -(c), two formulae are applied to fitρ(T). At low temperatures (4.2-66K),ρ=ρ0+Aln(T)+BT2+CT3is used to model Kondo-like (A), magnetic (B), and low-temperature phonon (C) effects. At intermediate temperatures (100-300K), the fitting formula,ρ=ρ0+BT2+DT, whereBandDare the coefficients of magnetic and phonon effects, respectively, is utilized. The Kondo-like effect is usually considered[25]to be proportional to lnT at low temperatures, such that Δρ/ρmin∝lnT.Tables 2 and 3display the results of fitting. Alloys C-x(x=0.25-0.50, and 2.00), H-x(x=0.25-2), and D-0.375 exhibit Kondo-like behavior. At low temperatures,Bis clearly one to two orders of magnitude higher than at intermediate temperatures.Ais always negative in Kondo-like samples, and larger absolute values ofAare associated with a stronger Kondo-like effect, especially in H-2.00. The magnetic contribution,T2, competes with the Kondo-like effect. When the magnetic contribution greatly exceeds the Kondo-like effect, resistivity remains constant with a change in temperature and levels off at low temperatures. The Kondo-like and the magnetic effects in H-xslightly increase with temperature at low temperatures, but the magnetic and phonon effects decrease with increasing temperature at intermediate temperatures.Evaluating the phonon effect at low temperatures,T3, is difficult, because it is extremely small and frequently mixed with a magnetic effect,T2[20]. | This investigation explores the electrical and magnetic properties of as-cast, -homogenized, and -deformed Al x CoCrFeNi (C-x, H-x, and D-x, respectively) alloys at various temperatures from 4.2 to 300K. Experimental results reveal that carrier density of the alloys is of 1022-23 cm-3. H-x has a carrier mobility of 0.40-2.61cm2 V-1 s-1. The residual electrical resistivity of the alloys varies from 100 to 220μΩ cm. The temperature coefficient of resistivity (TCR) of H-2.00 is small (82.5ppm/K). Therefore, defects in the lattice dominate electrical transportation. Some compositions exhibit Kondo-like behavior. At 300K, H-0.50, H-1.25, and H-2.00 are ferromagnetic, while H-0.00, H-0.25, and H-0.75 are paramagnetic. Al and AlNi-rich phases reduce the ferromagnetism of single FCC and single BCC H-x, respectively. Spin glass behavior of some compositions is also observed. Alloys H-x are of the hole-like carrier type, and ferromagnetic H-x exhibits an anomalous Hall effect (AHE). | Electrical properties: r0 (resistivity at 4.2K), r300K (resistivity at 300K), RRR (residual resistivity ratio), and TCR (temperature coefficient of resistivity) for alloys C-x, H-x, and D-x. | /home/shared/llm-extraction-pipeline/articles_all/10.1016.j.jallcom.2010.10.210/tables/Table 1.csv |  | [ { "original": "D-0.375", "standardized": "Al0.375CoCrFeNi", "confidence": "high" } ]
./10.1016.j.jallcom.2010.10.210 | H-1.00 | Electrical, magnetic, and Hall properties of Al x CoCrFeNi high-entropy alloys | The Hall effect measurements are made in alloys H-0.25 (FCC), H-0.50 (duplex), H-0.75 (duplex), H-1.00 (duplex), and H-1.25 (BCC). Fig. 6(a) -(b)present data on the Hall resistivity (ρH) of the H-xsamples at 5 and 300K, respectively. Table 5 presents the related parameters. | This investigation explores the electrical and magnetic properties of as-cast, -homogenized, and -deformed Al x CoCrFeNi (C-x, H-x, and D-x, respectively) alloys at various temperatures from 4.2 to 300K. Experimental results reveal that carrier density of the alloys is of 1022-23 cm-3. H-x has a carrier mobility of 0.40-2.61cm2 V-1 s-1. The residual electrical resistivity of the alloys varies from 100 to 220μΩ cm. The temperature coefficient of resistivity (TCR) of H-2.00 is small (82.5ppm/K). Therefore, defects in the lattice dominate electrical transportation. Some compositions exhibit Kondo-like behavior. At 300K, H-0.50, H-1.25, and H-2.00 are ferromagnetic, while H-0.00, H-0.25, and H-0.75 are paramagnetic. Al and AlNi-rich phases reduce the ferromagnetism of single FCC and single BCC H-x, respectively. Spin glass behavior of some compositions is also observed. Alloys H-x are of the hole-like carrier type, and ferromagnetic H-x exhibits an anomalous Hall effect (AHE). | Electrical properties: r0 (resistivity at 4.2K), r300K (resistivity at 300K), RRR (residual resistivity ratio), and TCR (temperature coefficient of resistivity) for alloys C-x, H-x, and D-x. | /home/shared/llm-extraction-pipeline/articles_all/10.1016.j.jallcom.2010.10.210/tables/Table 1.csv |  | [ { "original": "H-1.00", "standardized": "H-1.00", "confidence": "high" } ]
./10.1016.j.jallcom.2010.10.210 | H-0.75 ¦ H-0.50 ¦ H-0 ¦ H-2.00 ¦ H-1.25 | Electrical, magnetic, and Hall properties of Al x CoCrFeNi high-entropy alloys | This investigation explores the electrical and magnetic properties of as-cast, -homogenized, and -deformed Al x CoCrFeNi (C-x, H-x, and D-x, respectively) alloys at various temperatures from 4.2 to 300K. Experimental results reveal that carrier density of the alloys is of 1022-23 cm-3. H-x has a carrier mobility of 0.40-2.61cm2 V-1 s-1. The residual electrical resistivity of the alloys varies from 100 to 220μΩ cm. The temperature coefficient of resistivity (TCR) of H-2.00 is small (82.5ppm/K). Therefore, defects in the lattice dominate electrical transportation. Some compositions exhibit Kondo-like behavior. At 300K, H-0.50, H-1.25, and H-2.00 are ferromagnetic, while H-0.00, H-0.25, and H-0.75 are paramagnetic. Al and AlNi-rich phases reduce the ferromagnetism of single FCC and single BCC H-x, respectively. Spin glass behavior of some compositions is also observed. Alloys H-x are of the hole-like carrier type, and ferromagnetic H-x exhibits an anomalous Hall effect (AHE). | This investigation explores the electrical and magnetic properties of as-cast, -homogenized, and -deformed Al x CoCrFeNi (C-x, H-x, and D-x, respectively) alloys at various temperatures from 4.2 to 300K. Experimental results reveal that carrier density of the alloys is of 1022-23 cm-3. H-x has a carrier mobility of 0.40-2.61cm2 V-1 s-1. The residual electrical resistivity of the alloys varies from 100 to 220μΩ cm. The temperature coefficient of resistivity (TCR) of H-2.00 is small (82.5ppm/K). Therefore, defects in the lattice dominate electrical transportation. Some compositions exhibit Kondo-like behavior. At 300K, H-0.50, H-1.25, and H-2.00 are ferromagnetic, while H-0.00, H-0.25, and H-0.75 are paramagnetic. Al and AlNi-rich phases reduce the ferromagnetism of single FCC and single BCC H-x, respectively. Spin glass behavior of some compositions is also observed. Alloys H-x are of the hole-like carrier type, and ferromagnetic H-x exhibits an anomalous Hall effect (AHE). | Electrical properties: r0 (resistivity at 4.2K), r300K (resistivity at 300K), RRR (residual resistivity ratio), and TCR (temperature coefficient of resistivity) for alloys C-x, H-x, and D-x. | /home/shared/llm-extraction-pipeline/articles_all/10.1016.j.jallcom.2010.10.210/tables/Table 1.csv |  | [ { "original": "H-0.75", "standardized": "H-0.75", "confidence": "low" }, { "original": "H-0.50", "standardized": "H-0.50", "confidence": "low" }, { "original": "H-0", "standardized": "H-0", "confidence": "low" }, { "original": "H-2.00", "standardized": "H-2.00", "confidence": "low" }, { "original": "H-1.25", "standardized": "H-1.25", "confidence": "low" } ]
./10.1016.j.jallcom.2010.10.210 | H-0.25 | Electrical, magnetic, and Hall properties of Al x CoCrFeNi high-entropy alloys | This investigation explores the electrical and magnetic properties of as-cast, -homogenized, and -deformed Al x CoCrFeNi (C-x, H-x, and D-x, respectively) alloys at various temperatures from 4.2 to 300K. Experimental results reveal that carrier density of the alloys is of 1022-23 cm-3. H-x has a carrier mobility of 0.40-2.61cm2 V-1 s-1. The residual electrical resistivity of the alloys varies from 100 to 220μΩ cm. The temperature coefficient of resistivity (TCR) of H-2.00 is small (82.5ppm/K). Therefore, defects in the lattice dominate electrical transportation. Some compositions exhibit Kondo-like behavior. At 300K, H-0.50, H-1.25, and H-2.00 are ferromagnetic, while H-0.00, H-0.25, and H-0.75 are paramagnetic. Al and AlNi-rich phases reduce the ferromagnetism of single FCC and single BCC H-x, respectively. Spin glass behavior of some compositions is also observed. Alloys H-x are of the hole-like carrier type, and ferromagnetic H-x exhibits an anomalous Hall effect (AHE). | This investigation explores the electrical and magnetic properties of as-cast, -homogenized, and -deformed Al x CoCrFeNi (C-x, H-x, and D-x, respectively) alloys at various temperatures from 4.2 to 300K. Experimental results reveal that carrier density of the alloys is of 1022-23 cm-3. H-x has a carrier mobility of 0.40-2.61cm2 V-1 s-1. The residual electrical resistivity of the alloys varies from 100 to 220μΩ cm. The temperature coefficient of resistivity (TCR) of H-2.00 is small (82.5ppm/K). Therefore, defects in the lattice dominate electrical transportation. Some compositions exhibit Kondo-like behavior. At 300K, H-0.50, H-1.25, and H-2.00 are ferromagnetic, while H-0.00, H-0.25, and H-0.75 are paramagnetic. Al and AlNi-rich phases reduce the ferromagnetism of single FCC and single BCC H-x, respectively. Spin glass behavior of some compositions is also observed. Alloys H-x are of the hole-like carrier type, and ferromagnetic H-x exhibits an anomalous Hall effect (AHE). | A list of magnetic properties at 5K, 50K, and 300K for alloys H-x. | /home/shared/llm-extraction-pipeline/articles_all/10.1016.j.jallcom.2010.10.210/tables/Table 4.csv | {'a': '"S" means squareness of the loop.', 'b': '"-" means not detectable.', 'c': '"T\nf" is the temperature below which the magnetic state is spin glass in M vs. T curves measured in 5-150K.'} | [ { "original": "H-0.25", "standardized": "Al0.25CoCrFeNi", "confidence": "high" } ]
./10.1016.j.jallcom.2010.10.210 | H-0.25 (FCC) ¦ H-1.25 (BCC) | Electrical, magnetic, and Hall properties of Al x CoCrFeNi high-entropy alloys | The Hall effect measurements are made in alloys H-0.25 (FCC), H-0.50 (duplex), H-0.75 (duplex), H-1.00 (duplex), and H-1.25 (BCC). Fig. 6(a) -(b)present data on the Hall resistivity (ρH) of the H-xsamples at 5 and 300K, respectively. Table 5 presents the related parameters. | This investigation explores the electrical and magnetic properties of as-cast, -homogenized, and -deformed Al x CoCrFeNi (C-x, H-x, and D-x, respectively) alloys at various temperatures from 4.2 to 300K. Experimental results reveal that carrier density of the alloys is of 1022-23 cm-3. H-x has a carrier mobility of 0.40-2.61cm2 V-1 s-1. The residual electrical resistivity of the alloys varies from 100 to 220μΩ cm. The temperature coefficient of resistivity (TCR) of H-2.00 is small (82.5ppm/K). Therefore, defects in the lattice dominate electrical transportation. Some compositions exhibit Kondo-like behavior. At 300K, H-0.50, H-1.25, and H-2.00 are ferromagnetic, while H-0.00, H-0.25, and H-0.75 are paramagnetic. Al and AlNi-rich phases reduce the ferromagnetism of single FCC and single BCC H-x, respectively. Spin glass behavior of some compositions is also observed. Alloys H-x are of the hole-like carrier type, and ferromagnetic H-x exhibits an anomalous Hall effect (AHE). | Parameters of Hall effect measurements at 9T for H-x. | /home/shared/llm-extraction-pipeline/articles_all/10.1016.j.jallcom.2010.10.210/tables/Table 5.csv | {'a': 'Carrier density is defined as N/V.', 'b': 'k\nF\n=(3p\n2\nN/V)1/3.', 'c': 'v\nF\n=(h/m)(3p\n2\nN/V)1/3.', 'd': 'e\nF\n=\nh\n2\nk\nF\n2/2m.'} | [ { "original": "H-0.25 (FCC)", "standardized": "H-0.25 (FCC)", "confidence": "Low" }, { "original": "H-1.25 (BCC)", "standardized": "H-1.25 (BCC)", "confidence": "Low" } ]
./10.1016.j.jallcom.2010.11.124 | QHEA ¦ SHEA | Ru incorporation on marked enhancement of diffusion resistance of multi-component alloy barrier layers | However, the high electrical resistivity (>1500μΩcm) of the previously developed HEAN (nitride) films renders their applications infeasible. Alternatively, a metallic alloy film with a low electrical resistivity and still a high diffusion resistance is demanded. Thus, in this work, an AlCrTaTiZr quinary high-entropy alloy (QHEA) film is further developed. To utilize the effect of large lattice distortions on the enhancement of diffusion resistance, 20at.% Ru with an extra-large atomic size of 3.56Å is incorporated in the quinary alloy to form an AlCrTaTiZrRu senary high-entropy alloy (SHEA) film. The interdiffusion of Cu and Si through the QHEA and SHEA barrier layers at high temperatures is characterized to examine their diffusion resistance. | In this study, amorphous AlCrTaTiZr quinary alloy and 20at.% Ru-incorporated AlCrTaTiZrRu senary alloy films were developed as diffusion barrier layers to inhibit Cu diffusion in interconnect structures. Under annealing at 700°C, the interdiffusion of Cu and Si through the AlCrTaTiZr quinary alloy layer of 50nm thick occurred, and compounds including Cu3Si consequently formed. In comparison, at 800°C, the interdiffusion was still effectively retarded by the Ru-incorporated AlCrTaTiZrRu senary alloy layer of only 5nm thick without obvious formation of silicides. It suggests the high diffusion resistance of the Ru-incorporated barrier layer possibly attributed to the large lattice distortions caused by the addition of extra-large-sized Ru atoms. | Chemical compositions of as-deposited QHEA and SHEA film determined by EPMA as well as the crystal structures and atomic sizes of incorporated metallic elements. | /home/shared/llm-extraction-pipeline/articles_all/10.1016.j.jallcom.2010.11.124/tables/Table 1.csv | {'NA': 'fcc: face-centered cubic; bcc: body-centered cubic; hcp: hexagonal close-packed.'} | [ { "original": "QHEA", "standardized": "AlCrTaTiZr", "confidence": "High" }, { "original": "SHEA", "standardized": "AlCrTaTiZrRu", "confidence": "High" } ]
./10.1016.j.jallcom.2010.12.194 | La1-xCaxFe11.5Si1.5 | Effect of Ca on the microstructure and magnetocaloric effects in the La1-x Ca x Fe11.5Si1.5 compounds | La1-xCaxFe11.5Si1.5(x=0, 0.1, 0.2 and 0.3) compounds were prepared in a purified Ar atmosphere by arc-melting of the stoichiometric mixtures of components weighed with the accuracy of 0.0001g. The weight of each sample was 10-13g. The La used was prepared by the Materials Preparation Center[21]of the Ames Laboratory and was 99.8+ at.% pure with respect to all other elements in the periodic table. The Fe, Si and Ca were purchased from commercial vendors and were 99.9 or better wt.% pure. Considering the volatility of Ca, ∼50wt.% excess Ca was added to compensate for the evaporation losses during the melting. Because of the reactivity of Ca the weighing and handling was carried out in an argon filled glove box. The Ca and other components were quickly transferred to the arc-melter to keep the exposure time of the Ca to air to a minimum. The ingots were re-melted several times with the button being turned over after each melting to achieve compositional homogeneity. The weight losses after the arc melting were less than 1wt.%, and hence, the compositions of the compounds were accepted as weighed. To obtain a single phase sample with the NaZn13-type structure, the compounds were heat treated in quartz tubes backfilled with helium at 1373K for 2 weeks. | The effect of Ca on the microstructure and magnetocaloric effects has been investigated in the La1-x Ca x Fe11.5Si1.5 (x =0, 0.1, 0.2 and 0.3) compounds. The introduction of Ca leads to the appearance of minor α-Fe and Ca-rich phases, which affects the actual compositions of the main phases for the Ca containing samples. With increasing the Ca concentration, the Curie temperature T C increases from 183 to 208K, and the maximum magnetic entropy changes ¦ΔS¦ at the respective T C with a magnetic field change from 0 to 5T are 21.3, 19.5, 16.9, and 11.2J/kgK for x =0, 0.1, 0.2, and 0.3, respectively. The nature of the magnetic transition changes from first-order to second-order with an increase in Ca concentration, which leads to a reduction of the hysteresis and a decrease of the magnetic entropy change. However, the relative cooling power for La1-x Ca x Fe11.5Si1.5 compounds remains comparable with or even larger than that of other magnetocaloric materials over a wide temperature range. The higher T C and the smaller hysteresis in comparison with those of the parent compound suggest that the La1-x Ca x Fe11.5Si1.5 compounds could be suitable candidates for magnetic refrigerants in the corresponding temperature range. | The lattice parameter a, the concentrations of the three phases, and the actual compositions in the NaZn13-type main phase for the La1-xCaxFe11.5Si1.5 compounds with x=0, 0.1, 0.2, and 0.3. | /home/shared/llm-extraction-pipeline/articles_all/10.1016.j.jallcom.2010.12.194/tables/Table 1.csv |  | [ { "original": "La1-xCaxFe11.5Si1.5", "standardized": "La1-xCaxFe11.5Si1.5", "confidence": "medium" } ]
./10.1016.j.jallcom.2011.04.102 | Fe3 ¦ Fe1 ¦ Fe2 | Improvement in the low-temperature performance of AB5 metal hydride alloys by Fe-addition | The microstructures for this series of alloys were studied by SEM. SEM back-scattering electron images (BEI) from alloys Fe1, Fe2, and Fe3 are presented in Fig. 2 . The compositions in several areas identified numerically in the micrographs were studied by EDS and the results are listed in Table 3 . The microstructure of the Fe-free Fe0 was shown in a previous publication ( Fig. 3 a in Ref.[38]) and can be summarized as: main AB5phase with occasional La-Ce metal inclusions and a ZrNi5secondary phase. The La-Ce inclusion contains a much higher level of Zr than the main working phase does and therefore can reduce the ZrNi5phase abundance. In the Fe-containing alloys, the location of Zr shifts from La and La2Ni3(Fe1), to La2Ni3, ZrNi, and ZrO2(Fe2), and finally ZrO2(Fe3) as the Fe-content increases. There is no detectable Zr in the main AB5phase and therefore the predicted advantage of adding Zr to enhance the cycle life is not obtained. Due to the formation of La-rich phases, such as La-inclusion and La2Ni3, the main AB5phase becomes hyper-stoichiometric (B/A ratio of about 6.4) which is poor in La. The hyper-stoichiometry is good for cycle life as it results in the formation of Ni-dumbbell pairs in the A-site[57]. Unlike the case of Mo substitution, Fe was successfully doped into the main phase at a percentage slightly lower than the target value. At higher Fe-contents, higher stoichiometry phases, such as AB7, start to appear. | The structures and electrochemical properties of a series of annealed AB5, La10.5Ce4.3Pr0.5Nd1.4Ni64.3-x Co5.0Mn4.6Al6.0Cu3.2Zr0.2Fe x (x =0.0, 0.5, 1.0, and 1.5), metal hydride alloys were studied for improvement in the low-temperature performance of nickel/metal hydride batteries. As the Fe-content in the alloy increases, the following was observed: lattice constant a first increases and then decreases; lattice constant c and c/a ratio increase; unit cell volume increases monotonically; the main AB5 phase becomes hyper-stoichiometric containing no Zr and its Fe-content is close to the target composition; an additional AB7 phase appears; maximum gaseous hydrogen storage, PCT plateau pressure, and hysteresis first increase and then decrease while the trend of reversible hydrogen storage is the opposite; enthalpy and entropy of hydride formation remain unchanged; electrochemical full capacity decreases while the high-rate dischargeability and surface reaction exchange current increase; and bulk hydrogen diffusion increases first and then decreases by very small amounts. The product of charge-transfer resistance and double-layer capacitance measured at -40°C indicates an improvement in the surface catalysis with Fe-addition. In the sealed cell, the addition of Fe improves both the specific power and -10°C low temperature performance, slightly reduces the charge retention, and first marginally improves and then deteriorates the cycle life performance. | Comparison of design composition and ICP result. | /home/shared/llm-extraction-pipeline/articles_all/10.1016.j.jallcom.2011.04.102/tables/Table 1.csv |  | [ { "original": "Fe1", "standardized": "La10.5Ce4.3Pr0.5Nd1.4Ni64.3-1.0Co5.0Mn4.6Al6.0Cu3.2Zr0.2Fe1.0", "confidence": "High" }, { "original": "Fe2", "standardized": "Fe2", "confidence": "Low" }, { "original": "Fe3", "standardized": "Fe3", "confidence": "Low" } ]
./10.1016.j.jallcom.2011.04.102 | Fe0 | Improvement in the low-temperature performance of AB5 metal hydride alloys by Fe-addition | The microstructures for this series of alloys were studied by SEM. SEM back-scattering electron images (BEI) from alloys Fe1, Fe2, and Fe3 are presented in Fig. 2 . The compositions in several areas identified numerically in the micrographs were studied by EDS and the results are listed in Table 3 . The microstructure of the Fe-free Fe0 was shown in a previous publication ( Fig. 3 a in Ref.[38]) and can be summarized as: main AB5phase with occasional La-Ce metal inclusions and a ZrNi5secondary phase. The La-Ce inclusion contains a much higher level of Zr than the main working phase does and therefore can reduce the ZrNi5phase abundance. In the Fe-containing alloys, the location of Zr shifts from La and La2Ni3(Fe1), to La2Ni3, ZrNi, and ZrO2(Fe2), and finally ZrO2(Fe3) as the Fe-content increases. There is no detectable Zr in the main AB5phase and therefore the predicted advantage of adding Zr to enhance the cycle life is not obtained. Due to the formation of La-rich phases, such as La-inclusion and La2Ni3, the main AB5phase becomes hyper-stoichiometric (B/A ratio of about 6.4) which is poor in La. The hyper-stoichiometry is good for cycle life as it results in the formation of Ni-dumbbell pairs in the A-site[57]. Unlike the case of Mo substitution, Fe was successfully doped into the main phase at a percentage slightly lower than the target value. At higher Fe-contents, higher stoichiometry phases, such as AB7, start to appear. | The structures and electrochemical properties of a series of annealed AB5, La10.5Ce4.3Pr0.5Nd1.4Ni64.3-x Co5.0Mn4.6Al6.0Cu3.2Zr0.2Fe x (x =0.0, 0.5, 1.0, and 1.5), metal hydride alloys were studied for improvement in the low-temperature performance of nickel/metal hydride batteries. As the Fe-content in the alloy increases, the following was observed: lattice constant a first increases and then decreases; lattice constant c and c/a ratio increase; unit cell volume increases monotonically; the main AB5 phase becomes hyper-stoichiometric containing no Zr and its Fe-content is close to the target composition; an additional AB7 phase appears; maximum gaseous hydrogen storage, PCT plateau pressure, and hysteresis first increase and then decrease while the trend of reversible hydrogen storage is the opposite; enthalpy and entropy of hydride formation remain unchanged; electrochemical full capacity decreases while the high-rate dischargeability and surface reaction exchange current increase; and bulk hydrogen diffusion increases first and then decreases by very small amounts. The product of charge-transfer resistance and double-layer capacitance measured at -40°C indicates an improvement in the surface catalysis with Fe-addition. In the sealed cell, the addition of Fe improves both the specific power and -10°C low temperature performance, slightly reduces the charge retention, and first marginally improves and then deteriorates the cycle life performance. | Lattice constants a and c, a/c ratio, CaCu5 lattice volume, full width at half maximum (2th, in degrees) for (103) reflection peak, and corresponding crystallite size from XRD analysis. | /home/shared/llm-extraction-pipeline/articles_all/10.1016.j.jallcom.2011.04.102/tables/Table 2.csv |  | [ { "original": "Fe0", "standardized": "La10.5Ce4.3Pr0.5Nd1.4Ni64.3Co5.0Mn4.6Al6.0Cu3.2Zr0.2Fe0", "confidence": "high" } ]
./10.1016.j.jallcom.2011.07.004 | (Gd1-xErx)5Si1.7Ge2.3 | The studies of phase relation, microstructure, magnetic transition, magnetocaloric effect in (Gd1-x Er x )5Si1.7Ge2.3 compounds | Rare earth elements substitute for Gd in Gd5(SixGe1-x)4compounds have been studied according to the some physical and chemic comparability between different rare earth elements. The small amount substitution of Tb for Gd in Gd5Si1.72Ge2.28compound decreased the Curie temperature, but the maximum magnetic entropy change in a magnetic field of 0-2.0T for the (Gd0.94Tb0.06)5Si1.72Ge2.28alloy reaches 25.13J/kgK-1[27]. The substitution of Dy or Y for Gd decreased the Curie temperature and the maximum magnetic entropy change in Gd5Si2Ge2compound[28,29]. The studies of Gd5-zRez(SixGe1-x)4(Re=Er, Ce, Pr, Sm, Dy, Er, or Ho) are few. In this work, the phase relation, microstructure, Curie temperatures (TC), magnetic transition, and magnetocaloric effect of (Gd1-xErx)5Si1.7Ge2.3(x=0, 0.05, 0.1, 0.15, and 0.2) compounds were investigated. | The phase relation, microstructure, Curie temperatures (T C), magnetic transition, and magnetocaloric effect of (Gd1-x Er x )5Si1.7Ge2.3 (x =0, 0.05, 0.1, 0.15, and 0.2) compounds prepared by arc-melting and then annealing at 1523K (3h) using purity Gd (99.9wt.%) are investigated. The results of XRD patterns and SEM show that the main phases in those samples are mono-clinic Gd5Si2Ge2 type structure. With increase of Er content from x =0 to 0.2, the values of magnetic transition temperatures (T C) decrease linearly from 228.7K to 135.3K. But the (Gd1-x Er x )5Si1.7Ge2.3 compounds display large magnetic entropy near their transition temperatures in a magnetic field of 0-2T. The maximum magnetic entropy change in (Gd1-x Er x )5Si1.7Ge2.3 compounds are 24.56, 14.56, 16.84, 14.20, and 13.22J/kgK-1 with x =0, 0.05, 0.1, 0.15, and 0.2, respectively. | The content of Er, Curie temperature, maximum magnetic entropy changes DSMax(T,H), magnetic hysteresis loss of (Gd1-xErx)5Si1.7Ge2.3 compounds. | /home/shared/llm-extraction-pipeline/articles_all/10.1016.j.jallcom.2011.07.004/tables/Table 2.csv |  | [ { "original": "(Gd1-xErx)5Si1.7Ge2.3", "standardized": "(Gd1-xErx)5Si1.7Ge2.3", "confidence": "high" } ]
./10.1016.j.jallcom.2012.04.053 | WNbMoTa+V | Determination of the transition to the high entropy regime for alloys of refractory elements | Due to the fact that the WNbMoTa+V is the only case that was experimentally studied[40], this section deals with a detailed analysis of the transitional chain from W27.3Nb22.7Mo25.6Ta24.4to W19.9Nb20.2Mo21.0Ta14.0V25.0, with varying V concentration (xV=0, 2.5, 5.0,..., 25.0at.%). This chain contains the experimental case, W21.1Nb20.6Mo21.7Ta15.6V21.0. Simulation results reproduce and also predict a bcc solid solution for a wide temperature range, and yield bulk properties for the resulting bcc solid solution in good agreement with experimental measurements, as noted in Table 1 , for the lattice parameter, density and melting temperature of the quaternary alloy and the five-element alloy withxV=21at.%. Although the melting temperature was not determined experimentally, the work of Senkov et al.[40]provides computed values (Tm=3177K and 2946K for the quaternary and the 5-element alloy, respectively) that are in good agreement with the BFS values, determined from the equation of state at zero temperature for either alloy as described in Ref.[6](Tm=3051K andTm=2944K, for the quaternary and the 5-element alloy withxV=21at.%, respectively). Results for the melting temperature as a function of V concentration in W-Nb-Mo-Ta-V alloys (transitioning from the quaternary to 5-element alloys) are shown in Fig. 1 . The agreement between experimental and theoretical values for these properties and the observed phase structure derived from the simulations suggest that the modeling framework and parameterization are appropriate to describe these systems. | The development of high entropy alloys is currently limited to experimental work aimed at the determination of specific compositions that exhibit particular properties. The main feature of these alloys is their particular phase structure, which tends to be a continuous solid solution in spite of the large number of constituents which would otherwise form a large number of intermetallic phases. While it is known that equimolar concentrations and large number of elements are two necessary conditions for achieving high entropy behavior, not much is known regarding the transition to this regime in the presence of specific elements. Such knowledge would be useful when determining alloy compositions, as it would set boundaries for the necessary concentrations of each element in experimental situations. In this work, results of a computational modeling effort are presented, where a recently developed 5-element high entropy alloy of refractory elements is used as the foundation needed to examine such transition and determine the necessary lower bounds for the concentration of each element. Details of the phase structure of the quaternary combinations of W, Nb, Mo, Ta and V as they evolve upon the addition of a fifth element are discussed. The results are compared to the experimental case for the case of V added to W-Nb-Mo-Ta. Using these examples as a reference, the concept of critical concentrations for each element, signaling the transition to the high entropy regime, is developed, based on a simple analysis of only bulk properties of such alloys (lattice parameter, bulk modulus, and cohesive energy). | Composition (in at.%) of each one of the alloys considered in the WNbMoTa+V transitional chain. In the other transitional chains, V takes the role of each of the other elements, while the substituted element takes the role of V. | /home/shared/llm-extraction-pipeline/articles_all/10.1016.j.jallcom.2012.04.053/tables/Table 2.csv |  | [ { "original": "WNbMoTa+V", "standardized": "W21.1Nb20.6Mo21.7Ta15.6V21.0", "confidence": "high" } ]
./10.1016.j.jallcom.2012.04.053 | W-Nb-Mo-Ta-V | Determination of the transition to the high entropy regime for alloys of refractory elements | Due to the complexity of these systems, there is no current microscopic description of their structure and evolution and therefore, there is limited understanding on the transition to the high entropy regime upon changes in composition, number of elements, their concentrations, etc. In particular, nearly no theoretical or experimental work has been performed on HEA with refractory elements. To our knowledge, the only reported case is the recent work of Senkov et al.[40-42]motivated by the need of materials for aerospace applications with high melting temperatures. Their work on W-Nb-Mo-Ta and W-Nb-Mo-Ta-V HEA[40,41]revealed that a single phase bcc solid solution with exceptional microhardness and high melting temperature can be obtained. As a starting point towards the development of modeling tools for HEA, a theoretical analysis of this relatively simple HEA might yield light on the path to follow for the determination of new compositions for potential applications. With the exception of the Ta-V system, which forms a TaV2ordered phase at low temperatures, all the other binary combinations form continuous solid solutions, so it is not surprising that the 4- and 5-element alloys also stabilize in a rather featureless solid solution. Because of that, these W-Nb-Mo-Ta and W-Nb-Mo-Ta-V alloys might not be the best examples to demonstrate and quantify the high entropy effect but they certainly are, from a modeling standpoint, as they are simple enough (in terms of the number of constituents) to facilitate the investigation of those properties that ultimately lead to the typical HEA outcome. | The development of high entropy alloys is currently limited to experimental work aimed at the determination of specific compositions that exhibit particular properties. The main feature of these alloys is their particular phase structure, which tends to be a continuous solid solution in spite of the large number of constituents which would otherwise form a large number of intermetallic phases. While it is known that equimolar concentrations and large number of elements are two necessary conditions for achieving high entropy behavior, not much is known regarding the transition to this regime in the presence of specific elements. Such knowledge would be useful when determining alloy compositions, as it would set boundaries for the necessary concentrations of each element in experimental situations. In this work, results of a computational modeling effort are presented, where a recently developed 5-element high entropy alloy of refractory elements is used as the foundation needed to examine such transition and determine the necessary lower bounds for the concentration of each element. Details of the phase structure of the quaternary combinations of W, Nb, Mo, Ta and V as they evolve upon the addition of a fifth element are discussed. The results are compared to the experimental case for the case of V added to W-Nb-Mo-Ta. Using these examples as a reference, the concept of critical concentrations for each element, signaling the transition to the high entropy regime, is developed, based on a simple analysis of only bulk properties of such alloys (lattice parameter, bulk modulus, and cohesive energy). | Values of the fitting parameters A1 (in A), A2 (in A), T0 (in K), p and the resulting values of Tc (in K) (see Eqs. (2) and (3))) for W-Nb-Mo-Ta-V alloys with varying V concentration (xV, in at.%). | /home/shared/llm-extraction-pipeline/articles_all/10.1016.j.jallcom.2012.04.053/tables/Table 3.csv |  | [ { "original": "W-Nb-Mo-Ta-V", "standardized": "W-Nb-Mo-Ta-V", "confidence": "Low" } ]
./10.1016.j.jallcom.2012.09.091 | 6 | Microstructure and corrosion resistance of AlCrFeCuCo high entropy alloy | First, the matrix polished with a grinder, and then cleaning substrate surface with acetone solution, the aim is to remove surface dirt and to reduce the contamination. Alloy powder mix thoroughly with an organic solvent and pre-coated on the surface of Q235 steel substrate, the power thickness is 0.8mm, dry at room temperature, use of DL-HL-T5000B-type cross-flow of the 5kW CO2laser for laser cladding processing. Laser powerP=3000W; spot diameterD=4mm, the scanning speedv=3mm/s, 4mm/s, 5mm/s, 6mm/s, argon protection. | The AlCrFeCuCo high-entropy alloys were prepared by the laser cladding method. The microstructure and corrosion resistance property of AlCrFeCuCo high-entropy alloy were researched by scanning electron microscopy, X-ray diffraction and electrochemical workstation. The results show that, under the rapid solidification small microstructure gained, the morphology of AlCrFeCuCo high entropy alloy is simple, the phase mainly compose of FCC and BCC; elements segregated in the alloys; the alloy shows excellent corrosion resistance, along with the increase of the scanning speed, alloy corrosion resistance performance shows a enhancement in the first and then weakened trend. The corrosion resistance performance of AlCrFeCuCo high-entropy alloys in 1mol/L NaCl solution is better than in 0.5mol/L H2SO4 solution. | Dynamic parameters derived from potentiodynamic polarization curves by liner fit. | /home/shared/llm-extraction-pipeline/articles_all/10.1016.j.jallcom.2012.09.091/tables/Table 3.csv |  | [ { "original": "6", "standardized": "6", "confidence": "High" } ]
./10.1016.j.jallcom.2012.09.091 | 4 ¦ 5 | Microstructure and corrosion resistance of AlCrFeCuCo high entropy alloy | The AlCrFeCuCo high-entropy alloys were prepared by the laser cladding method. The microstructure and corrosion resistance property of AlCrFeCuCo high-entropy alloy were researched by scanning electron microscopy, X-ray diffraction and electrochemical workstation. The results show that, under the rapid solidification small microstructure gained, the morphology of AlCrFeCuCo high entropy alloy is simple, the phase mainly compose of FCC and BCC; elements segregated in the alloys; the alloy shows excellent corrosion resistance, along with the increase of the scanning speed, alloy corrosion resistance performance shows a enhancement in the first and then weakened trend. The corrosion resistance performance of AlCrFeCuCo high-entropy alloys in 1mol/L NaCl solution is better than in 0.5mol/L H2SO4 solution. | The AlCrFeCuCo high-entropy alloys were prepared by the laser cladding method. The microstructure and corrosion resistance property of AlCrFeCuCo high-entropy alloy were researched by scanning electron microscopy, X-ray diffraction and electrochemical workstation. The results show that, under the rapid solidification small microstructure gained, the morphology of AlCrFeCuCo high entropy alloy is simple, the phase mainly compose of FCC and BCC; elements segregated in the alloys; the alloy shows excellent corrosion resistance, along with the increase of the scanning speed, alloy corrosion resistance performance shows a enhancement in the first and then weakened trend. The corrosion resistance performance of AlCrFeCuCo high-entropy alloys in 1mol/L NaCl solution is better than in 0.5mol/L H2SO4 solution. | Dynamic parameters derived from potentiodynamic polarization curves by liner fit. | /home/shared/llm-extraction-pipeline/articles_all/10.1016.j.jallcom.2012.09.091/tables/Table 3.csv |  | [ { "original": "4", "standardized": "4", "confidence": "high" }, { "original": "5", "standardized": "5", "confidence": "high" } ]
./10.1016.j.jallcom.2012.09.091 | 3 | Microstructure and corrosion resistance of AlCrFeCuCo high entropy alloy | The concept of “high-entropy alloy” was put forward by Taiwan scholars Yeh et al.[1]in 1995. Multi-master high-entropy alloys get rid of the traditional concept that alloy based on one main metal element, which composed of five or more than five kinds of major elements, including every major element have high atomic fraction, but not exceeding 35%, therefore, there is no element can occupy more than 50%[2-8], which means that the characteristics leadership by a variety of elements of collective. The effect of high entropy to a multi-master alloys brought about a series of excellent performance, such as high corrosion resistance, high hardness, high wear resistance, high resistivity[9-14]. Therefore, the high-entropy alloys are widely used. At present, the research on high-entropy alloys is still in the exploratory stage, although some experts and scholars on the high-entropy alloy elements and content, preparation process, microstructure and properties were studied, but has not yet formed a more mature theory. The mainly method of preparation high-entropy alloys in previously is the melting alloy[15-19]. In this study, the AlCrFeCoCu high-entropy alloys were prepared by laser cladding. The laser cladding process have some advantages, such as fast heating and cooling, the cladding is uniform and dense, less microscopic defects, easy to achieve the constituency or even micro-cladding, the thermal impact of the matrix is minimal, dilution is small. At the same time, the corrosion resistance of laser cladding layer reported fewer. Based on this, we studied the microstructure and corrosion resistances of AlCrFeCoCu high entropy alloys, and expect provide a reference for its further study and application of the alloy. | The AlCrFeCuCo high-entropy alloys were prepared by the laser cladding method. The microstructure and corrosion resistance property of AlCrFeCuCo high-entropy alloy were researched by scanning electron microscopy, X-ray diffraction and electrochemical workstation. The results show that, under the rapid solidification small microstructure gained, the morphology of AlCrFeCuCo high entropy alloy is simple, the phase mainly compose of FCC and BCC; elements segregated in the alloys; the alloy shows excellent corrosion resistance, along with the increase of the scanning speed, alloy corrosion resistance performance shows a enhancement in the first and then weakened trend. The corrosion resistance performance of AlCrFeCuCo high-entropy alloys in 1mol/L NaCl solution is better than in 0.5mol/L H2SO4 solution. | Dynamic parameters derived from potentiodynamic polarization curves by liner fit. | /home/shared/llm-extraction-pipeline/articles_all/10.1016.j.jallcom.2012.09.091/tables/Table 3.csv |  | [ { "original": "3", "standardized": "3", "confidence": "high" } ]
./10.1016.j.jallcom.2012.11.100 | Ni0.0 ¦ Ni1.0 ¦ Ni2.0 ¦ Ni0.5 | Microstructure and properties of Al2CrFeCoCuTiNi x high-entropy alloys prepared by laser cladding | The matrix was treated by a grinding machine, and then the cleaning acetone was used to remove surface dirt and oil. The alloy powder was mixed in a ball mill for 24h to prevent oxidation, and then was mixed thoroughly with an organic solvent, pre-coated uniformly on Q235 steel surface, the power thickness being 0.8mm. Laser cladding was carried out by the laser processing machine (DL-HL-T5000B). The processing parameters were: powerP=2500W, spot diameterD=4mm, the scanning speed forV=3mm/s, use argon as the protection gas. With the different Ni content (xin Al2CrFeCoCuTiNixis a molar content, the values are 0.0, 0.5, 1.0, 1.5, 2.0, respectively, following represent five alloys with Ni0.0, Ni0.5, Ni1.0, Ni1.5, Ni2.0) in the alloys. | The Al2CrFeCoCuTiNi x high-entropy alloys were prepared by laser cladding. Using metallurgical microscope, scanning electron microscopy with spectroscopy (SEM/EDS), X-ray diffraction, micro/Vickers hardness tester, electrochemical workstation and tribometer the structure and hardness, corrosion resistance and wear resistance of Al2CrFeCoCuTiNi x high-entropy alloys were tested. The result shows that, Al2CrFeCoCuTiNi x high-entropy alloy samples consist of the cladding zone, bounding zone and heat affected zone. The bounding zone is between cladding layer and the substrate of a good combination; the cladding zone is composed mainly of axis crystal, nanocrystalline and fine white crystals. The Al2CrFeCoCuTiNi x high-entropy alloys coating phase structure samples (FCC and BCC structure) due to high-entropy effect. The surface microhardness of Al2CrFeCoCuTiNi x high-entropy alloys samples up to 1102 HV, about 4 times as the substrate, and the hardness increases with increasing Ni content. Al2CrFeCoCuTiNi x high-entropy alloys coating has good corrosion resistance in 1mol/L NaOH solution and 3.5% NaCl solution. With the increase of Ni content, the corrosion resistance first increases and then decreases. The relative wear resistance of Al2CrFeCoCuTiNi x high-entropy alloys coating shows a first increased and then a decreased trend with the increase of Ni content. Both the hardness and ductility are affected by wear resistance. The coating can play a good protective role on substrate Q235 steel. | Corrosion dynamics parameters in 1mol/L NaOH solution. | /home/shared/llm-extraction-pipeline/articles_all/10.1016.j.jallcom.2012.11.100/tables/Table 2.csv |  | [ { "original": "Ni0.0", "standardized": "Al2CrFeCoCuTiNi0.0", "confidence": "high" }, { "original": "Ni1.0", "standardized": "Al2CrFeCoCuTiNi1.0", "confidence": "high" }, { "original": "Ni2.0", "standardized": "Al2CrFeCoCuTiNi2.0", "confidence": "high" }, { "original": "Ni0.5", "standardized": "Al2CrFeCoCuTiNi0.5", "confidence": "high" } ]
./10.1016.j.jallcom.2012.11.146 | BCC ¦ FCC | Alloying behavior and deformation twinning in a CoNiFeCrAl0.6Ti0.4 high entropy alloy processed by spark plasma sintering | Inequi-atomic CoNiFeCrAl0.6Ti0.4 high entropy alloy has been designed and fabricated by mechanical alloying (MA) and spark plasma sintering (SPS). Alloying behavior, microstructure, phase evolution and mechanical properties of CoNiFeCrAl0.6Ti0.4 alloy were investigated by X-ray diffraction (XRD), scanning electron microscopy (SEM) and transmission electron microscope (TEM), as well as by an Instron testing system. During MA, a supersaturated solid solution consisting of a FCC phase and a metastable BCC phase was formed. Two FCC phases (named FCC1 and FCC2) and a new BCC phase were observed after SPS. During SPS, the metastable BCC phase transformed into the FCC2 phase and the new BCC phase. Meanwhile, the FCC1 phase was the initial FCC phase which was formed during MA. Moreover, nanoscale twins obviously presented only in partial FCC1 phase after SPS. Deformation twinning may be occurred during MA or SPS. The sintered alloy with a high relative density of 98.83% exhibits excellent comprehensive mechanical properties. The yield stress, compressive strength, compression ratio and Vickers hardness of the alloy are 2.08, 2.52GPa, 11.5% and 573 HV, respectively. The fracture mechanism of CoNiFeCrAl0.6Ti0.4 high entropy alloy is mainly performed at intergranular fracture and plastic fracture mode. | Inequi-atomic CoNiFeCrAl0.6Ti0.4 high entropy alloy has been designed and fabricated by mechanical alloying (MA) and spark plasma sintering (SPS). Alloying behavior, microstructure, phase evolution and mechanical properties of CoNiFeCrAl0.6Ti0.4 alloy were investigated by X-ray diffraction (XRD), scanning electron microscopy (SEM) and transmission electron microscope (TEM), as well as by an Instron testing system. During MA, a supersaturated solid solution consisting of a FCC phase and a metastable BCC phase was formed. Two FCC phases (named FCC1 and FCC2) and a new BCC phase were observed after SPS. During SPS, the metastable BCC phase transformed into the FCC2 phase and the new BCC phase. Meanwhile, the FCC1 phase was the initial FCC phase which was formed during MA. Moreover, nanoscale twins obviously presented only in partial FCC1 phase after SPS. Deformation twinning may be occurred during MA or SPS. The sintered alloy with a high relative density of 98.83% exhibits excellent comprehensive mechanical properties. The yield stress, compressive strength, compression ratio and Vickers hardness of the alloy are 2.08, 2.52GPa, 11.5% and 573 HV, respectively. The fracture mechanism of CoNiFeCrAl0.6Ti0.4 high entropy alloy is mainly performed at intergranular fracture and plastic fracture mode. | The crystalline size and lattice strain of the BCC and FCC phases with different milling time. | /home/shared/llm-extraction-pipeline/articles_all/10.1016.j.jallcom.2012.11.146/tables/Table 1.csv |  | [ { "original": "BCC", "standardized": "BCC", "confidence": "high" }, { "original": "FCC", "standardized": "FCC", "confidence": "high" } ]
./10.1016.j.jallcom.2013.03.235 | P4 ¦ P12 ¦ P3 ¦ P5 ¦ P6 ¦ P8 ¦ P9 ¦ P10 ¦ P11 ¦ P2 ¦ P1 ¦ P7 | Effect of particle size on the magneto-caloric properties of Ni51Mn34In14Si1 alloy | Polycrystalline Ni51Mn34In14Si1alloy ingot was prepared by arc melting high purity (99.99%) elements. To counter preferential loss of Mn during arc-melting, an excess amount (1.2wt.%) of Mn was taken. After melting several times, weight loss in the ingot was less than 1.5%. The ingot was sealed in a fused silica ampoule under a pressure of 10-3Pa and annealed at 1173K for 20h and then quenched in ice water. The annealed ingot was crushed into particles of size <3mm and milled for 7h in a planetary ball mill (Insmart make). Hardened steel vial and hardened steel balls were used and 10:1 ball-to-powder weight ratio was maintained during the milling process. The mill was operated at a constant speed of 500rpm. To avoid overheating of the vial, milling was carried out in cycles of 15min followed by 10min of idling. As-milled powders were subjected to the same heat treatment as the original ingot to minimize the strains accumulated during the milling process. Subsequently, the annealed powder was sieved using different pore sized metallic sieves conforming to ASTM standards and classified into different particle size ranges. The alloy powders studied are classified into thirteen sets depending on their size as B (bulk), P1(850-1180μm), P2(710-850μm), P3(600-710μm), P4(500-600μm), P5(425-500μm), P6(300-425μm), P7(125-300μm), P8(106-125μm), P9(90-106μm), P10(38-45μm), P11(20-38μm), and P12(<20μm). A part of the sorted samples were used for structural analysis using a high power X-ray diffractometer (Rigaku TTRAX 18kW) using Cu Kα radiation (λ=0.15406nm). Structural parameters of the samples were obtained from Rietveld analysis of the X-ray diffraction (XRD) patterns. Composition and particle sizes of the powders were verified using an energy dispersive spectrometer (EDS) attached to a scanning electron microscope (SEM, Leo 1430VP). Phase transition temperatures and the magnetization measurements as a function of temperature and magnetic field were performed using a vibrating sample magnetometer (VSM, Lakeshore 7410) equipped with a variable temperature (20-320K) attachment. Magnetic moment calibration was performed with standard Ni sphere, prior to the magnetization measurements. Isothermal magnetization (M-H)Tdata were recorded at different temperatures as a function of increasing magnetic field from 0 to 1.2T and decreasing temperature at 2K interval. The measurement temperature was reached by cooling the sample from above the austenite finish temperature at zero magnetic fields and the measurements were made after allowing for stabilization of temperature. Heat capacity data at zero magnetic field were obtained using a physical properties measurement system (PPMS, Quantum Design). | We have systematically investigated the effect of particle size on the magneto-caloric properties of Ni51Mn34In14Si1 alloy. Arc melted Ni51Mn34In14Si1 alloy was milled to reduce the average particle size and then vacuum annealed to reduce the strain accumulated in the particles during milling. Annealed particles were sieved and magneto-caloric parameters of the particles of different size ranges were systematically measured. It was observed that with decreasing particle size, the magnetic entropy change (ΔSM ) decreased but the refrigerant capacity (RC) increased to a maximum value and then decreased. The investigations reveal that the magneto-caloric parameters could be tuned over a wide range by changing the particle size of the alloy. RC (ΔSM ) obtained is 40.4Jkg-1 (11.2Jkg-1 K-1) for the alloy with particle size ranging between 600μm and 710μm for an applied magnetic field change of 1.2Tesla. These combined values of ΔSM and RC are the highest reported for any ferromagnetic shape memory alloy particle. These studies indicate that Ni51Mn34In14Si1 alloy particles with controlled particle size are potential candidates for magnetic refrigeration near room-temperature. | Curie temperature (TC,A), austenite start temperature (As), austenite finish temperature (Af), martensite start temperature (Ms), martensite finish temperature (Mf), thermal hysteresis (DT) obtained at 0.1T field and magneto-caloric parameters (magnetic entropy change (DSM), full width at half maxima (FWHM) of DSM (T) data, and refrigerant capacity (RC) obtained for 1.2T field change) of bulk and milled Ni51Mn34In14Si1 alloy. | /home/shared/llm-extraction-pipeline/articles_all/10.1016.j.jallcom.2013.03.235/tables/Table 2.csv |  | [ { "original": "P4", "standardized": "Ni51Mn34In14Si1", "confidence": "medium" }, { "original": "P12", "standardized": "Ni51Mn34In14Si1", "confidence": "medium" }, { "original": "P3", "standardized": "Ni51Mn34In14Si1", "confidence": "medium" }, { "original": "P5", "standardized": "Ni51Mn34In14Si1", "confidence": "medium" }, { "original": "P6", "standardized": "Ni51Mn34In14Si1", "confidence": "medium" }, { "original": "P8", "standardized": "Ni51Mn34In14Si1", "confidence": "medium" }, { "original": "P9", "standardized": "Ni51Mn34In14Si1", "confidence": "medium" }, { "original": "P10", "standardized": "Ni51Mn34In14Si1", "confidence": "medium" }, { "original": "P11", "standardized": "Ni51Mn34In14Si1", "confidence": "medium" }, { "original": "P2", "standardized": "Ni51Mn34In14Si1", "confidence": "medium" }, { "original": "P1", "standardized": "Ni51Mn34In14Si1", "confidence": "medium" }, { "original": "P7", "standardized": "Ni51Mn34In14Si1", "confidence": "medium" } ]
./10.1016.j.jallcom.2013.08.102 | NbCrMoTiAl0.5 (H-Ti) ¦ NbCrMoTiVAl0.5 (H-TiV) ¦ NbCrMoVAl0.5 (H-V) ¦ NbCrMoTiVAl0.5Si0.3 (H-TiVSi0.3) | Microstructure and oxidation behavior of new refractory high entropy alloys | High-entropy alloys (HEAs) are defined as the alloys composed of at least five principal elements in equimolar or near equimolar ratios, which can facilitate the formation of simple solid solutions during solidification. Recent studies suggested that the refractory HEAs exhibited great promise for high temperature structural materials. However, their oxidation behavior had received little attention. In the present study, Cr, Al and Si elements were added to improve the oxidation resistance, four types of new refractory HEAs were designed and synthesized, including NbCrMoTiAl0.5 (H-Ti), NbCrMoVAl0.5 (H-V), NbCrMoTiVAl0.5 (H-TiV) and NbCrMoTiVAl0.5Si0.3 (H-TiVSi0.3). Their microstructures and oxidation behavior were studied. As expected, these refractory HEAs mainly consist of a simple body-centred cubic (BCC) refractory metal solid solution (RMss) due to the high mixing entropy effect. Solidification process and thermodynamic analysis were investigated to explain the formation mechanism of their microstructures. For all the refractory HEAs, the oxidation kinetics at 1300°C follows a linear behavior. The oxidation resistance of the HEAs is significantly improved with Ti and Si addition, but reduced with V addition. | High-entropy alloys (HEAs) are defined as the alloys composed of at least five principal elements in equimolar or near equimolar ratios, which can facilitate the formation of simple solid solutions during solidification. Recent studies suggested that the refractory HEAs exhibited great promise for high temperature structural materials. However, their oxidation behavior had received little attention. In the present study, Cr, Al and Si elements were added to improve the oxidation resistance, four types of new refractory HEAs were designed and synthesized, including NbCrMoTiAl0.5 (H-Ti), NbCrMoVAl0.5 (H-V), NbCrMoTiVAl0.5 (H-TiV) and NbCrMoTiVAl0.5Si0.3 (H-TiVSi0.3). Their microstructures and oxidation behavior were studied. As expected, these refractory HEAs mainly consist of a simple body-centred cubic (BCC) refractory metal solid solution (RMss) due to the high mixing entropy effect. Solidification process and thermodynamic analysis were investigated to explain the formation mechanism of their microstructures. For all the refractory HEAs, the oxidation kinetics at 1300°C follows a linear behavior. The oxidation resistance of the HEAs is significantly improved with Ti and Si addition, but reduced with V addition. | Phase constituents and average chemical composition (at.%) for the HEAs studied in this work. | /home/shared/llm-extraction-pipeline/articles_all/10.1016.j.jallcom.2013.08.102/tables/Table 2.csv |  | [ { "original": "NbCrMoTiAl0.5 (H-Ti)", "standardized": "NbCrMoTiAl0.5 (H-Ti)", "confidence": "High" }, { "original": "NbCrMoTiVAl0.5 (H-TiV)", "standardized": "NbCrMoTiVAl0.5 (H-TiV)", "confidence": "High" }, { "original": "NbCrMoVAl0.5 (H-V)", "standardized": "NbCrMoVAl0.5 (H-V)", "confidence": "High" }, { "original": "NbCrMoTiVAl0.5Si0.3 (H-TiVSi0.3)", "standardized": "NbCrMoTiVAl0.5Si0.3 (H-TiVSi0.3)", "confidence": "High" } ]
./10.1016.j.jallcom.2013.08.102 | H-Ti ¦ H-V ¦ H-TiVSi0.3 ¦ H-TiV | Microstructure and oxidation behavior of new refractory high entropy alloys | High-entropy alloys (HEAs) are defined as the alloys composed of at least five principal elements in equimolar or near equimolar ratios, which can facilitate the formation of simple solid solutions during solidification. Recent studies suggested that the refractory HEAs exhibited great promise for high temperature structural materials. However, their oxidation behavior had received little attention. In the present study, Cr, Al and Si elements were added to improve the oxidation resistance, four types of new refractory HEAs were designed and synthesized, including NbCrMoTiAl0.5 (H-Ti), NbCrMoVAl0.5 (H-V), NbCrMoTiVAl0.5 (H-TiV) and NbCrMoTiVAl0.5Si0.3 (H-TiVSi0.3). Their microstructures and oxidation behavior were studied. As expected, these refractory HEAs mainly consist of a simple body-centred cubic (BCC) refractory metal solid solution (RMss) due to the high mixing entropy effect. Solidification process and thermodynamic analysis were investigated to explain the formation mechanism of their microstructures. For all the refractory HEAs, the oxidation kinetics at 1300°C follows a linear behavior. The oxidation resistance of the HEAs is significantly improved with Ti and Si addition, but reduced with V addition. | High-entropy alloys (HEAs) are defined as the alloys composed of at least five principal elements in equimolar or near equimolar ratios, which can facilitate the formation of simple solid solutions during solidification. Recent studies suggested that the refractory HEAs exhibited great promise for high temperature structural materials. However, their oxidation behavior had received little attention. In the present study, Cr, Al and Si elements were added to improve the oxidation resistance, four types of new refractory HEAs were designed and synthesized, including NbCrMoTiAl0.5 (H-Ti), NbCrMoVAl0.5 (H-V), NbCrMoTiVAl0.5 (H-TiV) and NbCrMoTiVAl0.5Si0.3 (H-TiVSi0.3). Their microstructures and oxidation behavior were studied. As expected, these refractory HEAs mainly consist of a simple body-centred cubic (BCC) refractory metal solid solution (RMss) due to the high mixing entropy effect. Solidification process and thermodynamic analysis were investigated to explain the formation mechanism of their microstructures. For all the refractory HEAs, the oxidation kinetics at 1300°C follows a linear behavior. The oxidation resistance of the HEAs is significantly improved with Ti and Si addition, but reduced with V addition. | Average chemical compositions (at.%) of the phases present in the oxide scales obtained after oxidizing the HEAs at 1300degC for 20 h. | /home/shared/llm-extraction-pipeline/articles_all/10.1016.j.jallcom.2013.08.102/tables/Table 4.csv |  | [ { "original": "H-Ti", "standardized": "NbCrMoTiAl0.5", "confidence": "high" }, { "original": "H-V", "standardized": "NbCrMoVAl0.5", "confidence": "high" }, { "original": "H-TiVSi0.3", "standardized": "NbCrMoTiVAl0.5Si0.3", "confidence": "high" }, { "original": "H-TiV", "standardized": "NbCrMoTiVAl0.5", "confidence": "high" } ]
./10.1016.j.jallcom.2013.08.176 | AlxCoCrCuFeNi | Alloying, thermal stability and strengthening in spark plasma sintered Al x CoCrCuFeNi high entropy alloys | Multi-component high entropy alloys have attracted the attention of research community in the last decade due to their extraordinary properties, and there have been several fundamental studies on these alloys to comprehend the formation of phases[1-7]. Although most of the studies dealt with processing by casting route, mechanical alloying (MA) and subsequent densification has also been considered as the viable method for processing these high entropy alloys[8,9]. Conventional metallic alloys usually lose their yield strength with increase in the testing temperature. In contrast to this phenomenon, high entropy alloys (HEAs) such as Al0.5CoCrCuFeNi exhibited an excellent retention of yield strength (400MPa) until 700°C[1]. In this connection, a summary of all relevant literature reports dealing with thermal stability studies of AlxCoCrCuFeNi alloys is presented in Table 1 [1,3,10-14], and a brief discussion on Table 1 is given below. | Al x CoCrCuFeNi (x =0.45, 1, 2.5 and 5mol) multi-component high entropy alloys synthesized by mechanical alloying were spark plasma sintered to produce high dense compacts. X-ray diffraction and scanning electron microscopy studies reveal that these sintered alloys exhibit varying microstructures from single phase to three phases depending on Al content. The thermal stability studies carried out in the temperature range of 400-600°C for duration of 2-10h in Ar atmosphere suggest that these alloys exhibit excellent thermal stability in terms of phases and crystallite size. Highest specific hardness of 160 (HV/gcm-3) is achieved in the sintered Al5CoCrCuFeNi alloy and there is no significant change in the hardness after heat treatment of Al0.45CoCrCuFeNi and AlCoCrCuFeNi alloys. Hall-Petch analysis based on hardness measurements carried out on sintered samples reveals that solid solution strengthening seems to increase with increase in Al content. | Comparison of AlxCoCrCuFeNi (x=0.45, 1, 2.5 and 5mol) with INCONEL 718. | /home/shared/llm-extraction-pipeline/articles_all/10.1016.j.jallcom.2013.08.176/tables/Table 5.csv |  | [ { "original": "AlxCoCrCuFeNi", "standardized": "AlxCoCrCuFeNi", "confidence": "high" } ]
./10.1016.j.jallcom.2013.09.083 | Q235 steel ¦ Ti0.0 | Effect of Ti content on structure and properties of Al2CrFeNiCoCuTi x high-entropy alloy coatings | The Al2CrFeNiCoCuTi x high-entropy alloy coatings were prepared by laser cladding. The structure, hardness, corrosion resistance, wear resistance and magnetic property were studied by metallurgical microscope, scanning electron microscopy with spectroscopy (SEM/EDS), X-ray diffraction, micro/Vickers hardness tester, electrochemical workstation tribometer and multi-physical tester. The result shows that, Al2CrFeNiCoCuTi x high-entropy alloy samples consist of the cladding zone, bounding zone, heat affected zone and substrate zone. The bonding between the cladding layer and the substrate of a good combination; the cladding zone is composed mainly of equiaxed grains and columnar crystal; the phase structure of Al2CrFeNiCoCuTi x high-entropy alloy coatings simple for FCC, BCC and Laves phase due to high-entropy affect. Ti element promotes the formation of a BCC structure in a certain extent. Compared with Q235 steel, the free-corrosion current density of Al2CrFeNiCoCuTi x high-entropy alloy coatings is reduced by 1-2 orders of magnitude, the free-corrosion potential is more “positive”. With the increasing of Ti content, the corrosion resistance of Al2CrFeCoCuNiTi x high-entropy alloy coatings enhanced in 0.5mol/L HNO3 solution. Compared with Q235 steel, the relative wear resistance of Al2CrFeCoCuNiTi x high-entropy alloy coatings has improved greatly; both the hardness and plasticity are affecting wear resistance. Magnetization loop shows that, Ti0.0 high-entropy alloy is a kind of soft magnetic materials. | The Al2CrFeNiCoCuTi x high-entropy alloy coatings were prepared by laser cladding. The structure, hardness, corrosion resistance, wear resistance and magnetic property were studied by metallurgical microscope, scanning electron microscopy with spectroscopy (SEM/EDS), X-ray diffraction, micro/Vickers hardness tester, electrochemical workstation tribometer and multi-physical tester. The result shows that, Al2CrFeNiCoCuTi x high-entropy alloy samples consist of the cladding zone, bounding zone, heat affected zone and substrate zone. The bonding between the cladding layer and the substrate of a good combination; the cladding zone is composed mainly of equiaxed grains and columnar crystal; the phase structure of Al2CrFeNiCoCuTi x high-entropy alloy coatings simple for FCC, BCC and Laves phase due to high-entropy affect. Ti element promotes the formation of a BCC structure in a certain extent. Compared with Q235 steel, the free-corrosion current density of Al2CrFeNiCoCuTi x high-entropy alloy coatings is reduced by 1-2 orders of magnitude, the free-corrosion potential is more “positive”. With the increasing of Ti content, the corrosion resistance of Al2CrFeCoCuNiTi x high-entropy alloy coatings enhanced in 0.5mol/L HNO3 solution. Compared with Q235 steel, the relative wear resistance of Al2CrFeCoCuNiTi x high-entropy alloy coatings has improved greatly; both the hardness and plasticity are affecting wear resistance. Magnetization loop shows that, Ti0.0 high-entropy alloy is a kind of soft magnetic materials. | Corrosion dynamics parameters. | /home/shared/llm-extraction-pipeline/articles_all/10.1016.j.jallcom.2013.09.083/tables/Table 3.csv |  | [ { "original": "Q235 steel", "standardized": "Q235 steel", "confidence": "high" }, { "original": "Ti0.0", "standardized": "Ti0.0", "confidence": "high" } ]
./10.1016.j.jallcom.2013.09.083 | Ti0.5 ¦ Ti1.0 ¦ Ti1.5 ¦ Ti2.0 | Effect of Ti content on structure and properties of Al2CrFeNiCoCuTi x high-entropy alloy coatings | The Q235 steel surface was treated by grinding machine, and then uses the cleaning acetone to remove the dirt and oil. Mixing the alloy powder in a ball mill for 24h, and then mix thoroughly with an organic solvent, pre-coated uniformly on Q235 steel surface, the layer thickness is 1.0mm. Laser cladding was carried out by the laser processing machine (DL-HL-T5000B). The processing parameters were: powerP=2500W, spot diameterD=4mm, scanning speedV=3mm/s. Argon was used as protection gas during processing. With the different Ti content (xin Al2CrFeNiCoCuTixis a molar content, the values are 0.0, 0.5, 1.0, 1.5, 2.0 respectively, following represent five alloys with Ti0.0, Ti0.5, Ti1.0, Ti1.5, Ti2.0) in the alloys. | The Al2CrFeNiCoCuTi x high-entropy alloy coatings were prepared by laser cladding. The structure, hardness, corrosion resistance, wear resistance and magnetic property were studied by metallurgical microscope, scanning electron microscopy with spectroscopy (SEM/EDS), X-ray diffraction, micro/Vickers hardness tester, electrochemical workstation tribometer and multi-physical tester. The result shows that, Al2CrFeNiCoCuTi x high-entropy alloy samples consist of the cladding zone, bounding zone, heat affected zone and substrate zone. The bonding between the cladding layer and the substrate of a good combination; the cladding zone is composed mainly of equiaxed grains and columnar crystal; the phase structure of Al2CrFeNiCoCuTi x high-entropy alloy coatings simple for FCC, BCC and Laves phase due to high-entropy affect. Ti element promotes the formation of a BCC structure in a certain extent. Compared with Q235 steel, the free-corrosion current density of Al2CrFeNiCoCuTi x high-entropy alloy coatings is reduced by 1-2 orders of magnitude, the free-corrosion potential is more “positive”. With the increasing of Ti content, the corrosion resistance of Al2CrFeCoCuNiTi x high-entropy alloy coatings enhanced in 0.5mol/L HNO3 solution. Compared with Q235 steel, the relative wear resistance of Al2CrFeCoCuNiTi x high-entropy alloy coatings has improved greatly; both the hardness and plasticity are affecting wear resistance. Magnetization loop shows that, Ti0.0 high-entropy alloy is a kind of soft magnetic materials. | Corrosion dynamics parameters. | /home/shared/llm-extraction-pipeline/articles_all/10.1016.j.jallcom.2013.09.083/tables/Table 3.csv |  | [ { "original": "Ti0.5", "standardized": "Ti0.5", "confidence": "high" }, { "original": "Ti1.0", "standardized": "Ti1.0", "confidence": "high" }, { "original": "Ti1.5", "standardized": "Ti1.5", "confidence": "high" }, { "original": "Ti2.0", "standardized": "Ti2.0", "confidence": "high" } ]
./10.1016.j.jallcom.2013.10.001 | LC04 | Studies on the hydrogen storage characteristic of La1- x Ce x (NiCoMnAlCuSiZr)5.7 with a B2 secondary phase | Gaseous hydrogen storage properties of the alloys were studied by PCT measured at 20, 30, and 60°C. As examples, the absorption and desorption isotherms measured at 20°C of LC01, LC01A, LC03, LC03A, LC04, LC04A, LC06, and LC06A are shown in Fig. 4 . When comparing the isotherms of the as-cast alloys in this study to that of the commercially available AB5MH alloy, a major difference in flatness of the plateau region is observed. In general, the unannealed AB5alloys show much more slanted PCT isotherm plateau and require annealing to flatten it by improving the chemical composition homogeneity[2]. In this study, the flat plateau region found in the as-cast alloys is believed to be strongly related to the existence of the B2 secondary phase. The chemical compositions in the as-cast alloys are not uniform due to the formation of the B2 secondary phase. Therefore, the reason that the existence of a secondary phase can flatten the PCT isotherm plateau might be associated to its capability to lessen the dependence on the metal-hydrogen bond strength (MHBS) of the main AB5phase through the synergetic effect between the main storage and secondary catalytic phases. Synergetic effect in the MH alloy was reported previously by several groups[11,77,78,7,79,80]. The secondary phase usually has too high of a hydrogen equilibrium pressure and does not absorb a considerable amount of hydrogen; however, it acts as a catalyst for hydrogen storage of the main phase. Therefore, the hydrogen plateau pressure, where hydrogen starts to be absorbed by the main phase, does not completely depend on MHBS of the main AB5phase. The synergetic effect adjusts and homogenizes the variations in MHBS and generates similar hydrogen absorption, which corresponds to a flatter plateau region. | Six alloys with Ce partially substituting for La, having nominal alloy compositions of La15- x Ce x Ni68.7Co4.7Mn4.3Al5.6Cu1.2Zr0.2Si0.3 (x =5, 6, 7, 8, 9, and 10), were prepared by induction melting. The structure, chemical composition, gaseous phase hydrogen storage, and electrochemical properties of these alloys in the as-cast and annealed (960°C for 10h in vacuum) states were investigated. It was found that both the hydrogen reactions in the gaseous phase and the electrochemistry of these Pr, Nd-free hyper-stoichiometric alloys were dominated by the “synergetic effect” between the AB5 main phase and a B2 (close to AlMnNi2) secondary phase (3-9 vol.%). As the abundance of the B2 secondary phase decreased with the annealing process, although the gaseous phase storage capacities improved, all the electrochemical properties (capacity, high-rate dischargeability, surface exchange current, and hydrogen diffusion in the bulk) deteriorated. Besides, with the increase in Ce-content (less La), the unit cell volume of the AB5 main phase decreased, the c/a ratio in the same phase increased, the abundance of the B2 secondary phase increased, the hydrogen equilibrium pressure and the hydride entropy and enthalpy increased, and the maximum and reversible gaseous phase hydrogen storage capacities and the electrochemical discharge capacity increased first and then decreased. The surface exchange currents of the as-cast alloys were higher than those from the annealed alloys. Both the as-cast and annealed alloys showed higher hydrogen bulk diffusion coefficients (up to four times) than that from an AB5 sample. | Comparison of design composition and ICP result. | /home/shared/llm-extraction-pipeline/articles_all/10.1016.j.jallcom.2013.10.001/tables/Table 1.csv |  | [ { "original": "LC04", "standardized": "LC04", "confidence": "High" } ]
./10.1016.j.jallcom.2013.10.001 | LC02 | Studies on the hydrogen storage characteristic of La1- x Ce x (NiCoMnAlCuSiZr)5.7 with a B2 secondary phase | In order to gain better understanding about the source of the HRD improvement with B2 secondary phase, both the surface exchange current (Io) and the bulk diffusion coefficient (D) were measured electrochemically. The details of both parameters’ measurements were previously reported[89], and the values together with data from AB2, AB5, and A2B7MH alloys[90]are listed in Table 5 . WhileIo’s of the alloys in this study are smaller than those from AB5alloy (except for LC02),D’s are considerably higher than those from other MH alloys. After annealing, bothIoandDreduce, which is consistent with the HRD deterioration. The trends inIowith increasing Ce-content in the as-cast and annealed series are opposite and may be dominated by different factors. The controlling factors forIoare not clear at present time and require further investigation. In the case ofD, the general trends were decreasing for both as-cast and annealed samples with the increase in Ce-content. As the Ce-content increases, the higher main/secondary phase interface density, plateau pressure, and entropy should contribute positively toD. B2 secondary phase may present as an obstacle to the hydrogen diffusion. | Six alloys with Ce partially substituting for La, having nominal alloy compositions of La15- x Ce x Ni68.7Co4.7Mn4.3Al5.6Cu1.2Zr0.2Si0.3 (x =5, 6, 7, 8, 9, and 10), were prepared by induction melting. The structure, chemical composition, gaseous phase hydrogen storage, and electrochemical properties of these alloys in the as-cast and annealed (960°C for 10h in vacuum) states were investigated. It was found that both the hydrogen reactions in the gaseous phase and the electrochemistry of these Pr, Nd-free hyper-stoichiometric alloys were dominated by the “synergetic effect” between the AB5 main phase and a B2 (close to AlMnNi2) secondary phase (3-9 vol.%). As the abundance of the B2 secondary phase decreased with the annealing process, although the gaseous phase storage capacities improved, all the electrochemical properties (capacity, high-rate dischargeability, surface exchange current, and hydrogen diffusion in the bulk) deteriorated. Besides, with the increase in Ce-content (less La), the unit cell volume of the AB5 main phase decreased, the c/a ratio in the same phase increased, the abundance of the B2 secondary phase increased, the hydrogen equilibrium pressure and the hydride entropy and enthalpy increased, and the maximum and reversible gaseous phase hydrogen storage capacities and the electrochemical discharge capacity increased first and then decreased. The surface exchange currents of the as-cast alloys were higher than those from the annealed alloys. Both the as-cast and annealed alloys showed higher hydrogen bulk diffusion coefficients (up to four times) than that from an AB5 sample. | Comparison of design composition and ICP result. | /home/shared/llm-extraction-pipeline/articles_all/10.1016.j.jallcom.2013.10.001/tables/Table 1.csv |  | [ { "original": "LC02", "standardized": "LC02", "confidence": "low" } ]
./10.1016.j.jallcom.2013.10.001 | LC06 | Studies on the hydrogen storage characteristic of La1- x Ce x (NiCoMnAlCuSiZr)5.7 with a B2 secondary phase | The XRD patterns measured from the alloys before (LC01 to LC06) and after (LC01A to LC06A) annealing are shown in Fig. 1 a and b, respectively. All peaks can be fit into a CaCu5crystal structure. Since the (002) peak at around 45.5° is noticeably broader compared to the rest of the peaks in each of the XRD patterns, a secondary phase might be present in the microstructure. The existence of a secondary cubic phase was confirmed by whole-pattern fitting using Rietveld method. Furthermore, a secondary phase with the chemical stoichiometry of approximately AlMnNi2was observed by SEM/EDS examination, which will be discussed in the next section. According to the ternary phase diagram, AlxMn2-xNi2has a B2 structure over the entire range ofxbetween 0 and 1[75]. Therefore, it is reasonable to conclude that the main secondary phase in each alloy of the current study has a cubic B2 crystal structure. | Six alloys with Ce partially substituting for La, having nominal alloy compositions of La15- x Ce x Ni68.7Co4.7Mn4.3Al5.6Cu1.2Zr0.2Si0.3 (x =5, 6, 7, 8, 9, and 10), were prepared by induction melting. The structure, chemical composition, gaseous phase hydrogen storage, and electrochemical properties of these alloys in the as-cast and annealed (960°C for 10h in vacuum) states were investigated. It was found that both the hydrogen reactions in the gaseous phase and the electrochemistry of these Pr, Nd-free hyper-stoichiometric alloys were dominated by the “synergetic effect” between the AB5 main phase and a B2 (close to AlMnNi2) secondary phase (3-9 vol.%). As the abundance of the B2 secondary phase decreased with the annealing process, although the gaseous phase storage capacities improved, all the electrochemical properties (capacity, high-rate dischargeability, surface exchange current, and hydrogen diffusion in the bulk) deteriorated. Besides, with the increase in Ce-content (less La), the unit cell volume of the AB5 main phase decreased, the c/a ratio in the same phase increased, the abundance of the B2 secondary phase increased, the hydrogen equilibrium pressure and the hydride entropy and enthalpy increased, and the maximum and reversible gaseous phase hydrogen storage capacities and the electrochemical discharge capacity increased first and then decreased. The surface exchange currents of the as-cast alloys were higher than those from the annealed alloys. Both the as-cast and annealed alloys showed higher hydrogen bulk diffusion coefficients (up to four times) than that from an AB5 sample. | Comparison of design composition and ICP result. | /home/shared/llm-extraction-pipeline/articles_all/10.1016.j.jallcom.2013.10.001/tables/Table 1.csv |  | [ { "original": "LC06", "standardized": "LC06", "confidence": "low" } ]
./10.1016.j.jallcom.2013.10.001 | LC03 ¦ LC05 | Studies on the hydrogen storage characteristic of La1- x Ce x (NiCoMnAlCuSiZr)5.7 with a B2 secondary phase | With the increase in Ce-content, the B/A stoichiometric ratio of the AB5main phase (highlighted in bold in Table 3 ) first decreases from 5.24 (LC01) to 4.99 (LC03) and then increases to 5.34 (LC06) before annealing while the trend in the annealed samples is just the opposite: the B/A ratio first increases from 5.25 (LC01A) to 5.76 (LC05A) and then decreases to 5.59 (LC06A). These systematic but opposite changes in stoichiometry of the AB5main phase with varying Ce/La-content are interesting and deserve further investigation. The annealed samples have higher B/A ratios in the AB5main phase than the as-cast alloys due to the reduction in abundance of the B2 phase, which consists of mainly Ni, Al, and Mn (all B-site elements in the AB5phase). When comparing the compositions of the AB5main phase with the design values, the largest deviations were found in Mn- and Al-contents due to the formation of the AlMnNi2phase. While the Mn- and Al-contents in the AB5main phase of the as-cast samples show wider ranges (1.7-2.8 at.% and 4.1-6.1 at.%, respectively), they are more consistent in the annealed samples (Mn- and Al-contents are 3.3-4.8 at.% and 4.0-4.8 at.%, respectively), indicating that annealing effectively improves the composition homogeneity of the AB5main phase. Large deviations in Mn-, Al-, and Si-contents can be seen and attributed to the formation of the Al- and Mn-rich B2 phase that contains only 0.1-0.2 at.% Si. | Six alloys with Ce partially substituting for La, having nominal alloy compositions of La15- x Ce x Ni68.7Co4.7Mn4.3Al5.6Cu1.2Zr0.2Si0.3 (x =5, 6, 7, 8, 9, and 10), were prepared by induction melting. The structure, chemical composition, gaseous phase hydrogen storage, and electrochemical properties of these alloys in the as-cast and annealed (960°C for 10h in vacuum) states were investigated. It was found that both the hydrogen reactions in the gaseous phase and the electrochemistry of these Pr, Nd-free hyper-stoichiometric alloys were dominated by the “synergetic effect” between the AB5 main phase and a B2 (close to AlMnNi2) secondary phase (3-9 vol.%). As the abundance of the B2 secondary phase decreased with the annealing process, although the gaseous phase storage capacities improved, all the electrochemical properties (capacity, high-rate dischargeability, surface exchange current, and hydrogen diffusion in the bulk) deteriorated. Besides, with the increase in Ce-content (less La), the unit cell volume of the AB5 main phase decreased, the c/a ratio in the same phase increased, the abundance of the B2 secondary phase increased, the hydrogen equilibrium pressure and the hydride entropy and enthalpy increased, and the maximum and reversible gaseous phase hydrogen storage capacities and the electrochemical discharge capacity increased first and then decreased. The surface exchange currents of the as-cast alloys were higher than those from the annealed alloys. Both the as-cast and annealed alloys showed higher hydrogen bulk diffusion coefficients (up to four times) than that from an AB5 sample. | Comparison of design composition and ICP result. | /home/shared/llm-extraction-pipeline/articles_all/10.1016.j.jallcom.2013.10.001/tables/Table 1.csv |  | [ { "original": "LC03", "standardized": "La8Ce7Ni68.7Co4.7Mn4.3Al5.6Cu1.2Zr0.2Si0.3", "confidence": "medium" }, { "original": "LC05", "standardized": "La6Ce9Ni68.7Co4.7Mn4.3Al5.6Cu1.2Zr0.2Si0.3", "confidence": "medium" } ]
./10.1016.j.jallcom.2013.10.001 | AB5 | Studies on the hydrogen storage characteristic of La1- x Ce x (NiCoMnAlCuSiZr)5.7 with a B2 secondary phase | Six alloys with Ce partially substituting for La, having nominal alloy compositions of La15- x Ce x Ni68.7Co4.7Mn4.3Al5.6Cu1.2Zr0.2Si0.3 (x =5, 6, 7, 8, 9, and 10), were prepared by induction melting. The structure, chemical composition, gaseous phase hydrogen storage, and electrochemical properties of these alloys in the as-cast and annealed (960°C for 10h in vacuum) states were investigated. It was found that both the hydrogen reactions in the gaseous phase and the electrochemistry of these Pr, Nd-free hyper-stoichiometric alloys were dominated by the “synergetic effect” between the AB5 main phase and a B2 (close to AlMnNi2) secondary phase (3-9 vol.%). As the abundance of the B2 secondary phase decreased with the annealing process, although the gaseous phase storage capacities improved, all the electrochemical properties (capacity, high-rate dischargeability, surface exchange current, and hydrogen diffusion in the bulk) deteriorated. Besides, with the increase in Ce-content (less La), the unit cell volume of the AB5 main phase decreased, the c/a ratio in the same phase increased, the abundance of the B2 secondary phase increased, the hydrogen equilibrium pressure and the hydride entropy and enthalpy increased, and the maximum and reversible gaseous phase hydrogen storage capacities and the electrochemical discharge capacity increased first and then decreased. The surface exchange currents of the as-cast alloys were higher than those from the annealed alloys. Both the as-cast and annealed alloys showed higher hydrogen bulk diffusion coefficients (up to four times) than that from an AB5 sample. | Six alloys with Ce partially substituting for La, having nominal alloy compositions of La15- x Ce x Ni68.7Co4.7Mn4.3Al5.6Cu1.2Zr0.2Si0.3 (x =5, 6, 7, 8, 9, and 10), were prepared by induction melting. The structure, chemical composition, gaseous phase hydrogen storage, and electrochemical properties of these alloys in the as-cast and annealed (960°C for 10h in vacuum) states were investigated. It was found that both the hydrogen reactions in the gaseous phase and the electrochemistry of these Pr, Nd-free hyper-stoichiometric alloys were dominated by the “synergetic effect” between the AB5 main phase and a B2 (close to AlMnNi2) secondary phase (3-9 vol.%). As the abundance of the B2 secondary phase decreased with the annealing process, although the gaseous phase storage capacities improved, all the electrochemical properties (capacity, high-rate dischargeability, surface exchange current, and hydrogen diffusion in the bulk) deteriorated. Besides, with the increase in Ce-content (less La), the unit cell volume of the AB5 main phase decreased, the c/a ratio in the same phase increased, the abundance of the B2 secondary phase increased, the hydrogen equilibrium pressure and the hydride entropy and enthalpy increased, and the maximum and reversible gaseous phase hydrogen storage capacities and the electrochemical discharge capacity increased first and then decreased. The surface exchange currents of the as-cast alloys were higher than those from the annealed alloys. Both the as-cast and annealed alloys showed higher hydrogen bulk diffusion coefficients (up to four times) than that from an AB5 sample. | Lattice constants a and c, c/a ratio, lattice volume, full width at half maximum (FWHM) for (001) peak, and corresponding crystallite size of the AB5 main phase from XRD analysis, and lattice constant and abundance of the B2 secondary phase. | /home/shared/llm-extraction-pipeline/articles_all/10.1016.j.jallcom.2013.10.001/tables/Table 2.csv |  | [ { "original": "AB5", "standardized": "AB5", "confidence": "High" } ]
./10.1016.j.jallcom.2013.10.001 | LC03A ¦ LC04A | Studies on the hydrogen storage characteristic of La1- x Ce x (NiCoMnAlCuSiZr)5.7 with a B2 secondary phase | Gaseous hydrogen storage properties of the alloys were studied by PCT measured at 20, 30, and 60°C. As examples, the absorption and desorption isotherms measured at 20°C of LC01, LC01A, LC03, LC03A, LC04, LC04A, LC06, and LC06A are shown in Fig. 4 . When comparing the isotherms of the as-cast alloys in this study to that of the commercially available AB5MH alloy, a major difference in flatness of the plateau region is observed. In general, the unannealed AB5alloys show much more slanted PCT isotherm plateau and require annealing to flatten it by improving the chemical composition homogeneity[2]. In this study, the flat plateau region found in the as-cast alloys is believed to be strongly related to the existence of the B2 secondary phase. The chemical compositions in the as-cast alloys are not uniform due to the formation of the B2 secondary phase. Therefore, the reason that the existence of a secondary phase can flatten the PCT isotherm plateau might be associated to its capability to lessen the dependence on the metal-hydrogen bond strength (MHBS) of the main AB5phase through the synergetic effect between the main storage and secondary catalytic phases. Synergetic effect in the MH alloy was reported previously by several groups[11,77,78,7,79,80]. The secondary phase usually has too high of a hydrogen equilibrium pressure and does not absorb a considerable amount of hydrogen; however, it acts as a catalyst for hydrogen storage of the main phase. Therefore, the hydrogen plateau pressure, where hydrogen starts to be absorbed by the main phase, does not completely depend on MHBS of the main AB5phase. The synergetic effect adjusts and homogenizes the variations in MHBS and generates similar hydrogen absorption, which corresponds to a flatter plateau region. | Six alloys with Ce partially substituting for La, having nominal alloy compositions of La15- x Ce x Ni68.7Co4.7Mn4.3Al5.6Cu1.2Zr0.2Si0.3 (x =5, 6, 7, 8, 9, and 10), were prepared by induction melting. The structure, chemical composition, gaseous phase hydrogen storage, and electrochemical properties of these alloys in the as-cast and annealed (960°C for 10h in vacuum) states were investigated. It was found that both the hydrogen reactions in the gaseous phase and the electrochemistry of these Pr, Nd-free hyper-stoichiometric alloys were dominated by the “synergetic effect” between the AB5 main phase and a B2 (close to AlMnNi2) secondary phase (3-9 vol.%). As the abundance of the B2 secondary phase decreased with the annealing process, although the gaseous phase storage capacities improved, all the electrochemical properties (capacity, high-rate dischargeability, surface exchange current, and hydrogen diffusion in the bulk) deteriorated. Besides, with the increase in Ce-content (less La), the unit cell volume of the AB5 main phase decreased, the c/a ratio in the same phase increased, the abundance of the B2 secondary phase increased, the hydrogen equilibrium pressure and the hydride entropy and enthalpy increased, and the maximum and reversible gaseous phase hydrogen storage capacities and the electrochemical discharge capacity increased first and then decreased. The surface exchange currents of the as-cast alloys were higher than those from the annealed alloys. Both the as-cast and annealed alloys showed higher hydrogen bulk diffusion coefficients (up to four times) than that from an AB5 sample. | Summary of gaseous phase properties (plateau pressure, slope factor, hysteresis, maximum capacity, reversible capacity, heat of hydride formation, and entropy) and results from half-cell measurement (full capacity, high-rate capacity, and high-rate dischargeability). | /home/shared/llm-extraction-pipeline/articles_all/10.1016.j.jallcom.2013.10.001/tables/Table 4.csv |  | [ { "original": "LC03A", "standardized": "LC03A", "confidence": "high" }, { "original": "LC04A", "standardized": "LC04A", "confidence": "high" } ]
./10.1016.j.jallcom.2013.10.001 | LC01 ¦ LC06A ¦ LC01A | Studies on the hydrogen storage characteristic of La1- x Ce x (NiCoMnAlCuSiZr)5.7 with a B2 secondary phase | The XRD patterns measured from the alloys before (LC01 to LC06) and after (LC01A to LC06A) annealing are shown in Fig. 1 a and b, respectively. All peaks can be fit into a CaCu5crystal structure. Since the (002) peak at around 45.5° is noticeably broader compared to the rest of the peaks in each of the XRD patterns, a secondary phase might be present in the microstructure. The existence of a secondary cubic phase was confirmed by whole-pattern fitting using Rietveld method. Furthermore, a secondary phase with the chemical stoichiometry of approximately AlMnNi2was observed by SEM/EDS examination, which will be discussed in the next section. According to the ternary phase diagram, AlxMn2-xNi2has a B2 structure over the entire range ofxbetween 0 and 1[75]. Therefore, it is reasonable to conclude that the main secondary phase in each alloy of the current study has a cubic B2 crystal structure. | Six alloys with Ce partially substituting for La, having nominal alloy compositions of La15- x Ce x Ni68.7Co4.7Mn4.3Al5.6Cu1.2Zr0.2Si0.3 (x =5, 6, 7, 8, 9, and 10), were prepared by induction melting. The structure, chemical composition, gaseous phase hydrogen storage, and electrochemical properties of these alloys in the as-cast and annealed (960°C for 10h in vacuum) states were investigated. It was found that both the hydrogen reactions in the gaseous phase and the electrochemistry of these Pr, Nd-free hyper-stoichiometric alloys were dominated by the “synergetic effect” between the AB5 main phase and a B2 (close to AlMnNi2) secondary phase (3-9 vol.%). As the abundance of the B2 secondary phase decreased with the annealing process, although the gaseous phase storage capacities improved, all the electrochemical properties (capacity, high-rate dischargeability, surface exchange current, and hydrogen diffusion in the bulk) deteriorated. Besides, with the increase in Ce-content (less La), the unit cell volume of the AB5 main phase decreased, the c/a ratio in the same phase increased, the abundance of the B2 secondary phase increased, the hydrogen equilibrium pressure and the hydride entropy and enthalpy increased, and the maximum and reversible gaseous phase hydrogen storage capacities and the electrochemical discharge capacity increased first and then decreased. The surface exchange currents of the as-cast alloys were higher than those from the annealed alloys. Both the as-cast and annealed alloys showed higher hydrogen bulk diffusion coefficients (up to four times) than that from an AB5 sample. | Summary of gaseous phase properties (plateau pressure, slope factor, hysteresis, maximum capacity, reversible capacity, heat of hydride formation, and entropy) and results from half-cell measurement (full capacity, high-rate capacity, and high-rate dischargeability). | /home/shared/llm-extraction-pipeline/articles_all/10.1016.j.jallcom.2013.10.001/tables/Table 4.csv |  | [ { "original": "LC01", "standardized": "LC01", "confidence": "high" }, { "original": "LC06A", "standardized": "LC06A", "confidence": "high" }, { "original": "LC01A", "standardized": "LC01A", "confidence": "high" } ]
./10.1016.j.jallcom.2013.10.001 | LC05A | Studies on the hydrogen storage characteristic of La1- x Ce x (NiCoMnAlCuSiZr)5.7 with a B2 secondary phase | With the increase in Ce-content, the B/A stoichiometric ratio of the AB5main phase (highlighted in bold in Table 3 ) first decreases from 5.24 (LC01) to 4.99 (LC03) and then increases to 5.34 (LC06) before annealing while the trend in the annealed samples is just the opposite: the B/A ratio first increases from 5.25 (LC01A) to 5.76 (LC05A) and then decreases to 5.59 (LC06A). These systematic but opposite changes in stoichiometry of the AB5main phase with varying Ce/La-content are interesting and deserve further investigation. The annealed samples have higher B/A ratios in the AB5main phase than the as-cast alloys due to the reduction in abundance of the B2 phase, which consists of mainly Ni, Al, and Mn (all B-site elements in the AB5phase). When comparing the compositions of the AB5main phase with the design values, the largest deviations were found in Mn- and Al-contents due to the formation of the AlMnNi2phase. While the Mn- and Al-contents in the AB5main phase of the as-cast samples show wider ranges (1.7-2.8 at.% and 4.1-6.1 at.%, respectively), they are more consistent in the annealed samples (Mn- and Al-contents are 3.3-4.8 at.% and 4.0-4.8 at.%, respectively), indicating that annealing effectively improves the composition homogeneity of the AB5main phase. Large deviations in Mn-, Al-, and Si-contents can be seen and attributed to the formation of the Al- and Mn-rich B2 phase that contains only 0.1-0.2 at.% Si. | Six alloys with Ce partially substituting for La, having nominal alloy compositions of La15- x Ce x Ni68.7Co4.7Mn4.3Al5.6Cu1.2Zr0.2Si0.3 (x =5, 6, 7, 8, 9, and 10), were prepared by induction melting. The structure, chemical composition, gaseous phase hydrogen storage, and electrochemical properties of these alloys in the as-cast and annealed (960°C for 10h in vacuum) states were investigated. It was found that both the hydrogen reactions in the gaseous phase and the electrochemistry of these Pr, Nd-free hyper-stoichiometric alloys were dominated by the “synergetic effect” between the AB5 main phase and a B2 (close to AlMnNi2) secondary phase (3-9 vol.%). As the abundance of the B2 secondary phase decreased with the annealing process, although the gaseous phase storage capacities improved, all the electrochemical properties (capacity, high-rate dischargeability, surface exchange current, and hydrogen diffusion in the bulk) deteriorated. Besides, with the increase in Ce-content (less La), the unit cell volume of the AB5 main phase decreased, the c/a ratio in the same phase increased, the abundance of the B2 secondary phase increased, the hydrogen equilibrium pressure and the hydride entropy and enthalpy increased, and the maximum and reversible gaseous phase hydrogen storage capacities and the electrochemical discharge capacity increased first and then decreased. The surface exchange currents of the as-cast alloys were higher than those from the annealed alloys. Both the as-cast and annealed alloys showed higher hydrogen bulk diffusion coefficients (up to four times) than that from an AB5 sample. | Summary of gaseous phase properties (plateau pressure, slope factor, hysteresis, maximum capacity, reversible capacity, heat of hydride formation, and entropy) and results from half-cell measurement (full capacity, high-rate capacity, and high-rate dischargeability). | /home/shared/llm-extraction-pipeline/articles_all/10.1016.j.jallcom.2013.10.001/tables/Table 4.csv |  | [ { "original": "LC05A", "standardized": "La10Ce5Ni68.7Co4.7Mn4.3Al5.6Cu1.2Zr0.2Si0.3", "confidence": "high" } ]
./10.1016.j.jallcom.2013.11.084 | Al0.5 ¦ Al0.3 ¦ Al0.7 ¦ Al1.5 ¦ Al0.9 | Phases, microstructure and mechanical properties of Al x CoCrFeNi high-entropy alloys at elevated temperatures | The Al x -Co-Cr-Fe-Ni high-entropy alloy system (x =0-1.8 in molar ratio) was prepared by vacuum arc melting and casting method. Variations of temperature on crystal structure, microstructure and mechanical properties were investigated. The evolution of structure with temperature can be classified into four types: Al0-Al0.3: FCC structure; Al0.5-Al0.7: mixed structure (FCC+spinodal A2+B2)→FCC+B2 structure; Al0.9-Al1.2: spinodal A2+B2 structure (<873K)→FCC+ σ +B2 structure (⩾873K)→FCC+B2 structure (⩾1235K); and Al1.5-Al1.8: spinodal A2+B2 structure→B2 structure. The hot hardness transition temperature (T T) range of this alloy system was at 810-930K. The Al0.5 alloy exhibited the highest T T/T m value. Above T T, the Al0 and Al0.3 alloys possessed the highest softening coefficient and the Al0.9 and Al1.0 alloys exhibited the maximum softening coefficient amongst the Al x alloys. Differences of constituent phases, phase distribution and morphology could account for the softening difference. The mechanism for high softening resistance was also discussed. | The Al x -Co-Cr-Fe-Ni high-entropy alloy system (x =0-1.8 in molar ratio) was prepared by vacuum arc melting and casting method. Variations of temperature on crystal structure, microstructure and mechanical properties were investigated. The evolution of structure with temperature can be classified into four types: Al0-Al0.3: FCC structure; Al0.5-Al0.7: mixed structure (FCC+spinodal A2+B2)→FCC+B2 structure; Al0.9-Al1.2: spinodal A2+B2 structure (<873K)→FCC+ σ +B2 structure (⩾873K)→FCC+B2 structure (⩾1235K); and Al1.5-Al1.8: spinodal A2+B2 structure→B2 structure. The hot hardness transition temperature (T T) range of this alloy system was at 810-930K. The Al0.5 alloy exhibited the highest T T/T m value. Above T T, the Al0 and Al0.3 alloys possessed the highest softening coefficient and the Al0.9 and Al1.0 alloys exhibited the maximum softening coefficient amongst the Al x alloys. Differences of constituent phases, phase distribution and morphology could account for the softening difference. The mechanism for high softening resistance was also discussed. | Chemical composition (at.%) of the quenched microstructures aged at 1373K for 2h. | /home/shared/llm-extraction-pipeline/articles_all/10.1016.j.jallcom.2013.11.084/tables/Table 2.csv |  | [ { "original": "Al0.5", "standardized": "Al0.5", "confidence": "Medium" }, { "original": "Al0.3", "standardized": "Al0.3", "confidence": "Medium" }, { "original": "Al0.7", "standardized": "Al0.7", "confidence": "Medium" }, { "original": "Al1.5", "standardized": "Al1.5", "confidence": "Medium" }, { "original": "Al0.9", "standardized": "Al0.9", "confidence": "Medium" } ]
./10.1016.j.jallcom.2013.11.084 | In718 ¦ T-800 | Phases, microstructure and mechanical properties of Al x CoCrFeNi high-entropy alloys at elevated temperatures | Refer to Eq.(2), the hot hardness shown in Fig. 8 are re-plotted as Fig. 9 by using logarithmHvs.T. The ln(H) versusTplots for the Al0-1.8alloys are fitted with two straight lines which intersect in the hot hardness transition temperature range of 810-930K, suggesting a change of deformation mechanism. From the data plotted in Fig. 9 , hot hardness transition temperature (TT), homologous temperature (TT/Tm), and two sets of intrinsic hardness (A) and softening coefficient (B), AIand BIfor low temperatures and the AIIand BIIfor high temperatures, are summarized in Table 3 . In addition, three commercial alloys, T-800, In718, and In718H[46]are compared. It can be seen all of the homologous temperature are about 0.5 except In718 has the highest value, 0.66. Furthermore, the softening coefficients, BI, are similar to that of the comparing alloys, whereas the softening coefficients, BII, are in general smaller than that of the comparing alloys. This suggests that the present alloy system has a higher softening resistance than comparing alloys at higher temperatures. | The Al x -Co-Cr-Fe-Ni high-entropy alloy system (x =0-1.8 in molar ratio) was prepared by vacuum arc melting and casting method. Variations of temperature on crystal structure, microstructure and mechanical properties were investigated. The evolution of structure with temperature can be classified into four types: Al0-Al0.3: FCC structure; Al0.5-Al0.7: mixed structure (FCC+spinodal A2+B2)→FCC+B2 structure; Al0.9-Al1.2: spinodal A2+B2 structure (<873K)→FCC+ σ +B2 structure (⩾873K)→FCC+B2 structure (⩾1235K); and Al1.5-Al1.8: spinodal A2+B2 structure→B2 structure. The hot hardness transition temperature (T T) range of this alloy system was at 810-930K. The Al0.5 alloy exhibited the highest T T/T m value. Above T T, the Al0 and Al0.3 alloys possessed the highest softening coefficient and the Al0.9 and Al1.0 alloys exhibited the maximum softening coefficient amongst the Al x alloys. Differences of constituent phases, phase distribution and morphology could account for the softening difference. The mechanism for high softening resistance was also discussed. | Transition temperature (TT), intrinsic hardness (A), softening coefficient (B), melting point, and homologous temperature of the AlxCoCrFeNi alloys and commercial alloys T-800, In718, and In718H[46]. | /home/shared/llm-extraction-pipeline/articles_all/10.1016.j.jallcom.2013.11.084/tables/Table 3.csv | {'a': 'Composition of T-800: Co: 47.6%; Mo: 28%; Cr: 18%; Si: 3.4%; Fe: 1.5% and Ni: 1.5%.', 'b': 'Composition of In 718: Ni: 53%; Cr: 19%; Fe: 18.5%; Nb: 5.1%; Mo: 3%; Ti: 0.9% and Al: 0.5%.', 'c': 'Annealed at 1253K for 30min, air cooled, and aged at 1033K for 8h, furnace cooled at a rate of 55K, heated to 893K for 8h, air cooled.'} | [ { "original": "In718", "standardized": "In718", "confidence": "high" }, { "original": "T-800", "standardized": "T-800", "confidence": "high" } ]
./10.1016.j.jallcom.2013.11.084 | Al0 ¦ Al1.2 ¦ Al1.0 ¦ Al1.8 | Phases, microstructure and mechanical properties of Al x CoCrFeNi high-entropy alloys at elevated temperatures | The Al x -Co-Cr-Fe-Ni high-entropy alloy system (x =0-1.8 in molar ratio) was prepared by vacuum arc melting and casting method. Variations of temperature on crystal structure, microstructure and mechanical properties were investigated. The evolution of structure with temperature can be classified into four types: Al0-Al0.3: FCC structure; Al0.5-Al0.7: mixed structure (FCC+spinodal A2+B2)→FCC+B2 structure; Al0.9-Al1.2: spinodal A2+B2 structure (<873K)→FCC+ σ +B2 structure (⩾873K)→FCC+B2 structure (⩾1235K); and Al1.5-Al1.8: spinodal A2+B2 structure→B2 structure. The hot hardness transition temperature (T T) range of this alloy system was at 810-930K. The Al0.5 alloy exhibited the highest T T/T m value. Above T T, the Al0 and Al0.3 alloys possessed the highest softening coefficient and the Al0.9 and Al1.0 alloys exhibited the maximum softening coefficient amongst the Al x alloys. Differences of constituent phases, phase distribution and morphology could account for the softening difference. The mechanism for high softening resistance was also discussed. | The Al x -Co-Cr-Fe-Ni high-entropy alloy system (x =0-1.8 in molar ratio) was prepared by vacuum arc melting and casting method. Variations of temperature on crystal structure, microstructure and mechanical properties were investigated. The evolution of structure with temperature can be classified into four types: Al0-Al0.3: FCC structure; Al0.5-Al0.7: mixed structure (FCC+spinodal A2+B2)→FCC+B2 structure; Al0.9-Al1.2: spinodal A2+B2 structure (<873K)→FCC+ σ +B2 structure (⩾873K)→FCC+B2 structure (⩾1235K); and Al1.5-Al1.8: spinodal A2+B2 structure→B2 structure. The hot hardness transition temperature (T T) range of this alloy system was at 810-930K. The Al0.5 alloy exhibited the highest T T/T m value. Above T T, the Al0 and Al0.3 alloys possessed the highest softening coefficient and the Al0.9 and Al1.0 alloys exhibited the maximum softening coefficient amongst the Al x alloys. Differences of constituent phases, phase distribution and morphology could account for the softening difference. The mechanism for high softening resistance was also discussed. | Transition temperature (TT), intrinsic hardness (A), softening coefficient (B), melting point, and homologous temperature of the AlxCoCrFeNi alloys and commercial alloys T-800, In718, and In718H[46]. | /home/shared/llm-extraction-pipeline/articles_all/10.1016.j.jallcom.2013.11.084/tables/Table 3.csv | {'a': 'Composition of T-800: Co: 47.6%; Mo: 28%; Cr: 18%; Si: 3.4%; Fe: 1.5% and Ni: 1.5%.', 'b': 'Composition of In 718: Ni: 53%; Cr: 19%; Fe: 18.5%; Nb: 5.1%; Mo: 3%; Ti: 0.9% and Al: 0.5%.', 'c': 'Annealed at 1253K for 30min, air cooled, and aged at 1033K for 8h, furnace cooled at a rate of 55K, heated to 893K for 8h, air cooled.'} | [ { "original": "Al0", "standardized": "Al0", "confidence": "Low" }, { "original": "Al1.2", "standardized": "Al1.2", "confidence": "Low" }, { "original": "Al1.0", "standardized": "Al1.0", "confidence": "Low" }, { "original": "Al1.8", "standardized": "Al1.8", "confidence": "Low" } ]
./10.1016.j.jallcom.2014.03.050 | Al0.25 ¦ Al0 ¦ Al0.5 ¦ Al0.75 ¦ Al1 | Damping behavior of Al x CoCrFeNi high-entropy alloys by a dynamic mechanical analyzer | Ingots with nominal compositions of AlxCoCrFeNi (xvalues in molar ratios,x=0, 0.25, 0.5, 0.75, and 1, denoted by Al0, Al0.25, Al0.5, Al0.75, and Al1, respectively) alloys were prepared by arc-melting pure elements with a purity higher than 99.95 weight percent under a high-purity argon atmosphere on a water-cooled Cu hearth. The alloys were re-melted four times in order to obtain homogeneity. Cylindrical rods with a diameter of 3mm were synthesized by the copper-mould-suction casting. The cross sections of the as-cast samples were etched with the aqua regia solution (a mixture formed by freshly mixing the concentrated nitric acid and hydrochloric acid usually in a volume ratio of 1:3). The crystal structures of the as-cast alloys were identified by X-ray diffraction (XRD) using a PHILIPS APD-10 diffractometer with Cu Kα radiation. Metallographic microscopy was performed to examine the microstructure. Dynamic-mechanical properties were investigated, using a TA DMA Q800 by the single-cantilever bending method for rod samples with the diameter of 3mm in a nitrogen-flushed atmosphere. The storage modulus,E′, and the loss modulus,E′′, were measured by the temperature-ramp mode at a heating rate of 3K/min in combination with a variable frequency range from 1 to 16Hz (temperature and frequency-sweeping DMA). | For the first time, the damping behavior of high-entropy alloys was studied using the dynamic-mechanical analyzer, over a continuous heating temperature from room temperature to 773K, at a given frequency range from 1 to 16Hz in model alloys Al x CoCrFeNi (x =0, 0.25, 0.5, 0.75, and 1). The experimental results reveal that the Al-rich alloys have a much smaller elastic storage-modulus amplitude over the temperature and thus a larger resistance to structural relaxation, while the Al-free and Al-lean alloys exhibit a much higher loss tangent and thus a much higher damping capability. Overall the elastic storage modulus decreases while the loss tangent increases with increasing the temperature, but little dependence was observed for the frequency. Several visible internal-friction peaks were presented in the face-centered cubic alloys, whose positions and heights are independent of the frequency. The damping capability of these alloys can be comparable to or even overwhelm the conventional Fe-Al alloys. The damping behavior above was proposed to be agreeable with the level of ordering (η) of alloys characterized by two proposed parameters (the relative-entropy effect, Ω, and the atomic-size difference, δ). | The lattice constants, entropy of mixing [5], DSmix, enthalpy of mixing [36], DHmix, nominal melting temperature, Tm, critical solution temperature [45], Tc, O[14,44], atomic size difference, d[7,35], and b for the AlxCoCrFeNi (x=0, 0.25, 0.5, 0.75, and 1) alloys. | /home/shared/llm-extraction-pipeline/articles_all/10.1016.j.jallcom.2014.03.050/tables/Table 1.csv |  | [ { "original": "Al0.25", "standardized": "Al0.25CoCrFeNi", "confidence": "high" }, { "original": "Al0", "standardized": "CoCrFeNi", "confidence": "high" }, { "original": "Al0.5", "standardized": "Al0.5CoCrFeNi", "confidence": "high" }, { "original": "Al0.75", "standardized": "Al0.75CoCrFeNi", "confidence": "high" }, { "original": "Al1", "standardized": "Al1CoCrFeNi", "confidence": "high" } ]
./10.1016.j.jallcom.2014.04.120 | c-Zr3N4 ¦ c-Hf3N4 | Theoretical study of the thermodynamic properties of cubic Zr3N4 and Hf3N4 under high pressures | The crystal structure and elastic properties of two nitrides c-Zr3N4 and c-Hf3N4 with Th3P4 structure are investigated using density functional theory within the local density approximation (LDA). The results at zero pressure are in good agreement with the available theoretical and experimental values. Through the quasi-harmonic Debye model, the variations of the Debye temperature, internal energies, entropy, heat capacity and the thermal expansion under pressure range from 0 to 100GPa and temperature range from 0 to 600K are successfully obtained and discussed. | The crystal structure and elastic properties of two nitrides c-Zr3N4 and c-Hf3N4 with Th3P4 structure are investigated using density functional theory within the local density approximation (LDA). The results at zero pressure are in good agreement with the available theoretical and experimental values. Through the quasi-harmonic Debye model, the variations of the Debye temperature, internal energies, entropy, heat capacity and the thermal expansion under pressure range from 0 to 100GPa and temperature range from 0 to 600K are successfully obtained and discussed. | The calculated structural data, elastic constants Cij (GPa), bulk modulus B (GPa), shear modulus G (GPa) and Vickers hardness H (GPa) of c-Zr3N4 and c-Hf3N4 under zero pressure and related experimental and theoretical data. | /home/shared/llm-extraction-pipeline/articles_all/10.1016.j.jallcom.2014.04.120/tables/Table 1.csv | {'a': 'Ref. [7], experiment.', 'b': 'Ref. [8], LDA.', 'c': 'Ref. [9], LDA.', 'd': 'Ref. [10], GGA.', 'e': 'Ref. [11], LDA.', 'f': 'Ref. [12], LDA.', 'g': 'Ref. [13], GGA.'} | [ { "original": "c-Zr3N4", "standardized": "Zr3N4", "confidence": "high" }, { "original": "c-Hf3N4", "standardized": "Hf3N4", "confidence": "high" } ]
./10.1016.j.jallcom.2014.06.090 | (FeCrNiCo)AlxCuy | Influence of Al and Cu elements on the microstructure and properties of (FeCrNiCo)Al x Cu y high-entropy alloys | In our previous study, (FeCrNiCo)AlxCuy+zvol%TiC ((x,y)=(0.7, 0.5), (0.75, 0.25), andz=2.5, 5, 10) HEA composites were first designed and synthesized, and the thermodynamics and kinetics of the HEA composites were studied[13]. (FeCrNiCo)AlxCuy((x,y)=(0.7, 0.5), (0.75, 0.25)) alloy system was first proposed and acted as the matrix of HEA composites in the previous study. In the (FeCrNiCo) matrix without Al, Ti and Cu elements, because Fe, Cr, Ni, Co elements own nearly the same atomic sizes and the mixing enthalpies of different atom-pairs of these four elements are nearly equal to zero, the solid solution state of (FeCrNiCo) matrix with these four elements in equimolar is very stable[13]. In this paper, different from former studies, the element constitutions of (FeCrNiCo)AlxCuyalloy system were newly designed with (x=0.5,y=0.5, 0.75, 1), (x=0.7, 0.75, 0.8, 0.9,y=0.5) and (x=1,y=0, 0.1, 0.5) to separately study the functions of entropy and enthalpy on phase forming process of the HEAs. Meanwhile, the influences of Al and Cu elements on microstructure and mechanical properties of the HEAs were investigated and presented in a more systematic way, and the effect of mixing enthalpy on the spinodal decomposition phase forming was particularly clarified. | (FeCrNiCo)Al x Cu y high-entropy alloys were designed using the strategy of equiatomic ratio, high entropy of mixing and different mixing enthalpies of atom-pairs. The effects of entropy and enthalpy on phase forming process of the alloys were clearly studied and the influences of Al and Cu elements on the microstructure and mechanical properties were investigated. As long as Al element level increased from 0.5 to 1, the microstructure of the alloy system changed from fcc structure to duplex fcc plus bcc structure and then a single bcc structure. Increase of Al element greatly enhanced the Young’s modulus, hardness and yield strength of these alloys. (FeCrNiCo)Al0.75Cu0.5 alloy got the most excellent comprehensive mechanical properties; its fracture strength and plastic strain were as high as 2270MPa, and 42.70%, respectively. Cu-rich phase formed in the alloys when Cu element was in high levels. Increase of Cu element greatly decreased fracture strength of the high-entropy alloys when Al element was in the high level of x =1. | EDS analysis results of (FeCrNiCo)AlxCuy alloys (at.%). | /home/shared/llm-extraction-pipeline/articles_all/10.1016.j.jallcom.2014.06.090/tables/Table 1.csv |  | [ { "original": "(FeCrNiCo)AlxCuy", "standardized": "(FeCrNiCo)AlxCuy", "confidence": "low" } ]
./10.1016.j.jallcom.2014.06.189 | Ni45Co5Mn36.7-xIn13.3Snx ¦ Ni45Co5Mn40-xInxSn10 ¦ Ni45Co5Mn40InxSn10-x | Structural and magnetic phase transition in quinary Ni45Co5(Mn, In, Sn)50 Heusler alloy | Three series of Ni45Co5(Mn, In, Sn)50alloys were obtained and investigated by regulating the ratio of Mn and In, Mn and Sn, as well as In and Sn, namely, Ni45Co5Mn36.7-xIn13.3Snx, Ni45Co5Mn40-xInxSn10, and Ni45Co5Mn40InxSn10-xalloys. The Ni, Co, Mn, In, Sn metals used in preparing the alloys were high purified, 99.99% of Ni and Co, 99.7% of Mn, and 99.999% of In and Sn, respectively. Ingots of each alloy were prepared by arc-melting technique under argon atmosphere in a water-cooled Cu crucible and were remelted several times to guarantee good alloying. The obtained ingots were subsequently homogenized by annealing in evacuated quartz tubes at 1173K for 24h, and then quenched in ice water. | The structure, magnetic phase transition and martensitic transformation of quinary Ni45Co5(Mn, In, Sn)50 Heusler alloy are investigated systematically. X-ray diffraction reveals that there are two kinds of typical structure in alloys, the martensite phase with tetragonal structure and the austenite with cubic structure. Furthermore, it is found that Mn content plays an important role in the evolution of the crystal structure of quinary alloys, making the structure of alloys transform the cubic phase to tetragonal with increasing Mn content, and the threshold of structure transformation is about the Mn content of 35%. The temperature dependence of magnetization indicates that the tetragonal phase usually exhibits a low magnetization, while the cubic corresponds to a high magnetization. Particularly, the strong coupling between magnetism and structure occurs in Ni45Co5Mn40In x Sn10- x alloys, and the alloys exhibit a large magnetic entropy change of 22.5Jkg-1 K-1 in martensitic transformation, making it a good candidate for magnetic refrigeration materials. | Compositions of the Ni45Co5(Mn, In, Sn)50 alloys determined by EDX analysis. | /home/shared/llm-extraction-pipeline/articles_all/10.1016.j.jallcom.2014.06.189/tables/Table 1.csv |  | [ { "original": "Ni45Co5Mn36.7-xIn13.3Snx", "standardized": "Ni45Co5Mn36.7-xIn13.3Snx", "confidence": "high" }, { "original": "Ni45Co5Mn40-xInxSn10", "standardized": "Ni45Co5Mn40-xInxSn10", "confidence": "high" }, { "original": "Ni45Co5Mn40InxSn10-x", "standardized": "Ni45Co5Mn40InxSn10-x", "confidence": "high" } ]
./10.1016.j.jallcom.2014.09.073 | Al0 ¦ Al0.5 | Microstructures and mechanical properties of Al x CrFeNiTi0.25 alloys | Aiming to lower the cost and improve mechanical properties of AlCoCrFeNiTi x high-entropy alloys that were studied previously, the present research investigated the effect of removing Co and lowering Ti contents at various Al contents, namely Al x CrFeNiTi0.25. The microstructures were investigated using optical microscopy, scanning electron microscopy, energy disperse spectroscopy, X-ray diffraction and transmission electron microscopy. Compression tests were conducted at room temperature. The present study showed that with increasing Al contents, the phase structures of the alloys changed from FCC+BCC to double BCC as the main phases. Among the alloys studied, all of them exhibit distinguished work hardening. Especially the Al0.5CrFeNiTi0.25 alloy has the highest fracture strength and plastic-strain limit of 3.47GPa and 40%, respectively with a yield strength of 1.88GPa. The observed microstructure is analyzed using CALPHAD calculations. | Aiming to lower the cost and improve mechanical properties of AlCoCrFeNiTi x high-entropy alloys that were studied previously, the present research investigated the effect of removing Co and lowering Ti contents at various Al contents, namely Al x CrFeNiTi0.25. The microstructures were investigated using optical microscopy, scanning electron microscopy, energy disperse spectroscopy, X-ray diffraction and transmission electron microscopy. Compression tests were conducted at room temperature. The present study showed that with increasing Al contents, the phase structures of the alloys changed from FCC+BCC to double BCC as the main phases. Among the alloys studied, all of them exhibit distinguished work hardening. Especially the Al0.5CrFeNiTi0.25 alloy has the highest fracture strength and plastic-strain limit of 3.47GPa and 40%, respectively with a yield strength of 1.88GPa. The observed microstructure is analyzed using CALPHAD calculations. | Room-temperature mechanical properties of AlxCrFeNiTi0.25 alloys. | /home/shared/llm-extraction-pipeline/articles_all/10.1016.j.jallcom.2014.09.073/tables/Table 3.csv |  | [ { "original": "Al0", "standardized": "Al0", "confidence": "Low" }, { "original": "Al0.5", "standardized": "Al0.5CrFeNiTi0.25", "confidence": "High" } ]
./10.1016.j.jallcom.2014.09.073 | Al0.75 ¦ Al0.25 | Microstructures and mechanical properties of Al x CrFeNiTi0.25 alloys | Alloy ingots with nominal composition of AlxCrFeNiTi0.25(x: molar ratio,x=0, 0.25, 0.5, 0.75, and 1.0 denoted by Al0, Al0.25, Al0.5, Al0.75, and Al1, respectively) were prepared by arc melting in a Ti-gettered high-purity argon atmosphere. The pure elements have a purity higher than 99.6 weight percent. The alloys were remelted at least four times to improve homogeneity. The ingots were then remelted under high vacuum (10-3Pa) and injection cast into a water-cooled copper mould to obtain cylindrical rods ofΦ5×70mm. | Aiming to lower the cost and improve mechanical properties of AlCoCrFeNiTi x high-entropy alloys that were studied previously, the present research investigated the effect of removing Co and lowering Ti contents at various Al contents, namely Al x CrFeNiTi0.25. The microstructures were investigated using optical microscopy, scanning electron microscopy, energy disperse spectroscopy, X-ray diffraction and transmission electron microscopy. Compression tests were conducted at room temperature. The present study showed that with increasing Al contents, the phase structures of the alloys changed from FCC+BCC to double BCC as the main phases. Among the alloys studied, all of them exhibit distinguished work hardening. Especially the Al0.5CrFeNiTi0.25 alloy has the highest fracture strength and plastic-strain limit of 3.47GPa and 40%, respectively with a yield strength of 1.88GPa. The observed microstructure is analyzed using CALPHAD calculations. | Room-temperature mechanical properties of AlxCrFeNiTi0.25 alloys. | /home/shared/llm-extraction-pipeline/articles_all/10.1016.j.jallcom.2014.09.073/tables/Table 3.csv |  | [ { "original": "Al0.75", "standardized": "Al0.75CrFeNiTi0.25", "confidence": "high" }, { "original": "Al0.25", "standardized": "Al0.25CrFeNiTi0.25", "confidence": "high" } ]
./10.1016.j.jallcom.2014.09.073 | Al1.0 | Microstructures and mechanical properties of Al x CrFeNiTi0.25 alloys | The presence of the FCC in a large amount in Al0 and Al0.25 is responsible for the impressive ductility. Al0.25 is stronger because B2 appears and B2 phase is very strong. The presence of cast porosity about 20% percent in Al0 also reduces the strength, because the porosity cannot carry load. If the porosity is avoided, then the yield strength is expected to be higher than 1500MPa. The high-density dimple-shaped structures can be clearly observed in Fig. 6(c) , which suggests large local deformation in Al 0.5 alloy. CALPHAD modeling shows that the B2 phase dominates the microstructure at high temperatures in the solid state (not shown) in Al0.75 and Al1. Brittle fracture along grain boundaries in Al0.75 (see Fig. 6 ) is apparent. Planar fracture combined with tear dominates in Al1. For Al0.75 alloys [as shown in Fig. 6(d) ], the rough facets and river-like patterns indicate the fracture morphology of alloys exhibit to be a typical cleavage fracture, and the flat fracture of the Al1.0 alloy in Fig. 6(e) indicates its poor ductility. In both Al0.75 and Al1, transgranular fracture did not occur, rather fracture proceeds along paths where atomic bonds are weak, e.g., high-energy defect sites. As a result, despite the dominance of the high-strength B2-NiAl phase, both alloys show lower strength. | Aiming to lower the cost and improve mechanical properties of AlCoCrFeNiTi x high-entropy alloys that were studied previously, the present research investigated the effect of removing Co and lowering Ti contents at various Al contents, namely Al x CrFeNiTi0.25. The microstructures were investigated using optical microscopy, scanning electron microscopy, energy disperse spectroscopy, X-ray diffraction and transmission electron microscopy. Compression tests were conducted at room temperature. The present study showed that with increasing Al contents, the phase structures of the alloys changed from FCC+BCC to double BCC as the main phases. Among the alloys studied, all of them exhibit distinguished work hardening. Especially the Al0.5CrFeNiTi0.25 alloy has the highest fracture strength and plastic-strain limit of 3.47GPa and 40%, respectively with a yield strength of 1.88GPa. The observed microstructure is analyzed using CALPHAD calculations. | Room-temperature mechanical properties of AlxCrFeNiTi0.25 alloys. | /home/shared/llm-extraction-pipeline/articles_all/10.1016.j.jallcom.2014.09.073/tables/Table 3.csv |  | [ { "original": "Al1.0", "standardized": "Al1.0", "confidence": "low" } ]
./10.1016.j.jallcom.2014.10.155 | D8m | Ab-initio study of the stability of the D8m-Nb5Sn2Ga and D8m-Ta5SnGa2 compounds | First principles calculations have been performed in the T-Sn-Ga (T=V, Nb, Ta) systems along the section x T =0.625. The enthalpies of formation of the binary and ternary D8m, D81, and D88 structures have been calculated. In the V-Sn-Ga system, no ternary structure is stable in the section. In the Nb-Sn-Ga system, the ternary compound D8m-Nb5Sn2Ga is stable. In the Ta-Sn-Ga system, a combination of the ab-initio calculations and Gibbs energy calculations using the sublattice model allows the show that the phase D8m-Ta5(Sn,Ga)2Ga with a mixed occupancy of the 8h sites of the structure by Ga and Sn atoms is stable at high temperature due to the configurational entropy. These results are in agreement with the experimental determinations previously published in the literature. | First principles calculations have been performed in the T-Sn-Ga (T=V, Nb, Ta) systems along the section x T =0.625. The enthalpies of formation of the binary and ternary D8m, D81, and D88 structures have been calculated. In the V-Sn-Ga system, no ternary structure is stable in the section. In the Nb-Sn-Ga system, the ternary compound D8m-Nb5Sn2Ga is stable. In the Ta-Sn-Ga system, a combination of the ab-initio calculations and Gibbs energy calculations using the sublattice model allows the show that the phase D8m-Ta5(Sn,Ga)2Ga with a mixed occupancy of the 8h sites of the structure by Ga and Sn atoms is stable at high temperature due to the configurational entropy. These results are in agreement with the experimental determinations previously published in the literature. | Modeling of the phases along the Nb5Sn3-Nb5Ga3 section. | /home/shared/llm-extraction-pipeline/articles_all/10.1016.j.jallcom.2014.10.155/tables/Table 5.csv |  | [ { "original": "D8m", "standardized": "D8m", "confidence": "high" } ]
./10.1016.j.jallcom.2014.10.155 | A15-Nb3Sn | Ab-initio study of the stability of the D8m-Nb5Sn2Ga and D8m-Ta5SnGa2 compounds | The lattice parameters as well as the internal parameters of the D8m-Nb5Sn2Ga compound are reported in Table 1 . One may observe a good agreement with the experimental values. The environment of each atom in D8m-Nb5Sn2Ga is presented in Table 3 . In the metal-rich compounds, valence electrons remain available for the formation of homoatomic bonds between the transition metal atoms Nb, here, one short (2.584Å) and several intermediate Nb-Nb bonds (2.999-3.463Å). The latter are typical lengths for Nb-Nb bonds (2.863Å in A2-Nb, between 2.655 and 3.252Å in A15-Nb3Sn). The Nb-Ga distances of 2.769Å are almost equivalent to the sums of Slater’s covalent radii[22](rNb=1.45Å,rGa=1.30Å,rSn=1.45Å) indicating strong bonding interactions. The Nb-Sn distances range between 2.829 and 3.040Å. These values can be compared to 2.90Å sum of the Nb and Sn Slater’s atomic radii[22]. Again, it is an indication of strong bonding between Nb and Sn atoms. The Ga-Ga bond lengths (2.584Å) are almost equivalent to the sum of Slater’s covalent radii while the Nb-Nb short bonds are smaller. The Sn-Sn bonds (3.565Å) are much larger than those in A5-Sn (3.115Å). The site preferences of Ga and Sn in D8m-Nb5GaSn2are mostly ruled by size differences, and to a less extent by the different preferences to form homoatomic bonds as pointed out recently[23]. Since the Sn atoms are significantly larger than Ga atoms, there is minor incorporation of Sn in the Ga chains. If we consider now the structure of the unstable D8m-Nb5Ga2Sn compound, the calculated value of the interatomic distance along the chains is 2.654Å which is unreasonable too short for Sn-Sn bonds. | First principles calculations have been performed in the T-Sn-Ga (T=V, Nb, Ta) systems along the section x T =0.625. The enthalpies of formation of the binary and ternary D8m, D81, and D88 structures have been calculated. In the V-Sn-Ga system, no ternary structure is stable in the section. In the Nb-Sn-Ga system, the ternary compound D8m-Nb5Sn2Ga is stable. In the Ta-Sn-Ga system, a combination of the ab-initio calculations and Gibbs energy calculations using the sublattice model allows the show that the phase D8m-Ta5(Sn,Ga)2Ga with a mixed occupancy of the 8h sites of the structure by Ga and Sn atoms is stable at high temperature due to the configurational entropy. These results are in agreement with the experimental determinations previously published in the literature. | Modeling of the phases along the Nb5Sn3-Nb5Ga3 section. | /home/shared/llm-extraction-pipeline/articles_all/10.1016.j.jallcom.2014.10.155/tables/Table 5.csv |  | [ { "original": "A15-Nb3Sn", "standardized": "Nb3Sn", "confidence": "medium" } ]
./10.1016.j.jallcom.2014.10.155 | D81 | Ab-initio study of the stability of the D8m-Nb5Sn2Ga and D8m-Ta5SnGa2 compounds | First principles calculations have been performed in the T-Sn-Ga (T=V, Nb, Ta) systems along the section x T =0.625. The enthalpies of formation of the binary and ternary D8m, D81, and D88 structures have been calculated. In the V-Sn-Ga system, no ternary structure is stable in the section. In the Nb-Sn-Ga system, the ternary compound D8m-Nb5Sn2Ga is stable. In the Ta-Sn-Ga system, a combination of the ab-initio calculations and Gibbs energy calculations using the sublattice model allows the show that the phase D8m-Ta5(Sn,Ga)2Ga with a mixed occupancy of the 8h sites of the structure by Ga and Sn atoms is stable at high temperature due to the configurational entropy. These results are in agreement with the experimental determinations previously published in the literature. | First principles calculations have been performed in the T-Sn-Ga (T=V, Nb, Ta) systems along the section x T =0.625. The enthalpies of formation of the binary and ternary D8m, D81, and D88 structures have been calculated. In the V-Sn-Ga system, no ternary structure is stable in the section. In the Nb-Sn-Ga system, the ternary compound D8m-Nb5Sn2Ga is stable. In the Ta-Sn-Ga system, a combination of the ab-initio calculations and Gibbs energy calculations using the sublattice model allows the show that the phase D8m-Ta5(Sn,Ga)2Ga with a mixed occupancy of the 8h sites of the structure by Ga and Sn atoms is stable at high temperature due to the configurational entropy. These results are in agreement with the experimental determinations previously published in the literature. | Modeling of the phases along the Ta5Sn3-Ta5Ga3 section. | /home/shared/llm-extraction-pipeline/articles_all/10.1016.j.jallcom.2014.10.155/tables/Table 6.csv |  | [ { "original": "D81", "standardized": "D81", "confidence": "high" } ]
./10.1016.j.jallcom.2014.11.012 | Mo-W ¦ W-Al ¦ Mo-W-Al | Phase equilibria, microstructure, and high temperature oxidation resistance of novel refractory high-entropy alloys | A new refractory high-entropy alloy system Mo-W-Al-Cr-x is proposed as a family of candidate materials for structural applications at high temperatures. Thermodynamic assessment was used to set the chemical composition of the first alloy as 20Mo-20W-20Al-20Cr-20Ti (at.%) with a calculated melting temperature of about 1700°C. A single disordered BCC phase should be stable at high temperatures between 1077°C and 1700°C. Microstructural examination and XRD results clearly show that the alloy in the as-cast condition exhibits a non-homogeneous microstructure with pronounced dendritic and interdendritic regions. Heat treatment processes, however, reveal a strong tendency of the alloy 20Mo-20W-20Al-20Cr-20Ti to homogenize. While possessing a high hardness of around 800HV, the crack-free indents allow the assumption that the alloy studied may be intrinsically ductile at room temperature. Despite the fact that the alloy possesses 40at.% of refractory elements, high temperature oxidation tests show a surprisingly good oxidation resistance. Strategies to enhance the long-term stability of the disordered BCC phase aiming at achieving the required mechanical properties as well as optimizing the alloy’s chemical composition in terms of high temperature oxidation resistance are discussed. | A new refractory high-entropy alloy system Mo-W-Al-Cr-x is proposed as a family of candidate materials for structural applications at high temperatures. Thermodynamic assessment was used to set the chemical composition of the first alloy as 20Mo-20W-20Al-20Cr-20Ti (at.%) with a calculated melting temperature of about 1700°C. A single disordered BCC phase should be stable at high temperatures between 1077°C and 1700°C. Microstructural examination and XRD results clearly show that the alloy in the as-cast condition exhibits a non-homogeneous microstructure with pronounced dendritic and interdendritic regions. Heat treatment processes, however, reveal a strong tendency of the alloy 20Mo-20W-20Al-20Cr-20Ti to homogenize. While possessing a high hardness of around 800HV, the crack-free indents allow the assumption that the alloy studied may be intrinsically ductile at room temperature. Despite the fact that the alloy possesses 40at.% of refractory elements, high temperature oxidation tests show a surprisingly good oxidation resistance. Strategies to enhance the long-term stability of the disordered BCC phase aiming at achieving the required mechanical properties as well as optimizing the alloy’s chemical composition in terms of high temperature oxidation resistance are discussed. | Phases in the equimolar metallic systems. | /home/shared/llm-extraction-pipeline/articles_all/10.1016.j.jallcom.2014.11.012/tables/Table 1.csv |  | [ { "original": "Mo-W", "standardized": "Mo-W", "confidence": "High" }, { "original": "W-Al", "standardized": "W-Al", "confidence": "High" }, { "original": "Mo-W-Al", "standardized": "Mo-W-Al", "confidence": "High" } ]
./10.1016.j.jallcom.2014.11.012 | Mo-W-Al-Cr-Ti | Phase equilibria, microstructure, and high temperature oxidation resistance of novel refractory high-entropy alloys | On the one hand, the results of thermodynamic calculations regarding the Al effect on the phase stability in the alloy system Mo-W-Al-Cr-Ti indicate that lowering the Al concentration may be beneficial in terms of the alloy microstructure since the amount of the TiAl and CUB phases can be reduced significantly or their formation can even be suppressed. On the other hand, besides the suppression of some ordered phases, the formation of the disordered BCC solid solution was of paramount importance. Fig. 12 shows the effect of the Al content on the Gibbs free energy of the BCC phase within the temperature range from 200 to 1700°C. Clearly, the calculated increase of the Gibbs free energy with decreasing Al concentration is marginal. Thus, it can be assumed that lowering of the Al content in the alloy system Mo-W-Al-Cr-Ti, at least from 20 to 17at.%, will cause no significant change of the thermodynamic stability of the disordered BCC phase. | A new refractory high-entropy alloy system Mo-W-Al-Cr-x is proposed as a family of candidate materials for structural applications at high temperatures. Thermodynamic assessment was used to set the chemical composition of the first alloy as 20Mo-20W-20Al-20Cr-20Ti (at.%) with a calculated melting temperature of about 1700°C. A single disordered BCC phase should be stable at high temperatures between 1077°C and 1700°C. Microstructural examination and XRD results clearly show that the alloy in the as-cast condition exhibits a non-homogeneous microstructure with pronounced dendritic and interdendritic regions. Heat treatment processes, however, reveal a strong tendency of the alloy 20Mo-20W-20Al-20Cr-20Ti to homogenize. While possessing a high hardness of around 800HV, the crack-free indents allow the assumption that the alloy studied may be intrinsically ductile at room temperature. Despite the fact that the alloy possesses 40at.% of refractory elements, high temperature oxidation tests show a surprisingly good oxidation resistance. Strategies to enhance the long-term stability of the disordered BCC phase aiming at achieving the required mechanical properties as well as optimizing the alloy’s chemical composition in terms of high temperature oxidation resistance are discussed. | Phases in the equimolar metallic systems. | /home/shared/llm-extraction-pipeline/articles_all/10.1016.j.jallcom.2014.11.012/tables/Table 1.csv |  | [ { "original": "Mo-W-Al-Cr-Ti", "standardized": "20Mo-20W-20Al-20Cr-20Ti", "confidence": "High" } ]
./10.1016.j.jallcom.2014.11.012 | W-Cr ¦ Cr-Ti ¦ Al-Ti ¦ Cr-Al ¦ Mo-Al ¦ W-Cr-Al ¦ Mo-Al-Ti | Phase equilibria, microstructure, and high temperature oxidation resistance of novel refractory high-entropy alloys | Since the alloy 20Mo-20W-20Al-20Cr-20Ti represents the first candidate from the new material family Mo-W-Al-Cr-x, it was considered indispensable to combine experimental investigations with theoretical evaluations, which use thermodynamic calculations. Table 1 shows phases which can form in the corresponding binary, ternary, quaternary, and quinary systems at 1100°C. Thermodynamic calculations were carried out using the software FactSage V6.4 in conjunction with a commercial database which includes the following elements: Mo, W, Al, Cr, Ti, O Results of these calculations clearly show that except two binary systems, Al-Ti and Mo-Al, the BCC phase is the solid-solution phase forming in all investigated combinations. In the binary Cr-Ti system, the ordered Laves phase (C15 crystal structure) can form along with the BCC phase, while two ternary systems, W-Cr-Al and Mo-Al-Ti, exhibit additional solid solution phases, designated B2B and CUB_A15, respectively. It is obvious that all binary systems containing Al and the majority of ternary alloys with Al form intermetallic compounds, predominantly TiAl (see Table 1 ). Furthermore, all ternary systems containing the two elements, Ti and Al, as well as the majority of quaternary systems which include Ti and Al may form the well known TiAl intermetallic compound. It is obvious that this intermetallic compound may exhibit a very high thermodynamic stability. However, in the quinary alloy, TiAl seems to become rather unstable from a thermodynamic point of view and the BCC phase is the only phase which can form at 1100°C. | A new refractory high-entropy alloy system Mo-W-Al-Cr-x is proposed as a family of candidate materials for structural applications at high temperatures. Thermodynamic assessment was used to set the chemical composition of the first alloy as 20Mo-20W-20Al-20Cr-20Ti (at.%) with a calculated melting temperature of about 1700°C. A single disordered BCC phase should be stable at high temperatures between 1077°C and 1700°C. Microstructural examination and XRD results clearly show that the alloy in the as-cast condition exhibits a non-homogeneous microstructure with pronounced dendritic and interdendritic regions. Heat treatment processes, however, reveal a strong tendency of the alloy 20Mo-20W-20Al-20Cr-20Ti to homogenize. While possessing a high hardness of around 800HV, the crack-free indents allow the assumption that the alloy studied may be intrinsically ductile at room temperature. Despite the fact that the alloy possesses 40at.% of refractory elements, high temperature oxidation tests show a surprisingly good oxidation resistance. Strategies to enhance the long-term stability of the disordered BCC phase aiming at achieving the required mechanical properties as well as optimizing the alloy’s chemical composition in terms of high temperature oxidation resistance are discussed. | Phases in the equimolar metallic systems. | /home/shared/llm-extraction-pipeline/articles_all/10.1016.j.jallcom.2014.11.012/tables/Table 1.csv |  | [ { "original": "W-Cr", "standardized": "W-Cr", "confidence": "high" }, { "original": "Cr-Ti", "standardized": "Cr-Ti", "confidence": "high" }, { "original": "Al-Ti", "standardized": "Al-Ti", "confidence": "high" }, { "original": "Cr-Al", "standardized": "Cr-Al", "confidence": "high" }, { "original": "Mo-Al", "standardized": "Mo-Al", "confidence": "high" }, { "original": "W-Cr-Al", "standardized": "W-Cr-Al", "confidence": "high" }, { "original": "Mo-Al-Ti", "standardized": "Mo-Al-Ti", "confidence": "high" } ]
./10.1016.j.jallcom.2015.02.184 | HEA ¦ Ni-Co | Analysis of microstructure and microtexture during grain growth in low stacking fault energy equiatomic CoCrFeMnNi high entropy and Ni-60wt.%Co alloys | The evolution of microstructure, texture and fraction of annealing twin boundaries is studied in Ni-60wt.%Co and equiatomic CoCrFeMnNi high entropy alloy (HEA) with similar low stacking fault energy (SFE). The two materials are cold-rolled to 90% reduction in thickness and subjected to different annealing treatments to achieve very similar average grain size. The twin boundary fraction in the two materials was found to be similar for the same average grain size. This indicated that twin boundary fraction depended on the final grain size. The two alloys revealed a strong brass type deformation texture typical of low SFE materials. However, the texture after grain growth in the two alloys was strikingly dissimilar. The Ni-Co alloy showed strong α-fiber (ND//〈110〉) components, namely, G ({110}〈011〉) and G/B ({110}〈115〉) due to the preferential growth of these components. In contrast, the microstructure of the HEA showed no preferential grain growth and texture components in HEA revealed only minor changes. These sharply different microstructure and texture formation mechanisms in the two alloys could be explained on the basis of sluggish diffusion in multicomponent HEA which greatly diminished grain boundary mobility and restricted preferential grain growth. | The evolution of microstructure, texture and fraction of annealing twin boundaries is studied in Ni-60wt.%Co and equiatomic CoCrFeMnNi high entropy alloy (HEA) with similar low stacking fault energy (SFE). The two materials are cold-rolled to 90% reduction in thickness and subjected to different annealing treatments to achieve very similar average grain size. The twin boundary fraction in the two materials was found to be similar for the same average grain size. This indicated that twin boundary fraction depended on the final grain size. The two alloys revealed a strong brass type deformation texture typical of low SFE materials. However, the texture after grain growth in the two alloys was strikingly dissimilar. The Ni-Co alloy showed strong α-fiber (ND//〈110〉) components, namely, G ({110}〈011〉) and G/B ({110}〈115〉) due to the preferential growth of these components. In contrast, the microstructure of the HEA showed no preferential grain growth and texture components in HEA revealed only minor changes. These sharply different microstructure and texture formation mechanisms in the two alloys could be explained on the basis of sluggish diffusion in multicomponent HEA which greatly diminished grain boundary mobility and restricted preferential grain growth. | Heat treatment schedule for 90% cold-rolled Ni-Co and HEA for obtaining similar average grain size. | /home/shared/llm-extraction-pipeline/articles_all/10.1016.j.jallcom.2015.02.184/tables/Table 2.csv |  | [ { "original": "HEA", "standardized": "CoCrFeMnNi", "confidence": "high" }, { "original": "Ni-Co", "standardized": "Ni60Co40", "confidence": "high" } ]
./10.1016.j.jallcom.2015.02.184 | Ni-60wt.%Co | Analysis of microstructure and microtexture during grain growth in low stacking fault energy equiatomic CoCrFeMnNi high entropy and Ni-60wt.%Co alloys | The evolution of microstructure, texture and fraction of annealing twin boundaries is studied in Ni-60wt.%Co and equiatomic CoCrFeMnNi high entropy alloy (HEA) with similar low stacking fault energy (SFE). The two materials are cold-rolled to 90% reduction in thickness and subjected to different annealing treatments to achieve very similar average grain size. The twin boundary fraction in the two materials was found to be similar for the same average grain size. This indicated that twin boundary fraction depended on the final grain size. The two alloys revealed a strong brass type deformation texture typical of low SFE materials. However, the texture after grain growth in the two alloys was strikingly dissimilar. The Ni-Co alloy showed strong α-fiber (ND//〈110〉) components, namely, G ({110}〈011〉) and G/B ({110}〈115〉) due to the preferential growth of these components. In contrast, the microstructure of the HEA showed no preferential grain growth and texture components in HEA revealed only minor changes. These sharply different microstructure and texture formation mechanisms in the two alloys could be explained on the basis of sluggish diffusion in multicomponent HEA which greatly diminished grain boundary mobility and restricted preferential grain growth. | The evolution of microstructure, texture and fraction of annealing twin boundaries is studied in Ni-60wt.%Co and equiatomic CoCrFeMnNi high entropy alloy (HEA) with similar low stacking fault energy (SFE). The two materials are cold-rolled to 90% reduction in thickness and subjected to different annealing treatments to achieve very similar average grain size. The twin boundary fraction in the two materials was found to be similar for the same average grain size. This indicated that twin boundary fraction depended on the final grain size. The two alloys revealed a strong brass type deformation texture typical of low SFE materials. However, the texture after grain growth in the two alloys was strikingly dissimilar. The Ni-Co alloy showed strong α-fiber (ND//〈110〉) components, namely, G ({110}〈011〉) and G/B ({110}〈115〉) due to the preferential growth of these components. In contrast, the microstructure of the HEA showed no preferential grain growth and texture components in HEA revealed only minor changes. These sharply different microstructure and texture formation mechanisms in the two alloys could be explained on the basis of sluggish diffusion in multicomponent HEA which greatly diminished grain boundary mobility and restricted preferential grain growth. | The diffusion related parameters of Ni and Co in Ni-60wt.%Co and HEA. | /home/shared/llm-extraction-pipeline/articles_all/10.1016.j.jallcom.2015.02.184/tables/Table 3.csv |  | [ { "original": "Ni-60wt.%Co", "standardized": "Co60Ni40", "confidence": "high" } ]
./10.1016.j.jallcom.2015.03.093 | AA 2024 alloy | Fabrication and characterization of 2024 aluminium - High entropy alloy composites | In the present investigation AA 2024 was used as matrix material. The alloy is most widely used aluminium-copper alloys in forging as well as rivets for aircraft industry. This alloy has a higher tensile and yield strength with lower elongation. Typical uses of this alloy are aircraft structures, rivets, hardware, truck wheels and screw machine products. This matrix alloy was chosen since it provides excellent combination of strength and damage tolerance at room as well as at elevated temperatures. AA 2024 alloy was prepared in the laboratory and the chemical composition of the same was shown in Table 1 . The chemical composition of commercial AA 2024 alloy (in wt.%) was given in Table 2 . It shows that chemical composition of the alloy prepared was in tune with the commercial alloy AA 2024 alloy. | Work has been carried out to produce composites with high strength and good ductility by maximizing a uniform and smooth interface for effective transfer of load and minimizing reinforcement agglomerations/cracking/pull outs. High strength, high entropy alloy (ternary) in particulate (HEAp) form was used as reinforcement in 2024 aluminium. AA 2024-HEAp composite was prepared through stir cast route by dispersing an average particle size of 125μm as reinforcement with various weight fractions varying between 5% and 15%. Subsequently, billets were hot extruded to 14mm Ø rods. All the extrudates were thoroughly homogenized with industrial furnace at 100°C for 24h. The mechanical behaviour of alloy and composites was studied in terms of resistivity, hardness, and tensile studies. An increment of 62% in hardness has been observed. Increased reinforcement contents enhance the mechanical properties such as yield strength, tensile strength and Young’s modulus. | Summary of yield strength, UTS, and modulus of composites. | /home/shared/llm-extraction-pipeline/articles_all/10.1016.j.jallcom.2015.03.093/tables/Table 3.csv |  | [ { "original": "AA 2024 alloy", "standardized": "AA 2024 alloy", "confidence": "Low" } ]
./10.1016.j.jallcom.2015.03.101 | Fe(s) ¦ Be(s) | Crystal structure, thermodynamics, magnetics and disorder properties of Be-Fe-Al intermetallics | Helmholtz free energy is relevant for constant volume conditions. However, more commonly, experiments are carried out at constant pressure conditions, in which Gibbs free energy is the relevant quantity. The later may be obtained using the quasi-harmonic method, in which phonon DOS integration is performed at multiple unit cell volumes. Then, for each temperature, the Birch-Murnaghan[23,24]equation of state is fitted to the free energy of the system and only the minimum energy value is taken (see Fig. 2 ):(4)Gphonon(T,P)=minVU(V)+Fphonon(T,V)Due to computational restrictions, the quasi-harmonic approximation was employed for the smallest systems under consideration, i.e. Fe(s), Be(s) and h-FeBe2(s). The use of the quasi-harmonic method yields elastic properties that are closer to the experimental values (see Table 1 ). However, the relative stability of the intermetallic was barely affected by the choice of method, as shown in Fig. 3 where the scale is in meV; this provides confidence on the use of the harmonic approximation for the remaining phases. | The elastic and magnetic properties, thermodynamical stability, deviation from stoichiometry and order/disorder transformations of phases that are relevant to Be alloys were investigated using density functional theory simulations coupled with phonon density of states calculations to capture temperature effects. A novel structure and composition were identified for the Be-Fe binary ε phase. In absence of Al, FeBe5 is predicted to form at equilibrium above ∼1100K, while the ε phase is stable only below ∼1500K, and FeBe2 is stable at all temperatures below melting. Small additions of Al are found to stabilise FeBe5 over FeBe2 and ε, while at high Al content, AlFeBe4 is predicted to form. Deviations from stoichiometric compositions are also considered and found to be important in the case of FeBe5 and ε. The propensity for disordered vs ordered structures is also important for AlFeBe4 (which exhibits complete Al-Fe disordered at all temperatures) and FeBe5 (which exhibits an order-disorder transition at ∼950K). | Simulated and experimental lattice parameters and bulk moduli. | /home/shared/llm-extraction-pipeline/articles_all/10.1016.j.jallcom.2015.03.101/tables/Table 1.csv |  | [ { "original": "Fe(s)", "standardized": "Fe", "confidence": "high" }, { "original": "Be(s)", "standardized": "Be", "confidence": "high" } ]
./10.1016.j.jallcom.2015.03.261 | A1 ¦ A2 ¦ A3 ¦ A4 | Martensitic phase transformation of magnetron sputtered nanostructured Ni-Mn-In ferromagnetic shape memory alloy thin films | The Ni-Mn-In FSMA alloy thin films of distinct thicknesses starting from 90 to 655nm were deposited onto silicon (100) substrate at a temperature of 823K by DC magnetron sputtering. The thicknesses of the films were simply governed by changing the deposition time. The native oxide layer present on the Si surface was removed by (Hydrofluoric acid) HF, and then the substrates were cleaned thoroughly in an ultrasonic bath with a mixture of distilled water and trichloroethylene in 4:1 ratio, and then washed with boiled acetone. Ni50Mn35In15target of 1 inch diameter and 3mm thickness was sputtered at 110W. Before every deposition, the target was pre-sputtered for 5min to get the same state of the target. The target to substrate distance was fixed at 5cm. Before deposition, the chamber was evacuated to a base pressure of the order of 10-7Torr and then backfilled with argon to the desired pressure. The deposition pressure was maintained at a constant value of 10mTorr. No post annealing was performed after deposition. The thicknesses of the films were measured using cross-sectional field emission scanning electron microscope (FESEM) and found to be 90, 153, 360, and 655nm, which are represented as samples A1, A2, A3 and A4, respectively. The compositions of the films were determined by energy dispersive X-ray analysis (EDX) and were found to be almost the same as the target composition ( Table 1 ). The crystallographic orientations of the deposited films were studied using a Bruker advanced diffractometer of Cu Kα (1.54Å) radiations in θ-2θ geometry at a scan speed of 1°/min. The surface morphology and microstructure were studied using field emission scanning electron microscope (FESEM)-FEI Quanta 200F model and atomic force microscope (NTEGRA Model). The average roughness of the surface of films was calculated from atomic force microscope scans over substrate areas of 1×1μm, performed three times at different spots for each sample. The magnetic properties were studied with a vibrating sample magnetometer (VSM, cryogenics, UK). The magnetic field dependence magnetization loops, (M-H), of the samples were recorded at various temperatures with magnetic fields up to ±2T. To further characterize the magnetic properties, the temperature dependence magnetization, (M-T), of the samples was measured with varying temperature range from a10K to 330K under field cooled (FC) and field heating (FH) modes. The resistivity versus temperatures (R-T) measurements were performed by four-probe resistivity method using a cryohead with helium compressor interfaced with Keithley instruments over temperature range from 100K to 350K. The mechanical properties were examined using depth-sensing nanoindentation (Nano Test, Micro Materials Ltd., Wrexham, UK). Multiple load-depth nanoindentation experiments were performed with a diamond Berkovich indenter (tip radius=100nm) at room temperature. A constant load 2mN was applied for the nanoindentation of each sample. Loading and unloading rates were kept constant at 0.1mN/s. In order to avoid the substrate effect on the indentation response of the films, the maximum load is chosen such that the indentation depth is within 10% of the film thickness. | In this paper, we report the influence of film thickness on the first order martensitic phase transformation of Ni-Mn-In ferromagnetic shape memory alloy (FSMA) thin films synthesized by magnetron sputtering. The structural, magnetic, electrical and mechanical properties of these films of various thicknesses (90-655nm) were systematically investigated. XRD analyses reveal that the film exhibit austenitic phase with L21 structure at room temperature. The grain size and crystallization extent increase with increase in film thickness. The temperature dependent magnetization and electrical measurements demonstrated the absence of phase transformation in the films with lower thickness ∼90nm which could be due to small grain size of these films. For thickness greater than 153nm, the films show first order martensitic phase transition with thermal hysteresis width, which increases with further increase in film thickness. The field dependent magnetization curves also show the increase in saturation magnetization (S M ). Nanoindentation studies reveal the higher values of hardness of 7.2GPa and elastic modulus of 190GPa for the film thickness of 153nm. The value of refrigeration capacity (RC) which is an important figure of merit has been found to be 155.04mJ/cm3. Maximum exchange bias of 0.0096T and large magnetic entropy change ΔSM =15.2mJ/cm3 K (field 2T) at martensitic transition has been obtained for film thickness of 655nm which makes them useful for microelectromechanical systems (MEMS) applications. | Transition temperature values obtained from M-T and R-T curves and SM values of Ni-Mn-In films of different thicknesses, HEB, HC, DSM and RC values obtained in A4 film. | /home/shared/llm-extraction-pipeline/articles_all/10.1016.j.jallcom.2015.03.261/tables/Table 2.csv |  | [ { "original": "A1", "standardized": "Ni50Mn35In15", "confidence": "high" }, { "original": "A2", "standardized": "Ni50Mn35In15", "confidence": "high" }, { "original": "A3", "standardized": "Ni50Mn35In15", "confidence": "high" }, { "original": "A4", "standardized": "Ni50Mn35In15", "confidence": "high" } ]
./10.1016.j.jallcom.2015.04.199 | NA2-873 ¦ NA2-1273 ¦ NA2-1473 | Fast synthesis of LaFe13- x Si x magnetocaloric compounds by reactive Spark Plasma Sintering | The NA2 sample was sintered at three different temperatures (873, 1273 and 1473K) in order to follow the mechanism of reactive sintering, their corresponding XRD patterns are compared in Fig. 2 and the results reported in Table 1 . After sintering at 873K (NA2-873), the main phase remains α-Fe (84wt%), but additional LaFeSi phase and small quantity of LaFe13-xSixphase are observed. After sintering at 1273K (NA2-1273), the NaZn13type phase becomes the main phase (89wt%), small quantities of α-Fe, La oxide and hydroxide phases are observed whereas the LaFeSi phase has disappeared. The cell parameter of the LaFe13-xSixphase in NA2-1273 compound is close to that of the A1 compound before sintering. After sintering at 1473K (NA2-1473), the percentage of LaFe13-xSixis only 46wt%, and a large amount of α-Fe is again observed. After this last treatment it was observed that part of the sample has melted upon heating. | The structural, microstructural and magnetocaloric properties of LaFe13 - x Si x compounds synthesized by high energy ball milling (BM) and Spark Plasma Sintering (SPS) have been investigated. The NaZn13 type phase can be directly obtained by reactive sintering at 1273K and 50MPa starting from a BM but not annealed sample. After sintering at 1273K, 89wt% of the NaZn13 phase was obtained. Its microstructure is closer to that of a sample prepared by induction melting and annealed 4weeks at 1473K than to a sample ball milled, annealed 30min at 1473K and sintered by SPS. The samples sintered by SPS present higher Curie temperatures than the reference samples, probably due to some carbon diffusion from the graphite dies occurring upon heating. Combining BM with reactive SPS allows shortening significantly the synthesis process of LaFe13- x Si x compounds and shaping the material at the same time. | XRD results for samples before and after sintering by SPS. | /home/shared/llm-extraction-pipeline/articles_all/10.1016.j.jallcom.2015.04.199/tables/Table 1.csv |  | [ { "original": "NA2-873", "standardized": "NA2-873", "confidence": "high" }, { "original": "NA2-1273", "standardized": "NA2-1273", "confidence": "high" }, { "original": "NA2-1473", "standardized": "NA2-1473", "confidence": "high" } ]
./10.1016.j.jallcom.2015.04.199 | A1 | Fast synthesis of LaFe13- x Si x magnetocaloric compounds by reactive Spark Plasma Sintering | The ball milling time has been reduced from 5h[26]to only 1h in this work as similar results were obtained after the appropriate thermal treatment. In this work, we have prepared two different samples by BM: one sample was annealed at 1423K (sample A1) whereas the second sample was kept non annealed (NA2) before sintering by SPS. | The structural, microstructural and magnetocaloric properties of LaFe13 - x Si x compounds synthesized by high energy ball milling (BM) and Spark Plasma Sintering (SPS) have been investigated. The NaZn13 type phase can be directly obtained by reactive sintering at 1273K and 50MPa starting from a BM but not annealed sample. After sintering at 1273K, 89wt% of the NaZn13 phase was obtained. Its microstructure is closer to that of a sample prepared by induction melting and annealed 4weeks at 1473K than to a sample ball milled, annealed 30min at 1473K and sintered by SPS. The samples sintered by SPS present higher Curie temperatures than the reference samples, probably due to some carbon diffusion from the graphite dies occurring upon heating. Combining BM with reactive SPS allows shortening significantly the synthesis process of LaFe13- x Si x compounds and shaping the material at the same time. | XRD results for samples before and after sintering by SPS. | /home/shared/llm-extraction-pipeline/articles_all/10.1016.j.jallcom.2015.04.199/tables/Table 1.csv |  | [ { "original": "A1", "standardized": "A1", "confidence": "medium" } ]
./10.1016.j.jallcom.2015.04.199 | M3 | Fast synthesis of LaFe13- x Si x magnetocaloric compounds by reactive Spark Plasma Sintering | The synthesis of sample by induction melting or ball milling is detailed in Ref.[26]. The La metal was first melted under vacuum to be purified from impurities which migrate at the surface of the melt. A LaFe11.4Si1.6alloy used as reference was prepared by induction melting and annealed 4weeks at 1423K under argon into a silica tube (sample M3). | The structural, microstructural and magnetocaloric properties of LaFe13 - x Si x compounds synthesized by high energy ball milling (BM) and Spark Plasma Sintering (SPS) have been investigated. The NaZn13 type phase can be directly obtained by reactive sintering at 1273K and 50MPa starting from a BM but not annealed sample. After sintering at 1273K, 89wt% of the NaZn13 phase was obtained. Its microstructure is closer to that of a sample prepared by induction melting and annealed 4weeks at 1473K than to a sample ball milled, annealed 30min at 1473K and sintered by SPS. The samples sintered by SPS present higher Curie temperatures than the reference samples, probably due to some carbon diffusion from the graphite dies occurring upon heating. Combining BM with reactive SPS allows shortening significantly the synthesis process of LaFe13- x Si x compounds and shaping the material at the same time. | XRD results for samples before and after sintering by SPS. | /home/shared/llm-extraction-pipeline/articles_all/10.1016.j.jallcom.2015.04.199/tables/Table 1.csv |  | [ { "original": "M3", "standardized": "LaFe11.4Si1.6", "confidence": "high" } ]
./10.1016.j.jallcom.2015.04.199 | A1-1273 | Fast synthesis of LaFe13- x Si x magnetocaloric compounds by reactive Spark Plasma Sintering | The A1 sample was measured after sintering at 1273K (A1-1273) and its XRD pattern resembles that of the initial powder ( Fig. 1 ). The sample A1 contains the same amount of NaZn13phase as before SPS and the La(OH)3has disappeared at the expense of La2O3, which can be explained by water desorption upon heating. A small increase of the cubic cell parameter (+0.009Å) and of the crystallite size is found ( Table 1 ). | The structural, microstructural and magnetocaloric properties of LaFe13 - x Si x compounds synthesized by high energy ball milling (BM) and Spark Plasma Sintering (SPS) have been investigated. The NaZn13 type phase can be directly obtained by reactive sintering at 1273K and 50MPa starting from a BM but not annealed sample. After sintering at 1273K, 89wt% of the NaZn13 phase was obtained. Its microstructure is closer to that of a sample prepared by induction melting and annealed 4weeks at 1473K than to a sample ball milled, annealed 30min at 1473K and sintered by SPS. The samples sintered by SPS present higher Curie temperatures than the reference samples, probably due to some carbon diffusion from the graphite dies occurring upon heating. Combining BM with reactive SPS allows shortening significantly the synthesis process of LaFe13- x Si x compounds and shaping the material at the same time. | Density measurements and magnetic results for the LaFe13-xSix samples. | /home/shared/llm-extraction-pipeline/articles_all/10.1016.j.jallcom.2015.04.199/tables/Table 2.csv | {'a': 'Maximum of DS\nM for Dm\n0\nH\n=5T.', 'b': 'Full width at half maximum of DS\nM for Dm\n0\nH\n=5T.'} | [ { "original": "A1-1273", "standardized": "A1-1273", "confidence": "low" } ]
./10.1016.j.jallcom.2015.05.224 | FeNiCoCrMn-0.5C | Nano-twin mediated plasticity in carbon-containing FeNiCoCrMn high entropy alloys | The microstructure of FeNiCoCrMn-0.5C sample annealed at 1100 °C for 1 h after cold rolling is shown inFig. 1a, which is electron backscatter diffraction (EBSD) inverse pole figure (IPF) map. Only the FCC solid solution phase was found. As can be seen in the figure, the annealed material contains homogeneous equiaxed grain microstructure without strong texture. Similar to the equiatomic FeNiCoCrMn alloy[12], annealing twins are visible in many grains in the carbon-contained alloys and the thickness of the annealing twin is in the tens μm scales. The average grain size without twin boundaries determined by a linear intercept method was found to be ∼115 μm. The FCC single-phase structure was revealed by X-ray diffraction to remain stable during deformation at room temperature and liquid nitrogen temperature: no evidence of phase transformation or second-phase precipitation was detected after mechanical testing. | Equiatomic FeNiCoCrMn alloy has been reported to exhibit promising strength and ductility at cryogenic temperature and deformation mediated by nano-twining appeared to be one of the main reasons. We use the FeNiCoCrMn alloy as a base alloy to seek further improvement of its mechanical properties by alloying additional elements, i.e., interstitial carbon. The effects of carbon on microstructures, mechanical properties and twinning activities were investigated in two different temperatures (77 and 293 K). With addition of 0.5 at% C, the high entropy alloy still remains entirely single phase face-centered cubic (FCC) crystal structure. The materials can be cold rolled and recrystallized to produce a microstructure with equiaxed grains. Both strain hardening rate and strength are enhanced while high uniform elongations to fracture (∼70% at 77 K and ∼40% at 293 K) are still maintained. The increased strain hardening and strength could be caused by the promptness of deformation twinning in C-containing high entropy alloys. | 0.2% offset yield stress (sy), the ultimate tensile strength (UTS), the uniform elongation to fracture (ef), extent of work hardening for the investigated alloy (Ds = UTS - sy). | /home/shared/llm-extraction-pipeline/articles_all/10.1016.j.jallcom.2015.05.224/tables/Table 1.csv |  | [ { "original": "FeNiCoCrMn-0.5C", "standardized": "Fe19.9Ni19.9Co19.9Cr19.9Mn19.9C0.5", "confidence": "high" } ]
./10.1016.j.jallcom.2015.06.009 | Bs | Effect of starting grain size on the evolution of microstructure and texture during thermo-mechanical processing of CoCrFeMnNi high entropy alloy | Fig. 1((a)-(b)) show the back scatter electron (BSE) micrographs of the FGSM (Fig. 1(a)) and CGSM (Fig. 1(b)). The two micrographs reveal fully recrystallized microstructure with presence of annealing twins. The dark dots observed in the two micrographs are pits originating from electropolishing. The corresponding grain boundary maps of FGSM (Fig. 1(c)) and CGSM (Fig. 1(d)) also clearly reveal these features. The high angle grain boundaries (HAGBs with misorientation angle (θ) ≥ 15°) are depicted by black lines, while the Σ3 annealing twin boundaries (TBs) are highlighted in red (in the web version). The average grain size (twins are not considered as separate grains) are found to be ∼7 μm and 200 μm for the FGSM and CGSM, respectively from the grain boundary maps. These measured grain sizes from the grain boundary maps are somewhat larger than those obtained from the BSE micrographs for e.g. the grain size measured from the micrograph of CGSM shown inFig. 1(b) is ∼150 μm. This is quite understandable from the fact that grain size measured from the EBSD maps only considers grains misoriented by more than 15°, while the grain size measured from the BSE micrographs (Fig. 1(a)-(b)) takes into consideration all visible misorientation boundaries. The grain boundary maps of the FGSM (Fig. 1(c)) and CGSM (Fig. 1(d)) show a few large recrystallized grains along with small recrystallized grains. Consequently, the grain size distributions of FGSM (Fig. 1(e)) and CGSM (Fig. 1(f)) show small fractions of grains with relatively large size. The two starting materials show weak texture and for that reason the texture of the materials are not shown here separately. | The effect of starting grain size on the formation of microstructure and texture in heavily deformed equiatomic CoCrFeMnNi high entropy alloy (HEA) was investigated. For this purpose two alloys with average grain size ∼7 μm (fine grained starting material or FGSM) and 200 μm (coarse grained starting material or CGSM) were cold-rolled to 90% and 95% reduction in thickness and isochronally annealed for one hour at temperatures ranging from 700 °C to 1200 °C. Development of strong brass type texture, typical of low stacking fault energy (SFE) materials was noticed in both FGSM and CGSM. Near ultrafine microstructure formation was observed after annealing at 700 °C but extensive grain growth was observed only after annealing at 1200 °C. The FGSM showed finer grain size as compared to CGSM after heavy deformation and annealing. The annealing twin boundary fraction increased with increasing annealed grain size. The annealing textures of both FGSM and CGSM did not show strong dominance of the {236<385> or {113}<332> components unlike low SFE brass. Furthermore, the volume fractions of different annealing texture components of the HEA were not significantly affected by starting grain size or annealing temperature in stark contrast to low SFE brass. These differences could be explained on the basis of homogenously deformed matrix and sluggish diffusion in HEA which greatly reduced the preferential nucleation and growth of components, respectively. | Important deformation and recrystallization texture components in the two alloys. | /home/shared/llm-extraction-pipeline/articles_all/10.1016.j.jallcom.2015.06.009/tables/Table 2.csv |  | [ { "original": "Bs", "standardized": "Bs", "confidence": "high" } ]
./10.1016.j.jallcom.2015.06.009 | Rt-G ¦ G/B ¦ G/B(T) | Effect of starting grain size on the evolution of microstructure and texture during thermo-mechanical processing of CoCrFeMnNi high entropy alloy | In order to understand the evolution of recrystallization texture, the ODFs (determined by EBSD) of different annealed materials are examined carefully. The relevant ODF sections (φ2= 0°, 15°, 35°, 45° and 65°) of 90% (Fig. 9(a)-(c)) and 95% (Fig. 9(d)-(f)) cold-rolled FGSM after different annealing treatments are shown inFig. 9. The φ2= 0° section of the ODF of the 90% cold-rolled FGSM after annealing at 700 °C (Fig. 9(a)) shows the presence of a discontinuous α-fiber which is already introduced as the skeleton line extending from the G to the Rt-G through the G/B, BSand G/B(T) orientations. The presence of the G/B orientation could be confirmed from the orientation map (highlighted in rose) shown inFig. 4(a). Significant presence of the BScomponent is also noticed in the orientation map (highlighted in green (in the web version)) while other α-fiber orientations, such as, G (highlighted in orange (in the web version)), G/B(T) (highlighted in dark green) and Rt-G (highlighted in tan) are present as minor components. The φ2= 15° section (Fig. 9(a)) shows noticeable intensities at the vicinity of the (φ1, φ, φ2= 27°,64°,15°) corresponding to the {142}<211> or the K orientation. The volume fraction of this component is found to be ∼8% from the orientation map. The φ2= 35° section shows strong intensity at the (φ1, φ, φ2= 80°,31°,35°) location corresponding to the brass recrystallization component (BR) {236}<385>. The orientation map reveals significant presence of this component (highlighted in indigo, volume fraction ∼ 17%). The φ2= 45° and φ2= 65° sections of the ODFs and the orientation map inFig. 4(a) show the presence of the Cu (highlighted in red) and S (highlighted in yellow (in the web version)). The volume fraction of these two components are found to be ∼2% and 5%, respectively. However, another orientation at (φ1, φ, φ2= 80°, 31°, 65°) corresponding to {13 6 25}<-20 -15 4} (designated as the M orientation) is observed and in the orientation map (highlighted in cyan) (Fig. 4(a)) having volume fraction ∼6%. The {113}<332> (Designated as the D orientation) (highlighted in wine) shows a volume fraction of ∼4% in the orientation map (highlighted in wine). | The effect of starting grain size on the formation of microstructure and texture in heavily deformed equiatomic CoCrFeMnNi high entropy alloy (HEA) was investigated. For this purpose two alloys with average grain size ∼7 μm (fine grained starting material or FGSM) and 200 μm (coarse grained starting material or CGSM) were cold-rolled to 90% and 95% reduction in thickness and isochronally annealed for one hour at temperatures ranging from 700 °C to 1200 °C. Development of strong brass type texture, typical of low stacking fault energy (SFE) materials was noticed in both FGSM and CGSM. Near ultrafine microstructure formation was observed after annealing at 700 °C but extensive grain growth was observed only after annealing at 1200 °C. The FGSM showed finer grain size as compared to CGSM after heavy deformation and annealing. The annealing twin boundary fraction increased with increasing annealed grain size. The annealing textures of both FGSM and CGSM did not show strong dominance of the {236<385> or {113}<332> components unlike low SFE brass. Furthermore, the volume fractions of different annealing texture components of the HEA were not significantly affected by starting grain size or annealing temperature in stark contrast to low SFE brass. These differences could be explained on the basis of homogenously deformed matrix and sluggish diffusion in HEA which greatly reduced the preferential nucleation and growth of components, respectively. | Important deformation and recrystallization texture components in the two alloys. | /home/shared/llm-extraction-pipeline/articles_all/10.1016.j.jallcom.2015.06.009/tables/Table 2.csv |  | [ { "original": "Rt-G", "standardized": "Rt-G", "confidence": "high" }, { "original": "G/B", "standardized": "G/B", "confidence": "high" }, { "original": "G/B(T)", "standardized": "G/B(T)", "confidence": "high" } ]
./10.1016.j.jallcom.2015.06.009 | G ¦ D ¦ M | Effect of starting grain size on the evolution of microstructure and texture during thermo-mechanical processing of CoCrFeMnNi high entropy alloy | The effect of starting grain size on the formation of microstructure and texture in heavily deformed equiatomic CoCrFeMnNi high entropy alloy (HEA) was investigated. For this purpose two alloys with average grain size ∼7 μm (fine grained starting material or FGSM) and 200 μm (coarse grained starting material or CGSM) were cold-rolled to 90% and 95% reduction in thickness and isochronally annealed for one hour at temperatures ranging from 700 °C to 1200 °C. Development of strong brass type texture, typical of low stacking fault energy (SFE) materials was noticed in both FGSM and CGSM. Near ultrafine microstructure formation was observed after annealing at 700 °C but extensive grain growth was observed only after annealing at 1200 °C. The FGSM showed finer grain size as compared to CGSM after heavy deformation and annealing. The annealing twin boundary fraction increased with increasing annealed grain size. The annealing textures of both FGSM and CGSM did not show strong dominance of the {236<385> or {113}<332> components unlike low SFE brass. Furthermore, the volume fractions of different annealing texture components of the HEA were not significantly affected by starting grain size or annealing temperature in stark contrast to low SFE brass. These differences could be explained on the basis of homogenously deformed matrix and sluggish diffusion in HEA which greatly reduced the preferential nucleation and growth of components, respectively. | The effect of starting grain size on the formation of microstructure and texture in heavily deformed equiatomic CoCrFeMnNi high entropy alloy (HEA) was investigated. For this purpose two alloys with average grain size ∼7 μm (fine grained starting material or FGSM) and 200 μm (coarse grained starting material or CGSM) were cold-rolled to 90% and 95% reduction in thickness and isochronally annealed for one hour at temperatures ranging from 700 °C to 1200 °C. Development of strong brass type texture, typical of low stacking fault energy (SFE) materials was noticed in both FGSM and CGSM. Near ultrafine microstructure formation was observed after annealing at 700 °C but extensive grain growth was observed only after annealing at 1200 °C. The FGSM showed finer grain size as compared to CGSM after heavy deformation and annealing. The annealing twin boundary fraction increased with increasing annealed grain size. The annealing textures of both FGSM and CGSM did not show strong dominance of the {236<385> or {113}<332> components unlike low SFE brass. Furthermore, the volume fractions of different annealing texture components of the HEA were not significantly affected by starting grain size or annealing temperature in stark contrast to low SFE brass. These differences could be explained on the basis of homogenously deformed matrix and sluggish diffusion in HEA which greatly reduced the preferential nucleation and growth of components, respectively. | Important deformation and recrystallization texture components in the two alloys. | /home/shared/llm-extraction-pipeline/articles_all/10.1016.j.jallcom.2015.06.009/tables/Table 2.csv |  | [ { "original": "G", "standardized": "G", "confidence": "high" }, { "original": "D", "standardized": "D", "confidence": "high" }, { "original": "M", "standardized": "M", "confidence": "high" } ]
./10.1016.j.jallcom.2015.06.009 | BR | Effect of starting grain size on the evolution of microstructure and texture during thermo-mechanical processing of CoCrFeMnNi high entropy alloy | With decreasing SFE, a gradual transition of texture from metal type to predominantly brass (or alloy) type texture is observed characterized by the presence of a strong brass component ({110}<112>). Although, the phenomenon of texture transition has been intensely investigated[39], the evolution of texture in low SFE materials following annealing is much less investigated and understood. The previous studies on the recrystallization texture of low SFE materials, such as brass, shows the presence of the brass recrystallization texture component (BR) {236}<385>. In contrast, low SFE twinning induced plasticity (TWIP) steels show retention of deformation texture components[40,41], weak or completely random texture after cold-rolling and annealing[42,43]instead of a strong BR component. | The effect of starting grain size on the formation of microstructure and texture in heavily deformed equiatomic CoCrFeMnNi high entropy alloy (HEA) was investigated. For this purpose two alloys with average grain size ∼7 μm (fine grained starting material or FGSM) and 200 μm (coarse grained starting material or CGSM) were cold-rolled to 90% and 95% reduction in thickness and isochronally annealed for one hour at temperatures ranging from 700 °C to 1200 °C. Development of strong brass type texture, typical of low stacking fault energy (SFE) materials was noticed in both FGSM and CGSM. Near ultrafine microstructure formation was observed after annealing at 700 °C but extensive grain growth was observed only after annealing at 1200 °C. The FGSM showed finer grain size as compared to CGSM after heavy deformation and annealing. The annealing twin boundary fraction increased with increasing annealed grain size. The annealing textures of both FGSM and CGSM did not show strong dominance of the {236<385> or {113}<332> components unlike low SFE brass. Furthermore, the volume fractions of different annealing texture components of the HEA were not significantly affected by starting grain size or annealing temperature in stark contrast to low SFE brass. These differences could be explained on the basis of homogenously deformed matrix and sluggish diffusion in HEA which greatly reduced the preferential nucleation and growth of components, respectively. | Important deformation and recrystallization texture components in the two alloys. | /home/shared/llm-extraction-pipeline/articles_all/10.1016.j.jallcom.2015.06.009/tables/Table 2.csv |  | [ { "original": "BR", "standardized": "BR", "confidence": "High" } ]
./10.1016.j.jallcom.2015.06.260 | AlxFeNiCrCo | Relative crystal stability of AlxFeNiCrCo high entropy alloys from XRD analysis and formation energy calculation | Electronic structure of AlxFeNiCrCo (x ≤ 3) high-entropy alloys (HEAs) was calculated using the Korringa-Kohn-Rostoker method combined with the coherent potential approximation (KKR-CPA). Total energy minimization was performed for bcc and fcc structures in each alloy composition. The phase stability was investigated from the total energy analysis, which finally allowed to determine the bcc-fcc phase transition for aluminium concentration close to 13 at%. It inspired us to synthesize AlxFeNiCrCo (0 ≤ x ≤ 1.5) using two procedures based on arc melting and sintering to allow for observation of entropy effect on phase formation. The XRD measurements evidently proved an occurence of fcc or bcc structure and their coexistence, depending on Al concentration and temperature. This finding remains in good agreement with theoretical results from free energy analysis, when accounting for KKR-CPA total energy as well as entropy terms. Furthermore, the structure preference, from fcc to bcc HEAs, with increasing Al content was discussed in view of total and atomic-dependent density of states computed in non-magnetic and paramagnetic-like states. | Electronic structure of AlxFeNiCrCo (x ≤ 3) high-entropy alloys (HEAs) was calculated using the Korringa-Kohn-Rostoker method combined with the coherent potential approximation (KKR-CPA). Total energy minimization was performed for bcc and fcc structures in each alloy composition. The phase stability was investigated from the total energy analysis, which finally allowed to determine the bcc-fcc phase transition for aluminium concentration close to 13 at%. It inspired us to synthesize AlxFeNiCrCo (0 ≤ x ≤ 1.5) using two procedures based on arc melting and sintering to allow for observation of entropy effect on phase formation. The XRD measurements evidently proved an occurence of fcc or bcc structure and their coexistence, depending on Al concentration and temperature. This finding remains in good agreement with theoretical results from free energy analysis, when accounting for KKR-CPA total energy as well as entropy terms. Furthermore, the structure preference, from fcc to bcc HEAs, with increasing Al content was discussed in view of total and atomic-dependent density of states computed in non-magnetic and paramagnetic-like states. | Room-temperature lattice parameter of bcc and fcc AlxFeNiCrCo determined for S1 and S2 HEA series. | /home/shared/llm-extraction-pipeline/articles_all/10.1016.j.jallcom.2015.06.260/tables/Table 1.csv |  | [ { "original": "AlxFeNiCrCo", "standardized": "AlxFeNiCrCo", "confidence": "Low" } ]
./10.1016.j.jallcom.2015.07.185 | Mo0 | Effect of Mo and Ni elements on microstructure evolution and mechanical properties of the CoFeNi x VMo y high entropy alloys | A series of CoFeNiVMo y (y = 0-1) and CoFeNi x VMo (x = 1-2) high entropy alloys were designed in order to study the effect of Mo and Ni elements on their microstructure evolution and mechanical properties. Results show that for the quinary CoFeNiVMo alloy, by either decreasing the Mo content to 0.6 or increasing the Ni content to 1.4, eutectic microstructures can be obtained. For the CoFeNiVMo y alloys, with increasing Mo content, the volume fraction of the CoMo2Ni-type intermetallic phase increases which results in a decrease of the plastic strain and an increase of the yield strength, and the Vickers hardness shows an approximately linear increase from HV 238.1 to HV 624.6. While for the CoFeNi x VMo alloys, with increasing Ni content, the increased FCC solid solution phase leads to an increase of the plastic strain and a decrease of the yield strength. Among these alloys, the CoFeNiVMo0.2 alloy shows the best comprehensive compressive properties: high yield strength of 686.9 MPa and ductility above 80%. In addition, the formation condition of eutectic HEAs was also investigated. It is found that the parameters of valence electron concentration (VEC), atomic size difference (δ), enthalpy of mixing (ΔH mix ), entropy of mixing (ΔS mix ) and electronegativity (Δχ) cannot effectively design the composition of eutectic HEAs. | A series of CoFeNiVMo y (y = 0-1) and CoFeNi x VMo (x = 1-2) high entropy alloys were designed in order to study the effect of Mo and Ni elements on their microstructure evolution and mechanical properties. Results show that for the quinary CoFeNiVMo alloy, by either decreasing the Mo content to 0.6 or increasing the Ni content to 1.4, eutectic microstructures can be obtained. For the CoFeNiVMo y alloys, with increasing Mo content, the volume fraction of the CoMo2Ni-type intermetallic phase increases which results in a decrease of the plastic strain and an increase of the yield strength, and the Vickers hardness shows an approximately linear increase from HV 238.1 to HV 624.6. While for the CoFeNi x VMo alloys, with increasing Ni content, the increased FCC solid solution phase leads to an increase of the plastic strain and a decrease of the yield strength. Among these alloys, the CoFeNiVMo0.2 alloy shows the best comprehensive compressive properties: high yield strength of 686.9 MPa and ductility above 80%. In addition, the formation condition of eutectic HEAs was also investigated. It is found that the parameters of valence electron concentration (VEC), atomic size difference (δ), enthalpy of mixing (ΔH mix ), entropy of mixing (ΔS mix ) and electronegativity (Δχ) cannot effectively design the composition of eutectic HEAs. | The parameters VEC, d, DHmix, DSmix, and Dkh for the present Moy and Nix alloys as well as the four reported eutectic HEAs (the eutectic alloys are marked with*). | /home/shared/llm-extraction-pipeline/articles_all/10.1016.j.jallcom.2015.07.185/tables/Table 3.csv |  | [ { "original": "Mo0", "standardized": "Mo0", "confidence": "low" } ]
./10.1016.j.jallcom.2015.07.185 | Ni1.2 | Effect of Mo and Ni elements on microstructure evolution and mechanical properties of the CoFeNi x VMo y high entropy alloys | Button ingots of CoFeNixVMoyalloys (whenx= 1,y= 0, 0.2, 0.4, 0.6, 0.8, 1 and wheny= 1,x= 1, 1.2, 1.4, 1.6, 1.8, 2) were prepared by vacuum arc melting in Ti-gettered high-purity argon atmosphere with constituent element purity higher than 99.95 wt.%. These alloys can be denoted as Moyor Nixfor short, e.g. wheny= 1,x= 1.2, CoFeNi1.2VMo was denoted as Ni1.2 in this paper. Subscripts in the alloy compositions (xandy) indicate the atomic portion of each individual element. To achieve a homogeneous distribution of elements in the alloys, each alloy was remelted and flipped five times. The prepared button-shaped specimens were approximately 30 mm in diameter and 15 mm in thickness, and had shiny surfaces, indicating that there was no oxidation during the vacuum arc melting. | A series of CoFeNiVMo y (y = 0-1) and CoFeNi x VMo (x = 1-2) high entropy alloys were designed in order to study the effect of Mo and Ni elements on their microstructure evolution and mechanical properties. Results show that for the quinary CoFeNiVMo alloy, by either decreasing the Mo content to 0.6 or increasing the Ni content to 1.4, eutectic microstructures can be obtained. For the CoFeNiVMo y alloys, with increasing Mo content, the volume fraction of the CoMo2Ni-type intermetallic phase increases which results in a decrease of the plastic strain and an increase of the yield strength, and the Vickers hardness shows an approximately linear increase from HV 238.1 to HV 624.6. While for the CoFeNi x VMo alloys, with increasing Ni content, the increased FCC solid solution phase leads to an increase of the plastic strain and a decrease of the yield strength. Among these alloys, the CoFeNiVMo0.2 alloy shows the best comprehensive compressive properties: high yield strength of 686.9 MPa and ductility above 80%. In addition, the formation condition of eutectic HEAs was also investigated. It is found that the parameters of valence electron concentration (VEC), atomic size difference (δ), enthalpy of mixing (ΔH mix ), entropy of mixing (ΔS mix ) and electronegativity (Δχ) cannot effectively design the composition of eutectic HEAs. | The parameters VEC, d, DHmix, DSmix, and Dkh for the present Moy and Nix alloys as well as the four reported eutectic HEAs (the eutectic alloys are marked with*). | /home/shared/llm-extraction-pipeline/articles_all/10.1016.j.jallcom.2015.07.185/tables/Table 3.csv |  | [ { "original": "Ni1.2", "standardized": "CoFeNi1.2VMo", "confidence": "high" } ]
./10.1016.j.jallcom.2015.07.185 | Mo06 ¦ Mo04 ¦ Mo02 ¦ Mo08 | Effect of Mo and Ni elements on microstructure evolution and mechanical properties of the CoFeNi x VMo y high entropy alloys | Fig. 1a shows the XRD patterns of the Moyalloys. As can be seen, the Mo0 alloy presents a single face-centered-cubic (FCC) crystal structure. The Mo02, Mo04, Mo06, Mo08 and Mo1 alloys show FCC phase accompanied with CoMo2Ni-type intermetallic phase. And with increasing Mo content, the intensity of the FCC phase peaks decreases and that of the CoMo2Ni-type intermetallic phase increases.Fig. 1b presents the XRD patterns of the Nixalloys, in which the diffraction peaks can be identified as FCC phase as well as Co2Mo3-type intermetallic phase. And with increasing Ni content, the intensity of the FCC phase peaks increases and that of the Co2Mo3-type intermetallic phase decreases. A conclusion can be drawn that Ni element is an FCC stabilizer, whereas Mo element promotes the formation of intermetallic phases. In fact, the near-zero mixing enthalpy of Ni element with other elements can effectively favor the formation of solid solution structures and the negative mixing enthalpy of Mo element with other elements will promote the formation of some intermetallic phases (seeTable 1)[20]. | A series of CoFeNiVMo y (y = 0-1) and CoFeNi x VMo (x = 1-2) high entropy alloys were designed in order to study the effect of Mo and Ni elements on their microstructure evolution and mechanical properties. Results show that for the quinary CoFeNiVMo alloy, by either decreasing the Mo content to 0.6 or increasing the Ni content to 1.4, eutectic microstructures can be obtained. For the CoFeNiVMo y alloys, with increasing Mo content, the volume fraction of the CoMo2Ni-type intermetallic phase increases which results in a decrease of the plastic strain and an increase of the yield strength, and the Vickers hardness shows an approximately linear increase from HV 238.1 to HV 624.6. While for the CoFeNi x VMo alloys, with increasing Ni content, the increased FCC solid solution phase leads to an increase of the plastic strain and a decrease of the yield strength. Among these alloys, the CoFeNiVMo0.2 alloy shows the best comprehensive compressive properties: high yield strength of 686.9 MPa and ductility above 80%. In addition, the formation condition of eutectic HEAs was also investigated. It is found that the parameters of valence electron concentration (VEC), atomic size difference (δ), enthalpy of mixing (ΔH mix ), entropy of mixing (ΔS mix ) and electronegativity (Δχ) cannot effectively design the composition of eutectic HEAs. | The parameters VEC, d, DHmix, DSmix, and Dkh for the present Moy and Nix alloys as well as the four reported eutectic HEAs (the eutectic alloys are marked with*). | /home/shared/llm-extraction-pipeline/articles_all/10.1016.j.jallcom.2015.07.185/tables/Table 3.csv |  | [ { "original": "Mo06", "standardized": "CoFeNiVMo0.6", "confidence": "high" }, { "original": "Mo04", "standardized": "CoFeNiVMo0.4", "confidence": "high" }, { "original": "Mo02", "standardized": "CoFeNiVMo0.2", "confidence": "high" }, { "original": "Mo08", "standardized": "CoFeNiVMo0.8", "confidence": "high" } ]
./10.1016.j.jallcom.2015.07.185 | Ni2 | Effect of Mo and Ni elements on microstructure evolution and mechanical properties of the CoFeNi x VMo y high entropy alloys | Recently, a new class of alloys called high entropy alloys (HEAs) or multi-component alloys have attracted extensive research attention because of their unique physical, chemical and mechanical properties[1-11]. HEAs are generally composed of at least five principal elements, each at concentrations of 5-35 at.%[10,11]. Recent research has reported that the majority of HEAs contain multiple phases rather than a definitive single-phase solid solution, which may involve a secondary solid solution phase and/or intermetallic compounds[12-16]. The diversity of the elements in HEAs can lead to distinctive microstructures. For example, eutectic microstructures have been found in AlCoCrFeNi2.1[5], AlCrFeNiMo0.2[17], Al1.2CrCuFeNi2[18]and CoFeNi2V0.5Nb0.75[19]HEAs. In fact, alloys with central solid solution structures often show high melting points and inferior castability. However, alloys with eutectic microstructures possess low melting points, good castability and regular microstructures. This means eutectic alloys have great potential for industrial applications. In present, the eutectic alloys have been used to cast auto parts with complex shape, such as flange and gear. Therefore, this study aimed to design HEAs with eutectic compositions. As most reported eutectic HEAs contain Co, Cr, Fe, Ni, Mo, V and Nb elements, a novel HEAs system CoFeNixVMoywas designed and the effect of Mo and Ni elements on the microstructure evolution were investigated. All the elements in this alloy system have high melting points, and therefore have the potential to be applied in the aerospace industry. | A series of CoFeNiVMo y (y = 0-1) and CoFeNi x VMo (x = 1-2) high entropy alloys were designed in order to study the effect of Mo and Ni elements on their microstructure evolution and mechanical properties. Results show that for the quinary CoFeNiVMo alloy, by either decreasing the Mo content to 0.6 or increasing the Ni content to 1.4, eutectic microstructures can be obtained. For the CoFeNiVMo y alloys, with increasing Mo content, the volume fraction of the CoMo2Ni-type intermetallic phase increases which results in a decrease of the plastic strain and an increase of the yield strength, and the Vickers hardness shows an approximately linear increase from HV 238.1 to HV 624.6. While for the CoFeNi x VMo alloys, with increasing Ni content, the increased FCC solid solution phase leads to an increase of the plastic strain and a decrease of the yield strength. Among these alloys, the CoFeNiVMo0.2 alloy shows the best comprehensive compressive properties: high yield strength of 686.9 MPa and ductility above 80%. In addition, the formation condition of eutectic HEAs was also investigated. It is found that the parameters of valence electron concentration (VEC), atomic size difference (δ), enthalpy of mixing (ΔH mix ), entropy of mixing (ΔS mix ) and electronegativity (Δχ) cannot effectively design the composition of eutectic HEAs. | The parameters VEC, d, DHmix, DSmix, and Dkh for the present Moy and Nix alloys as well as the four reported eutectic HEAs (the eutectic alloys are marked with*). | /home/shared/llm-extraction-pipeline/articles_all/10.1016.j.jallcom.2015.07.185/tables/Table 3.csv |  | [ { "original": "Ni2", "standardized": "Ni2", "confidence": "high" } ]
./10.1016.j.jallcom.2015.07.185 | Ni1.6 ¦ Ni1.8 ¦ Ni1.4 | Effect of Mo and Ni elements on microstructure evolution and mechanical properties of the CoFeNi x VMo y high entropy alloys | Typical microstructures of the Moyalloys are shown inFig. 2. The CoFeNiV alloy presents a single solid solution structure with coarse grains of hundreds of microns, as shown inFig. 2a. Wheny= 0.2, the microstructure is composed of a main FCC solid solution phase (marked as α) and almost continuous network of second phase at the grain boundaries (marked as β1). With further increased Mo content, the microstructures change from a hypoeutectic microstructure (primary phase α + eutectic regions E1) for Mo04, to a fully eutectic microstructure (E1) for Mo06, and finally to hypereutectic microstructures (primary phase β1 + eutectic regions E1) for Mo08 and Mo1 alloys.Fig. 3shows the microstructures of the Nixalloys, as can be seen, the microstructures change from hypereutectic microstructures (β2 + E2) for Ni1 and Ni1.2, to a fully eutectic microstructure (E2) for Ni1.4, and finally to hypoeutectic microstructures (α + E2) for Ni1.6, Ni1.8 and Ni2 alloys. It is clear that the effect of Mo and Ni elements on the eutectic microstructure evolution of the CoFeNixVMoyalloys shows an inverse tendency. For the Ni1/Mo1 alloy which is common owned in Moyand Nixalloys, fully eutectic microstructures can be obtained by decreasing the Mo content or increasing the Ni content. And the eutectic microstructure with large-size eutectic cells (hundreds of microns) of the Mo06 and Ni1.4 alloys are shown inFig. 4. | A series of CoFeNiVMo y (y = 0-1) and CoFeNi x VMo (x = 1-2) high entropy alloys were designed in order to study the effect of Mo and Ni elements on their microstructure evolution and mechanical properties. Results show that for the quinary CoFeNiVMo alloy, by either decreasing the Mo content to 0.6 or increasing the Ni content to 1.4, eutectic microstructures can be obtained. For the CoFeNiVMo y alloys, with increasing Mo content, the volume fraction of the CoMo2Ni-type intermetallic phase increases which results in a decrease of the plastic strain and an increase of the yield strength, and the Vickers hardness shows an approximately linear increase from HV 238.1 to HV 624.6. While for the CoFeNi x VMo alloys, with increasing Ni content, the increased FCC solid solution phase leads to an increase of the plastic strain and a decrease of the yield strength. Among these alloys, the CoFeNiVMo0.2 alloy shows the best comprehensive compressive properties: high yield strength of 686.9 MPa and ductility above 80%. In addition, the formation condition of eutectic HEAs was also investigated. It is found that the parameters of valence electron concentration (VEC), atomic size difference (δ), enthalpy of mixing (ΔH mix ), entropy of mixing (ΔS mix ) and electronegativity (Δχ) cannot effectively design the composition of eutectic HEAs. | The parameters VEC, d, DHmix, DSmix, and Dkh for the present Moy and Nix alloys as well as the four reported eutectic HEAs (the eutectic alloys are marked with*). | /home/shared/llm-extraction-pipeline/articles_all/10.1016.j.jallcom.2015.07.185/tables/Table 3.csv |  | [ { "original": "Ni1.6", "standardized": "Ni1.6", "confidence": "low" }, { "original": "Ni1.8", "standardized": "Ni1.8", "confidence": "low" }, { "original": "Ni1.4", "standardized": "Ni1.4", "confidence": "low" } ]
./10.1016.j.jallcom.2015.07.285 | [CuMnNi]70Al30 ¦ [CuMnNi]60Al40 | High entropy brasses and bronzes - Microstructure, phase evolution and properties | Beyond 25 at% Al addition, the alloys shift into a new phase field. [CuMnNi]70Al30and [CuMnNi]60Al40exhibit an as-cast and heat treated microstructure containing both the H-L21phase and a B2-type phase where the B2 phase stoichiometry is approximately described by [Cu + Ni]50[Mn + Al]50. It is also apparent that as the Ni:Al ratio increases, so too does the compositional variance of Cu and Ni in each phase, which is likely due to the higher degree of chemical attraction of the Al-Ni couple. After prolonged heat treatment the [CuMnNi]70Al30and [CuMnNi]60Al40alloys appear to have undergone fine-scale spinodal decomposition, which is visible inFig. 3(d) and (f). This phenomena also has been observed in Fe-Ni-Co-Al high entropy alloys for high Al contents[39,40]. | A family of new high entropy, or compositionally complex, alloy brasses and bronzes has been developed with strengths and hardnesses considerably higher than those of conventional brasses and bronzes and exceptional compressive ductility. By utilising the extended solid solution range of the ternary Cu-Mn-Ni alloy system, stepwise additions of Al, Sn and/or Zn have been added to an equiatomic CuMnNi alloy base. The resulting fcc and bcc crystal structures often follow similar phase evolution trends to those observed in regular brasses and bronzes as Al, Sn and Zn solute contents increase. Due to specific structural ordering, some of these alloys exhibit respectable soft magnetic properties. Reported are the specific microstructures, phase evolution upon heat treatment, mechanical properties and observed basic magnetic response of these alloys. | Alloys prepared in the quaternary [CuMnNi]100-xAlx alloy system, their as-cast and heat treated microstructures, hardnesses and compressive yield strengths and ductilities. | /home/shared/llm-extraction-pipeline/articles_all/10.1016.j.jallcom.2015.07.285/tables/Table 1.csv | {'a': 'Sample showed some segregation of Al in as-cast state and evidence of spinodal decomposition in the heat treated state.', 'b': 'Phase volume fractions not distinguishable.'} | [ { "original": "[CuMnNi]70Al30", "standardized": "Cu23.3Mn23.3Ni23.3Al30", "confidence": "medium" }, { "original": "[CuMnNi]60Al40", "standardized": "Cu20Mn20Ni20Al40", "confidence": "medium" } ]
./10.1016.j.jallcom.2015.07.285 | [CuMnNi]75Al25 | High entropy brasses and bronzes - Microstructure, phase evolution and properties | Fig. 3shows the as-cast and heat treated microstructures of the [CuMnNi]60-75Al25-40alloys. The [CuMnNi]75Al25alloy shows a duplex as-cast solidification microstructure of B1+H-L21, however, after heat treatment this alloy is a single phase L21, which is somewhat expected as its stoichiometry matches an X2YZ Heusler-type crystal structure where X = Cu + Ni (Both Ni2MnAl and Cu2MnAl are reported Heusler alloys[28]). | A family of new high entropy, or compositionally complex, alloy brasses and bronzes has been developed with strengths and hardnesses considerably higher than those of conventional brasses and bronzes and exceptional compressive ductility. By utilising the extended solid solution range of the ternary Cu-Mn-Ni alloy system, stepwise additions of Al, Sn and/or Zn have been added to an equiatomic CuMnNi alloy base. The resulting fcc and bcc crystal structures often follow similar phase evolution trends to those observed in regular brasses and bronzes as Al, Sn and Zn solute contents increase. Due to specific structural ordering, some of these alloys exhibit respectable soft magnetic properties. Reported are the specific microstructures, phase evolution upon heat treatment, mechanical properties and observed basic magnetic response of these alloys. | Alloys prepared in the quaternary [CuMnNi]100-xAlx alloy system, their as-cast and heat treated microstructures, hardnesses and compressive yield strengths and ductilities. | /home/shared/llm-extraction-pipeline/articles_all/10.1016.j.jallcom.2015.07.285/tables/Table 1.csv | {'a': 'Sample showed some segregation of Al in as-cast state and evidence of spinodal decomposition in the heat treated state.', 'b': 'Phase volume fractions not distinguishable.'} | [ { "original": "[CuMnNi]75Al25", "standardized": "Cu25Mn25Ni25Al25", "confidence": "high" } ]
./10.1016.j.jallcom.2015.07.285 | [CuMnNi]90Al10 | High entropy brasses and bronzes - Microstructure, phase evolution and properties | The [CuMnNi]90Al10alloy shown inFig. 2(c) and (d)shows a two phase microstructure in both the as-cast and heat treated conditions, with a considerably higher volume fraction of the darker B1 phase. The phase distribution in the as-cast state is quite fine, with diffuse phase boundaries and almost sub-micron phase spacing, compared to the microstructure of the heat treated sample. The increase in the sizes of phase regions and structural relaxation in the heat treated case are the probable reasons for the observed decrease in alloy hardness. The approximate compositions of the A1 and B1 phases in the as-cast condition were found to be Cu35Mn31Ni27Al7and Cu22Mn31Ni34Al13, respectively and for the heat treated state, Cu43Mn29Ni24Al4and Cu19Mn30Ni37Al14, respectively. A substantial decrease of Al in the A1 phase is observed after heat treatment, and based on this result and as seen in the [CuMnNi]95Al5alloy, the solubility limit of Al in the A1 phase is around 4 at%. Also due to the limited solubility of aluminium in the A1 phase, the volume fraction of the darker B1 phase increases slightly after heat treatment. | A family of new high entropy, or compositionally complex, alloy brasses and bronzes has been developed with strengths and hardnesses considerably higher than those of conventional brasses and bronzes and exceptional compressive ductility. By utilising the extended solid solution range of the ternary Cu-Mn-Ni alloy system, stepwise additions of Al, Sn and/or Zn have been added to an equiatomic CuMnNi alloy base. The resulting fcc and bcc crystal structures often follow similar phase evolution trends to those observed in regular brasses and bronzes as Al, Sn and Zn solute contents increase. Due to specific structural ordering, some of these alloys exhibit respectable soft magnetic properties. Reported are the specific microstructures, phase evolution upon heat treatment, mechanical properties and observed basic magnetic response of these alloys. | Alloys prepared in the quaternary [CuMnNi]100-xAlx alloy system, their as-cast and heat treated microstructures, hardnesses and compressive yield strengths and ductilities. | /home/shared/llm-extraction-pipeline/articles_all/10.1016.j.jallcom.2015.07.285/tables/Table 1.csv | {'a': 'Sample showed some segregation of Al in as-cast state and evidence of spinodal decomposition in the heat treated state.', 'b': 'Phase volume fractions not distinguishable.'} | [ { "original": "[CuMnNi]90Al10", "standardized": "[CuMnNi]90Al10", "confidence": "High" } ]
./10.1016.j.jallcom.2015.07.285 | [CuMnNi]95Al5 | High entropy brasses and bronzes - Microstructure, phase evolution and properties | The microstructure of the as-cast [CuMnNi]95Al5alloy shown inFig. 2(a) exhibits a homogeneous (disordered) fcc crystal structure upon casting into a water cooled copper mould as a 3 mm rod (rapid cooling). However, upon a heat treatment at 850 °C for 18 h, this alloy decomposes into two fcc-type phases, which can be clearly seen inFig. 2(b). The lighter, higher volume fraction phase is a disordered fcc (A1) phase with an approximate composition (according to EDS results) of Cu35Mn30Ni31Al4. The second, darker phase with a much lower volume fraction indexes as an ordered fcc phase (B1). It is assumed to be a quaternary variant/combination of the ordered fcc L12phases Ni3Al and Ni3Mn, each with a high Cu solubility[22,38], with the approximate composition Cu16Mn32Ni41Al11. The single phase microstructure seen in the as-cast state is due to the extended solubility of Al in the A1 phase at elevated temperatures. This metastable microstructure is retained during rapid cooling, however it decomposes to the “equilibrium” B1 phase upon heat treatment. This alloy also exhibits a modest increase in hardness upon heat treatment due to the presence of the harder B1 phase in its microstructure. | A family of new high entropy, or compositionally complex, alloy brasses and bronzes has been developed with strengths and hardnesses considerably higher than those of conventional brasses and bronzes and exceptional compressive ductility. By utilising the extended solid solution range of the ternary Cu-Mn-Ni alloy system, stepwise additions of Al, Sn and/or Zn have been added to an equiatomic CuMnNi alloy base. The resulting fcc and bcc crystal structures often follow similar phase evolution trends to those observed in regular brasses and bronzes as Al, Sn and Zn solute contents increase. Due to specific structural ordering, some of these alloys exhibit respectable soft magnetic properties. Reported are the specific microstructures, phase evolution upon heat treatment, mechanical properties and observed basic magnetic response of these alloys. | Alloys prepared in the quaternary [CuMnNi]100-xAlx alloy system, their as-cast and heat treated microstructures, hardnesses and compressive yield strengths and ductilities. | /home/shared/llm-extraction-pipeline/articles_all/10.1016.j.jallcom.2015.07.285/tables/Table 1.csv | {'a': 'Sample showed some segregation of Al in as-cast state and evidence of spinodal decomposition in the heat treated state.', 'b': 'Phase volume fractions not distinguishable.'} | [ { "original": "[CuMnNi]95Al5", "standardized": "Cu31.7Mn31.7Ni31.7Al5", "confidence": "high" } ]
./10.1016.j.jallcom.2015.07.285 | [CuMnNi]80Al20 | High entropy brasses and bronzes - Microstructure, phase evolution and properties | With an increase in Al content, the [CuMnNi]80Al20alloy exhibits an as-cast structure (Fig. 2(e)) containing A1 and H-L21phases found to have compositions of approximately Cu46Mn30Ni14Al10and Cu16Mn23Ni37Al24, respectively. The solubility limit of Al is quite high in the A1 phase where elevated amounts of Cu and Mn are present. However, upon heat treatment alloy constituents are redistributed somewhat. At first look using EDS the alloy appears to have transformed to a single phase, however, XRD results reveal a duplex B1 + H-L21microstructure. A significant increase in alloy hardness is also observed with the introduction of the H-L21phase and this alloy is relatively brittle compared to the [CuMnNi]95Al5and [CuMnNi]90Al10alloys. Further this alloy was found to show faint magnetic attraction to the 1.1T magnet (soft magnetic properties) likely owing to the presence of the H-L21phase, whereas [CuMnNi]95Al5and [CuMnNi]90Al10did not. | A family of new high entropy, or compositionally complex, alloy brasses and bronzes has been developed with strengths and hardnesses considerably higher than those of conventional brasses and bronzes and exceptional compressive ductility. By utilising the extended solid solution range of the ternary Cu-Mn-Ni alloy system, stepwise additions of Al, Sn and/or Zn have been added to an equiatomic CuMnNi alloy base. The resulting fcc and bcc crystal structures often follow similar phase evolution trends to those observed in regular brasses and bronzes as Al, Sn and Zn solute contents increase. Due to specific structural ordering, some of these alloys exhibit respectable soft magnetic properties. Reported are the specific microstructures, phase evolution upon heat treatment, mechanical properties and observed basic magnetic response of these alloys. | Alloys prepared in the quaternary [CuMnNi]100-xAlx alloy system, their as-cast and heat treated microstructures, hardnesses and compressive yield strengths and ductilities. | /home/shared/llm-extraction-pipeline/articles_all/10.1016.j.jallcom.2015.07.285/tables/Table 1.csv | {'a': 'Sample showed some segregation of Al in as-cast state and evidence of spinodal decomposition in the heat treated state.', 'b': 'Phase volume fractions not distinguishable.'} | [ { "original": "[CuMnNi]80Al20", "standardized": "Cu26.7Mn26.7Ni26.7Al20", "confidence": "medium" } ]
./10.1016.j.jallcom.2015.07.285 | [CuMnNi]80Sn20 | High entropy brasses and bronzes - Microstructure, phase evolution and properties | The as-cast [CuMnNi]80Sn20microstructure consists predominantly of the lighter ordered H-L21-type phase with a composition of Cu14Mn28Ni34Sn24and the darker A1 phase residing between the large dendrites with a composition of Cu57Mn25Ni10Sn8. After heat treatment the H-L21phase morphology becomes more spherical and the composition shifts to approximately Cu16Mn24Ni35Sn25with a small amount of the darker A1 phase between the spherical boundaries, now with a composition of approximately Cu35Mn30Ni31Sn4. | A family of new high entropy, or compositionally complex, alloy brasses and bronzes has been developed with strengths and hardnesses considerably higher than those of conventional brasses and bronzes and exceptional compressive ductility. By utilising the extended solid solution range of the ternary Cu-Mn-Ni alloy system, stepwise additions of Al, Sn and/or Zn have been added to an equiatomic CuMnNi alloy base. The resulting fcc and bcc crystal structures often follow similar phase evolution trends to those observed in regular brasses and bronzes as Al, Sn and Zn solute contents increase. Due to specific structural ordering, some of these alloys exhibit respectable soft magnetic properties. Reported are the specific microstructures, phase evolution upon heat treatment, mechanical properties and observed basic magnetic response of these alloys. | Alloys prepared in the quaternary [CuMnNi]100-xSnx alloy system, their as-cast and heat treated microstructures, hardnesses and compressive yield strengths and ductilities. | /home/shared/llm-extraction-pipeline/articles_all/10.1016.j.jallcom.2015.07.285/tables/Table 2.csv |  | [ { "original": "[CuMnNi]80Sn20", "standardized": "Cu26.7Mn26.7Ni26.7Sn20", "confidence": "medium" } ]
./10.1016.j.jallcom.2015.07.285 | [CuMnNi]90Sn10 | High entropy brasses and bronzes - Microstructure, phase evolution and properties | The as-cast [CuMnNi]90Sn10alloy also consists of the A1 phase (composition approximately Cu41Mn29Ni26Sn4) and H-L21phase (approximately Cu17Mn31Ni36Sn16). Upon heat treating, the A1 phase composition shifts marginally to Cu40Mn30Ni26Sn4, and the H-L21phase shifts to a more Ni- and Sn-rich composition of Cu16Mn25Ni38Sn21. | A family of new high entropy, or compositionally complex, alloy brasses and bronzes has been developed with strengths and hardnesses considerably higher than those of conventional brasses and bronzes and exceptional compressive ductility. By utilising the extended solid solution range of the ternary Cu-Mn-Ni alloy system, stepwise additions of Al, Sn and/or Zn have been added to an equiatomic CuMnNi alloy base. The resulting fcc and bcc crystal structures often follow similar phase evolution trends to those observed in regular brasses and bronzes as Al, Sn and Zn solute contents increase. Due to specific structural ordering, some of these alloys exhibit respectable soft magnetic properties. Reported are the specific microstructures, phase evolution upon heat treatment, mechanical properties and observed basic magnetic response of these alloys. | Alloys prepared in the quaternary [CuMnNi]100-xSnx alloy system, their as-cast and heat treated microstructures, hardnesses and compressive yield strengths and ductilities. | /home/shared/llm-extraction-pipeline/articles_all/10.1016.j.jallcom.2015.07.285/tables/Table 2.csv |  | [ { "original": "[CuMnNi]90Sn10", "standardized": "[CuMnNi]90Sn10", "confidence": "high" } ]
./10.1016.j.jallcom.2015.07.285 | [CuMnNi]95Sn5 | High entropy brasses and bronzes - Microstructure, phase evolution and properties | The as-cast [CuMnNi]95Sn5alloy has a predominantly A1-type microstructure (dark phase), with an approximate composition of Cu34Mn32Ni31Sn3, and a small amount of the H-L21second phase (lighter phase) with an approximate composition of Cu23Mn24Ni32Sn21. The boundaries between phases are notably diffuse with a large composition gradient. In the heat treated state, the phase boundaries become more well-defined, and the second phase much more spherical. The composition of the darker A1 phase shifts to Cu40Mn32Ni26Sn4and the lighter H-L21phase shifts to Cu15Mn24Ni39Sn22. | A family of new high entropy, or compositionally complex, alloy brasses and bronzes has been developed with strengths and hardnesses considerably higher than those of conventional brasses and bronzes and exceptional compressive ductility. By utilising the extended solid solution range of the ternary Cu-Mn-Ni alloy system, stepwise additions of Al, Sn and/or Zn have been added to an equiatomic CuMnNi alloy base. The resulting fcc and bcc crystal structures often follow similar phase evolution trends to those observed in regular brasses and bronzes as Al, Sn and Zn solute contents increase. Due to specific structural ordering, some of these alloys exhibit respectable soft magnetic properties. Reported are the specific microstructures, phase evolution upon heat treatment, mechanical properties and observed basic magnetic response of these alloys. | Alloys prepared in the quaternary [CuMnNi]100-xSnx alloy system, their as-cast and heat treated microstructures, hardnesses and compressive yield strengths and ductilities. | /home/shared/llm-extraction-pipeline/articles_all/10.1016.j.jallcom.2015.07.285/tables/Table 2.csv |  | [ { "original": "[CuMnNi]95Sn5", "standardized": "Cu34Mn32Ni31Sn3", "confidence": "high" } ]
./10.1016.j.jallcom.2015.07.285 | [CuMnNi]75Sn25 | High entropy brasses and bronzes - Microstructure, phase evolution and properties | The equiatomic [CuMnNi]75Sn25alloy appears to cast as a single H-L21phase with only minor composition deviations of 2 at% within the microstructure. Upon heat treatment, this alloy remains predominantly single phase (slightly enriched in Ni) with a very small volume fraction (<1 vol.%) of the B2 phase segregating to grain boundaries with an approximate composition of Cu24Mn7Ni23Sn46. A single phase H-L21type of microstructure is somewhat expected for this alloy composition given the X2YZ stoichiometry of the Heusler phase, where X = Cu + Ni, Y = Mn and Z = Sn. | A family of new high entropy, or compositionally complex, alloy brasses and bronzes has been developed with strengths and hardnesses considerably higher than those of conventional brasses and bronzes and exceptional compressive ductility. By utilising the extended solid solution range of the ternary Cu-Mn-Ni alloy system, stepwise additions of Al, Sn and/or Zn have been added to an equiatomic CuMnNi alloy base. The resulting fcc and bcc crystal structures often follow similar phase evolution trends to those observed in regular brasses and bronzes as Al, Sn and Zn solute contents increase. Due to specific structural ordering, some of these alloys exhibit respectable soft magnetic properties. Reported are the specific microstructures, phase evolution upon heat treatment, mechanical properties and observed basic magnetic response of these alloys. | Alloys prepared in the quaternary [CuMnNi]100-xSnx alloy system, their as-cast and heat treated microstructures, hardnesses and compressive yield strengths and ductilities. | /home/shared/llm-extraction-pipeline/articles_all/10.1016.j.jallcom.2015.07.285/tables/Table 2.csv |  | [ { "original": "[CuMnNi]75Sn25", "standardized": "Cu25Mn25Ni25Sn25", "confidence": "high" } ]
./10.1016.j.jallcom.2015.07.285 | [CuMnNi]80Zn20 ¦ [CuMnNi]75Zn25 | High entropy brasses and bronzes - Microstructure, phase evolution and properties | The [CuMnNi]80Zn20and equiatomic [CuMnNi]75Zn25alloys each display a dendritic solidification microstructure (single phase A1) within larger grains (seeFig. 7(a)), much like a typical Cu-Zn brass (keeping in mind that these alloys were produced in an induction furnace and experienced a much slower cooling rate than the non-Zn containing alloys). Upon heat treatment, the dendritic microstructure is dissolved and a large-grained, uniform A1 microstructure is observed for each case, an example of which is shown inFig. 7(b). | A family of new high entropy, or compositionally complex, alloy brasses and bronzes has been developed with strengths and hardnesses considerably higher than those of conventional brasses and bronzes and exceptional compressive ductility. By utilising the extended solid solution range of the ternary Cu-Mn-Ni alloy system, stepwise additions of Al, Sn and/or Zn have been added to an equiatomic CuMnNi alloy base. The resulting fcc and bcc crystal structures often follow similar phase evolution trends to those observed in regular brasses and bronzes as Al, Sn and Zn solute contents increase. Due to specific structural ordering, some of these alloys exhibit respectable soft magnetic properties. Reported are the specific microstructures, phase evolution upon heat treatment, mechanical properties and observed basic magnetic response of these alloys. | Alloys prepared in the quaternary [CuMnNi]100-xZnx alloy system, their as-cast and heat treated microstructures, hardnesses and compressive yield strengths and ductilities. | /home/shared/llm-extraction-pipeline/articles_all/10.1016.j.jallcom.2015.07.285/tables/Table 3.csv | {'a': 'Phase volume fractions not determined.', 'b': 'Limited accuracy due to low volume fraction.'} | [ { "original": "[CuMnNi]80Zn20", "standardized": "Cu26.7Mn26.7Ni26.7Zn20", "confidence": "high" }, { "original": "[CuMnNi]75Zn25", "standardized": "Cu25Mn25Ni25Zn25", "confidence": "high" } ]
./10.1016.j.jallcom.2015.07.285 | [CuMnNi]60Zn40 ¦ [CuMnNi]65Zn35 | High entropy brasses and bronzes - Microstructure, phase evolution and properties | With an increase in Zn content, the presence of the B2 (β) phase is observed. The heat treated [CuMnNi]65Zn35and [CuMnNi]60Zn40alloys shown inFig. 7(c) and (d), which reside within the A1 + B2 (α + β) phase field, naturally show an increasing amount of the B2 phase with increasing Zn content. | A family of new high entropy, or compositionally complex, alloy brasses and bronzes has been developed with strengths and hardnesses considerably higher than those of conventional brasses and bronzes and exceptional compressive ductility. By utilising the extended solid solution range of the ternary Cu-Mn-Ni alloy system, stepwise additions of Al, Sn and/or Zn have been added to an equiatomic CuMnNi alloy base. The resulting fcc and bcc crystal structures often follow similar phase evolution trends to those observed in regular brasses and bronzes as Al, Sn and Zn solute contents increase. Due to specific structural ordering, some of these alloys exhibit respectable soft magnetic properties. Reported are the specific microstructures, phase evolution upon heat treatment, mechanical properties and observed basic magnetic response of these alloys. | Alloys prepared in the quaternary [CuMnNi]100-xZnx alloy system, their as-cast and heat treated microstructures, hardnesses and compressive yield strengths and ductilities. | /home/shared/llm-extraction-pipeline/articles_all/10.1016.j.jallcom.2015.07.285/tables/Table 3.csv | {'a': 'Phase volume fractions not determined.', 'b': 'Limited accuracy due to low volume fraction.'} | [ { "original": "[CuMnNi]60Zn40", "standardized": "Cu20Mn20Ni20Zn40", "confidence": "high" }, { "original": "[CuMnNi]65Zn35", "standardized": "Cu21.67Mn21.67Ni21.67Zn35", "confidence": "high" } ]
./10.1016.j.jallcom.2015.07.285 | [CuMnNi]60Al5Zn35 | High entropy brasses and bronzes - Microstructure, phase evolution and properties | A further increase in Zn in the [CuMnNi]60Al5Zn35alloy produces a multi-phase as-cast microstructure seen inFig. 9(c)(A1+B1+B2). However, upon heat treatment (Fig. 9(d)) it converts to a predominantly B2 microstructure where, based on phase stoichiometry, Cu, Mn and Ni occupy a particular lattice site, and Al and Zn the other. There is also a small volume fraction of B1 phase found in these heat treated samples (less than 5%), where, based on stoichiometry, Zn could occupy the Cu, Mn or Ni lattice sites in this phase type. | A family of new high entropy, or compositionally complex, alloy brasses and bronzes has been developed with strengths and hardnesses considerably higher than those of conventional brasses and bronzes and exceptional compressive ductility. By utilising the extended solid solution range of the ternary Cu-Mn-Ni alloy system, stepwise additions of Al, Sn and/or Zn have been added to an equiatomic CuMnNi alloy base. The resulting fcc and bcc crystal structures often follow similar phase evolution trends to those observed in regular brasses and bronzes as Al, Sn and Zn solute contents increase. Due to specific structural ordering, some of these alloys exhibit respectable soft magnetic properties. Reported are the specific microstructures, phase evolution upon heat treatment, mechanical properties and observed basic magnetic response of these alloys. | Alloys prepared in the quinary [CuMnNi]100-x-y-zAlxSnyZnz alloy systems, their as-cast and heat treated microstructures and hardnesses. | /home/shared/llm-extraction-pipeline/articles_all/10.1016.j.jallcom.2015.07.285/tables/Table 4.csv | {'a': 'Phase volume fractions not determined.'} | [ { "original": "[CuMnNi]60Al5Zn35", "standardized": "Cu20Mn20Ni20Al5Zn35", "confidence": "high" } ]
./10.1016.j.jallcom.2015.07.285 | [CuMnNi]90Al5Sn5 | High entropy brasses and bronzes - Microstructure, phase evolution and properties | Fig. 10(a) and (b)shows the microstructures of the as-cast and heat treated [CuMnNi]90Al5Sn5alloy. Initially a three-phase as-cast microstructure (A1 + B1 + H-L21), after heat treatment this alloy converts to a two phase A1 + H-L21alloy, where Al and Sn occupy the Z sites in the X2YZ Heusler structure, despite the Al and Sn contents being lower than expected. This alloy also maintains the magnetic properties inherent to Heusler ordering. | A family of new high entropy, or compositionally complex, alloy brasses and bronzes has been developed with strengths and hardnesses considerably higher than those of conventional brasses and bronzes and exceptional compressive ductility. By utilising the extended solid solution range of the ternary Cu-Mn-Ni alloy system, stepwise additions of Al, Sn and/or Zn have been added to an equiatomic CuMnNi alloy base. The resulting fcc and bcc crystal structures often follow similar phase evolution trends to those observed in regular brasses and bronzes as Al, Sn and Zn solute contents increase. Due to specific structural ordering, some of these alloys exhibit respectable soft magnetic properties. Reported are the specific microstructures, phase evolution upon heat treatment, mechanical properties and observed basic magnetic response of these alloys. | Alloys prepared in the quinary [CuMnNi]100-x-y-zAlxSnyZnz alloy systems, their as-cast and heat treated microstructures and hardnesses. | /home/shared/llm-extraction-pipeline/articles_all/10.1016.j.jallcom.2015.07.285/tables/Table 4.csv | {'a': 'Phase volume fractions not determined.'} | [ { "original": "[CuMnNi]90Al5Sn5", "standardized": "(CuMnNi)90Al5Sn5", "confidence": "high" } ]
./10.1016.j.jallcom.2015.07.285 | [CuMnNi]75Al5Zn20 | High entropy brasses and bronzes - Microstructure, phase evolution and properties | Fig. 9shows the microstructures of the as-cast and heat treated [CuMnNi]100-x-zAlxZnzquinary alloys. Despite the high fraction of Zn in [CuMnNi]75Al5Zn20(Fig. 9(a) and (b)), this alloy still segregates into a high entropy version of the H-L21-type phase rich in Al and Ni, low in Zn, plus an A1 phase high in Zn and Cu, low in Al. These two phases are indistinguishable through backscattered electron contrast, however two distinct phases are detected by XRD. Interestingly quinary [CuMnNi]100-x-yAlxZnyalloys with 5 at% Al do not show the higher degree of order peaks in XRD patterns belonging to the H-L21phase, likely due to a lower volume fraction or higher degree of structural disorder in this case. | A family of new high entropy, or compositionally complex, alloy brasses and bronzes has been developed with strengths and hardnesses considerably higher than those of conventional brasses and bronzes and exceptional compressive ductility. By utilising the extended solid solution range of the ternary Cu-Mn-Ni alloy system, stepwise additions of Al, Sn and/or Zn have been added to an equiatomic CuMnNi alloy base. The resulting fcc and bcc crystal structures often follow similar phase evolution trends to those observed in regular brasses and bronzes as Al, Sn and Zn solute contents increase. Due to specific structural ordering, some of these alloys exhibit respectable soft magnetic properties. Reported are the specific microstructures, phase evolution upon heat treatment, mechanical properties and observed basic magnetic response of these alloys. | Alloys prepared in the quinary [CuMnNi]100-x-y-zAlxSnyZnz alloy systems, their as-cast and heat treated microstructures and hardnesses. | /home/shared/llm-extraction-pipeline/articles_all/10.1016.j.jallcom.2015.07.285/tables/Table 4.csv | {'a': 'Phase volume fractions not determined.'} | [ { "original": "[CuMnNi]75Al5Zn20", "standardized": "Cu25Mn25Ni25Al5Zn20", "confidence": "high" } ]
./10.1016.j.jallcom.2015.07.285 | [CuMnNi]75Sn5Zn20 ¦ [CuMnNi]70Sn10Zn20 ¦ [CuMnNi]60Sn5Zn35 | High entropy brasses and bronzes - Microstructure, phase evolution and properties | The [CuMnNi]100-x-ySnxZnyquinary alloys exhibit a predominantly A1 + H-L21microstructure, which is well defined for the as-cast and heat treated [CuMnNi]75Sn5Zn20alloy. However with an increase in Zn content as in the [CuMnNi]60Sn5Zn35alloy, the morphology of these phases changes to a basket-weave type arrangement, which can be seen in the inset ofFig. 10(e). Upon heat treatment of this alloy, a third, needle-like phase rich in Mn precipitates, seen inFig. 10(f). When the Sn content is increased as in the [CuMnNi]70Sn10Zn20alloy, for the first time in this work a multi-phase as-cast eutectic microstructure is observed, likely related to the low-melting point eutectic reaction between Sn and Zn. Upon heat treatment, the eutectic type morphology is dissolved and a three-phase microstructure containing A1 + H-L21forms, and again a Mn-rich phase evolves. | A family of new high entropy, or compositionally complex, alloy brasses and bronzes has been developed with strengths and hardnesses considerably higher than those of conventional brasses and bronzes and exceptional compressive ductility. By utilising the extended solid solution range of the ternary Cu-Mn-Ni alloy system, stepwise additions of Al, Sn and/or Zn have been added to an equiatomic CuMnNi alloy base. The resulting fcc and bcc crystal structures often follow similar phase evolution trends to those observed in regular brasses and bronzes as Al, Sn and Zn solute contents increase. Due to specific structural ordering, some of these alloys exhibit respectable soft magnetic properties. Reported are the specific microstructures, phase evolution upon heat treatment, mechanical properties and observed basic magnetic response of these alloys. | Alloys prepared in the quinary [CuMnNi]100-x-y-zAlxSnyZnz alloy systems, their as-cast and heat treated microstructures and hardnesses. | /home/shared/llm-extraction-pipeline/articles_all/10.1016.j.jallcom.2015.07.285/tables/Table 4.csv | {'a': 'Phase volume fractions not determined.'} | [ { "original": "[CuMnNi]75Sn5Zn20", "standardized": "Cu25Mn25Ni25Sn5Zn20", "confidence": "high" }, { "original": "[CuMnNi]70Sn10Zn20", "standardized": "Cu23.33Mn23.33Ni23.33Sn10Zn20", "confidence": "high" }, { "original": "[CuMnNi]60Sn5Zn35", "standardized": "Cu20Mn20Ni20Sn5Zn35", "confidence": "high" } ]
./10.1016.j.jallcom.2015.07.287 | B4 (wurtzite) ¦ B1 (rocksalt) | Structural and elastic stabilities of InN in both B4 and B1 phases under high pressure using density-functional perturbation theory | Structural and elastic properties of InN in both B4 (wurtzite) and B1 (rocksalt) phases are studied over a wide range of pressures from 0 to 20 GPa at T = 0 K, using the density functional perturbation theory (DFPT) for the first time. Pressure dependencies of the total energy, structure parameters, elastic stiffness constants cij, bulk modulus, Kleinman internal strain parameter, shear anisotropies and their relationship to elastic stability are also explored. In addition, the aggregate elastic modulus (B, G, E), Poisson's ratio (ν) and Lame's coefficients (λ) are estimated within the framework of Voigt-Reuss-Hill approximation for ideal polycrystalline InN aggregates, and thus the longitudinal and transverse sound velocities are obtained. We estimated the Debye temperature ΘD(T), energy E(T), entropy S(T), free energy F(T), and lattice heat capacity cv(T) as a function of temperature at null pressure for B4 (wurtzite) phase. Our results are in reasonable agreement with the available theoretical and experimental data for B4 phase. To our knowledge this is the first quantitative theoretical prediction of the B1 (rocksalt) that is still awaiting experimental confirmations. | Structural and elastic properties of InN in both B4 (wurtzite) and B1 (rocksalt) phases are studied over a wide range of pressures from 0 to 20 GPa at T = 0 K, using the density functional perturbation theory (DFPT) for the first time. Pressure dependencies of the total energy, structure parameters, elastic stiffness constants cij, bulk modulus, Kleinman internal strain parameter, shear anisotropies and their relationship to elastic stability are also explored. In addition, the aggregate elastic modulus (B, G, E), Poisson's ratio (ν) and Lame's coefficients (λ) are estimated within the framework of Voigt-Reuss-Hill approximation for ideal polycrystalline InN aggregates, and thus the longitudinal and transverse sound velocities are obtained. We estimated the Debye temperature ΘD(T), energy E(T), entropy S(T), free energy F(T), and lattice heat capacity cv(T) as a function of temperature at null pressure for B4 (wurtzite) phase. Our results are in reasonable agreement with the available theoretical and experimental data for B4 phase. To our knowledge this is the first quantitative theoretical prediction of the B1 (rocksalt) that is still awaiting experimental confirmations. | Calculated lattice constants a (in A), the ratio c/a, internal parameter u, bulk modulus B0 (in GPa) and its pressure derivative B0' (calculated from EOS fitting) for B4 (P = 0) and B1 (P = 13 GPa) phases at T = 0 K, for compared with the experiment and other theoretical calculations. | /home/shared/llm-extraction-pipeline/articles_all/10.1016.j.jallcom.2015.07.287/tables/Table 1.csv | {'a': 'Ref [44].', 'b': 'Ref [45].', 'c': 'Ref [46].', 'd': 'Ref [51].', 'e': 'Ref [12].', 'f': 'Ref [47].', 'g': 'Ref [48].', 'h': 'Ref [49].', 'i': 'Ref [50].', 'j': 'Ref [14].', 'k': 'Ref [52].', 'l': 'Ref [53].'} | [ { "original": "B4 (wurtzite)", "standardized": "InN", "confidence": "High" }, { "original": "B1 (rocksalt)", "standardized": "InN", "confidence": "High" } ]
./10.1016.j.jallcom.2015.08.207 | C11b MoSi2 | Prediction on anisotropic elasticity, sound velocity, and thermodynamic properties of MoSi2 under pressure | The anisotropic elastic and thermodynamic properties of C11b MoSi2 under pressure have been investigated using the plane-wave pseudopotential method of density functional theory and the quasi-harmonic Debye model. The anisotropy in sound velocities under pressure was evaluated using Christoffel's equation. As shown in three dimensional surface projections, the anisotropy in elasticity is weak under zero pressure but increase consistently with increasing the pressure. The equilibrium volume decreases but the bulk modulus and the entropy increases with pressure. The heat capacities have weak pressure dependence, while the Grüneisen constant shows strong pressure dependence. The thermal expansion coefficient depends on co-effects of temperature and pressure, especially obviously on low pressure and on high temperature. Our calculated results are in excellent agreement with the available experiments and other theoretical data. | The anisotropic elastic and thermodynamic properties of C11b MoSi2 under pressure have been investigated using the plane-wave pseudopotential method of density functional theory and the quasi-harmonic Debye model. The anisotropy in sound velocities under pressure was evaluated using Christoffel's equation. As shown in three dimensional surface projections, the anisotropy in elasticity is weak under zero pressure but increase consistently with increasing the pressure. The equilibrium volume decreases but the bulk modulus and the entropy increases with pressure. The heat capacities have weak pressure dependence, while the Grüneisen constant shows strong pressure dependence. The thermal expansion coefficient depends on co-effects of temperature and pressure, especially obviously on low pressure and on high temperature. Our calculated results are in excellent agreement with the available experiments and other theoretical data. | The calculated lattice constants a, c, c/a ratio, and bulk modulus B0 of C11b MoSi2 and available experimental data. | /home/shared/llm-extraction-pipeline/articles_all/10.1016.j.jallcom.2015.08.207/tables/Table 1.csv |  | [ { "original": "C11b MoSi2", "standardized": "C11b MoSi2", "confidence": "high" } ]
./10.1016.j.jallcom.2015.08.245 | Ge0.21 | Large magnetocaloric effect near room temperature in Mn-Fe-P-Ge nanostructured powders | Mn-Fe-P-Ge alloys are attractive candidates for affordable and high performance magnetocaloric materials (MCM). The magnetocaloric effect (MCE), crystal structure and magnetic transition of Mn-Fe-P-Ge nanostructured powders were investigated with the aim of obtaining both high relative cooling power and large entropy change. In this work, the Ge content was tuned to obtain high ΔSM near room temperature in powder samples. With increasing Ge content, the magnetic transition temperature increases. Interestingly, large relative cooling power (RC) together with high ΔSM were obtained near room temperature in Mn1.1Fe0.9P0.79Ge0.21 powders, the RC value is much larger than previously reported values in Mn-Fe-P-Ge alloys. To model the magnetic transition and magnetocaloric behavior, Landau theory and a modified Arrott plot were utilized, good agreement was obtained between the theoretical model and the experimental results. Our results suggest that Mn1.1Fe0.9P0.79Ge0.21 powders possess attractive magnetocaloric properties for commercial applications. | Mn-Fe-P-Ge alloys are attractive candidates for affordable and high performance magnetocaloric materials (MCM). The magnetocaloric effect (MCE), crystal structure and magnetic transition of Mn-Fe-P-Ge nanostructured powders were investigated with the aim of obtaining both high relative cooling power and large entropy change. In this work, the Ge content was tuned to obtain high ΔSM near room temperature in powder samples. With increasing Ge content, the magnetic transition temperature increases. Interestingly, large relative cooling power (RC) together with high ΔSM were obtained near room temperature in Mn1.1Fe0.9P0.79Ge0.21 powders, the RC value is much larger than previously reported values in Mn-Fe-P-Ge alloys. To model the magnetic transition and magnetocaloric behavior, Landau theory and a modified Arrott plot were utilized, good agreement was obtained between the theoretical model and the experimental results. Our results suggest that Mn1.1Fe0.9P0.79Ge0.21 powders possess attractive magnetocaloric properties for commercial applications. | Magnetic transition temperature (TC), magnetic entropy change (DSM) and relative cooling power (RC) of Ge0.13, Ge0.19, Ge0.21, Ge0.26 and Ge0.32 alloys. | /home/shared/llm-extraction-pipeline/articles_all/10.1016.j.jallcom.2015.08.245/tables/Table 1.csv |  | [ { "original": "Ge0.21", "standardized": "Mn1.1Fe0.9P0.79Ge0.21", "confidence": "High" } ]
./10.1016.j.jallcom.2015.08.245 | Ge0.19 ¦ Ge0.13 ¦ Ge0.26 ¦ Ge0.32 | Large magnetocaloric effect near room temperature in Mn-Fe-P-Ge nanostructured powders | Polycrystalline Mn1.1Fe0.9P1-xGex(x = 0.13, 0.19, 0.21, 0.26 and 0.32) alloys were prepared by powder metallurgy techniques. They are designated as Ge0.13, Ge0.19, Ge0.21, Ge0.26 and Ge0.32. The alloys were prepared by arc melting, followed by ball milling in argon atmosphere. Subsequently, the alloys were annealed in vacuum at 950 °C for 12 h, resulting in an alloy with the Fe2P hexagonal structure[31]. The grain size is ∼40 nm as calculated by XRD results using Scherrer equation. The field dependence of magnetization was measured by a commercial superconducting cryostat PPMS (Physical Property Measuring System, Quantum Design, USA), equipped with a vibrating sample magnetometer. Magnetization values were recorded at various temperatures under a maximum magnetic field of 5 T. The isothermal magnetic entropy change (ΔSM) was calculated from the isothermal magnetization curves[32]. | Mn-Fe-P-Ge alloys are attractive candidates for affordable and high performance magnetocaloric materials (MCM). The magnetocaloric effect (MCE), crystal structure and magnetic transition of Mn-Fe-P-Ge nanostructured powders were investigated with the aim of obtaining both high relative cooling power and large entropy change. In this work, the Ge content was tuned to obtain high ΔSM near room temperature in powder samples. With increasing Ge content, the magnetic transition temperature increases. Interestingly, large relative cooling power (RC) together with high ΔSM were obtained near room temperature in Mn1.1Fe0.9P0.79Ge0.21 powders, the RC value is much larger than previously reported values in Mn-Fe-P-Ge alloys. To model the magnetic transition and magnetocaloric behavior, Landau theory and a modified Arrott plot were utilized, good agreement was obtained between the theoretical model and the experimental results. Our results suggest that Mn1.1Fe0.9P0.79Ge0.21 powders possess attractive magnetocaloric properties for commercial applications. | Magnetic transition temperature (TC), magnetic entropy change (DSM) and relative cooling power (RC) of Ge0.13, Ge0.19, Ge0.21, Ge0.26 and Ge0.32 alloys. | /home/shared/llm-extraction-pipeline/articles_all/10.1016.j.jallcom.2015.08.245/tables/Table 1.csv |  | [ { "original": "Ge0.19", "standardized": "Mn1.1Fe0.9P0.81Ge0.19", "confidence": "high" }, { "original": "Ge0.13", "standardized": "Mn1.1Fe0.9P0.87Ge0.13", "confidence": "high" }, { "original": "Ge0.26", "standardized": "Mn1.1Fe0.9P0.74Ge0.26", "confidence": "high" }, { "original": "Ge0.32", "standardized": "Mn1.1Fe0.9P0.68Ge0.32", "confidence": "high" } ]
./10.1016.j.jallcom.2015.09.042 | Al05 | The evolution of microstructures and high temperature properties of AlxCo1.5CrFeNi1.5Tiy high entropy alloys | Equilibrium phase constituents in these high entropy alloys can be described by Thermo-Calc (TCNI5 database)[35],Fig. 1(a). With an increase in Al content, the microstructures of these alloys can evolve from η + γ to η + γ + γ′ to γ + γ′ to β + γ + γ′ to β + γ for Ti05, Al01Ti04, Al02Ti03, Al03Ti02, and Al05, respectively; only Al02Ti03can possess equilibrium γ and γ′ two phases structure. XRD analysis on aged specimens (900 °C/50 h) has confirmed the presence of η and β in the high Ti and high Al containing alloys, respectively,Fig. 1(b). | The effects of Al and Ti contents on the microstructures and high temperature properties of AlxCo1.5CrFeNi1.5Tiy (x, y values in molar ratio, x + y = 0.5) high entropy alloys have been investigated. With an increase in Al content and a decrease in Ti concentrations, precipitated phases in the FCC high entropy γ matrix can evolve from η to γ′ to β phases. Some of these alloys can possess high hardness values at elevated temperatures due to γ′ precipitations, and continuous Cr2O3 can form on the surfaces of these alloys for protection against oxidation. This study can serve as a guideline for future high entropy alloy design for high temperature applications. | Composition of high entropy alloys in present study. | /home/shared/llm-extraction-pipeline/articles_all/10.1016.j.jallcom.2015.09.042/tables/Table 1.csv |  | [ { "original": "Al05", "standardized": "Al0.5Co1.5CrFeNi1.5", "confidence": "high" } ]
./10.1016.j.jallcom.2015.09.042 | Ti05 | The evolution of microstructures and high temperature properties of AlxCo1.5CrFeNi1.5Tiy high entropy alloys | The compositions of interest in this work have included Co1.5CrFeNi1.5Ti0.5(Ti05), Al0.1Co1.5CrFeNi1.5Ti0.4(Al01Ti04), Al0.2Co1.5CrFeNi1.5Ti0.3(Al02Ti03), and Al0.3Co1.5CrFeNi1.5Ti0.2(Al03Ti02),Table 1. | The effects of Al and Ti contents on the microstructures and high temperature properties of AlxCo1.5CrFeNi1.5Tiy (x, y values in molar ratio, x + y = 0.5) high entropy alloys have been investigated. With an increase in Al content and a decrease in Ti concentrations, precipitated phases in the FCC high entropy γ matrix can evolve from η to γ′ to β phases. Some of these alloys can possess high hardness values at elevated temperatures due to γ′ precipitations, and continuous Cr2O3 can form on the surfaces of these alloys for protection against oxidation. This study can serve as a guideline for future high entropy alloy design for high temperature applications. | Composition of high entropy alloys in present study. | /home/shared/llm-extraction-pipeline/articles_all/10.1016.j.jallcom.2015.09.042/tables/Table 1.csv |  | [ { "original": "Ti05", "standardized": "Ti0.5", "confidence": "high" } ]
./10.1016.j.jallcom.2020.156265 | Laves ¦ FCC | Revealing the excellent high-temperature oxidation resistance of a non-equimolar Al1Co25Cr18Fe23Ni23Ta10 compositional complex eutectic alloy | Fig. 1shows the normalized XRD patterns and cross-sectional SEM images of the pre-alloyed powders and as-extruded alloy. Both specimens show regions with bright and dark contrast under the BSE mode, the former is identified as the Laves phase with a greater atomic number (C14 type MgZn2structure [19]) and the latter is a face centered-cubic (FCC) matrix phase. The change in peak intensity of the FCC phase upon hot extrusion suggests that the preferred crystal orientation was formed [20,21]. The lattice parameters of the Laves and FCC phase calculated from the XRD results are summarized inTable 2. The cross-sectional view of the gas-atomized powders reveals the eutectic structure with ultrafine inter-lamellar spacing of 45 nm. After hot extrusion, the spheronization and coarsening of the Laves phase is observed due to the reduction in surface energy. | Refractory high-entropy alloys (RHEAs) usually have a high strength at elevate temperatures. However, their oxidation resistance is inferior for practical applications. Here we proposed a eutectic design of compositionally complex eutectic alloy (CCEA) by adding 10 at. % Ta to the Al2Co28Cr20Fe25Ni25, the resulting alloy shows a good combination of mechanical properties and oxidation resistance, e.g. a yield strength of 764 MPa and an oxidation resistance rate of 0.0031 mg cm-2h-1 at 800 °C, which outperforms those of RHEAs. The excellent oxidation resistance is attributable to the formation of protective Cr2O3 and CrTaO4 layer at the surface, which prevents the matrix from further contact with O2. | Lattice parameter of the Laves phase and FCC phase calculated from XRD. | /home/shared/llm-extraction-pipeline/articles_all/10.1016.j.jallcom.2020.156265/tables/Table 2.csv |  | [ { "original": "Laves", "standardized": "Laves", "confidence": "Low" }, { "original": "FCC", "standardized": "Al1Co25Cr18Fe23Ni23Ta10", "confidence": "Medium" } ]
./10.1016.j.jallcom.2020.156342 | Ti-0 ¦ 304L steel | Development and characterization of novel Ni-rich high-entropy alloys | The novel Ni-rich high-entropy alloys (HEAs) of Ni40Fe30Co20Al10 (Ti-0) and (Ni40Fe30Co20Al10)90Ti10 (Ti-10) consisting of dendritic structures were designed and fabricated by vacuum arc-melting. As-cast Ti-0 HEA shows a single FCC phase (γ), whereas Ti addition induces the precipitation of BCC phase from γ matrix in interdendrite region of Ti-10 HEA. However, the γ matrix in dendrite region is filled with large amounts of multi-elemental L12 nanoparticles (γʹ) with sizes around 40 nm and 160 nm. Despite the high microhardness and wear resistance, Ti-10 shows unexpected tensile properties. It is mainly attributed to the selective location and huge size difference of γʹ precipitations. However, it is interesting that the as-cast Ti-0 HEA exhibits good strength-ductility combination as benchmarked with state-of-the-art single-FCC HEAs prepared by casting alone. It is rationalized by the distinct three-stage work-hardening behavior, dense dislocation walls formed along the γ phase boundary, and semi-coherence boundaries in the as-cast Ti-0 HEA. Compared with 304L steel and Ti-0 HEA, the Ti-10 HEA presents good comprehensive corrosion resistance in seawater solution. Ti addition is favorable for the formation of passivation film. | The novel Ni-rich high-entropy alloys (HEAs) of Ni40Fe30Co20Al10 (Ti-0) and (Ni40Fe30Co20Al10)90Ti10 (Ti-10) consisting of dendritic structures were designed and fabricated by vacuum arc-melting. As-cast Ti-0 HEA shows a single FCC phase (γ), whereas Ti addition induces the precipitation of BCC phase from γ matrix in interdendrite region of Ti-10 HEA. However, the γ matrix in dendrite region is filled with large amounts of multi-elemental L12 nanoparticles (γʹ) with sizes around 40 nm and 160 nm. Despite the high microhardness and wear resistance, Ti-10 shows unexpected tensile properties. It is mainly attributed to the selective location and huge size difference of γʹ precipitations. However, it is interesting that the as-cast Ti-0 HEA exhibits good strength-ductility combination as benchmarked with state-of-the-art single-FCC HEAs prepared by casting alone. It is rationalized by the distinct three-stage work-hardening behavior, dense dislocation walls formed along the γ phase boundary, and semi-coherence boundaries in the as-cast Ti-0 HEA. Compared with 304L steel and Ti-0 HEA, the Ti-10 HEA presents good comprehensive corrosion resistance in seawater solution. Ti addition is favorable for the formation of passivation film. | Electrochemical corrosion parameters of Ecorr, Epit, D Ep = Epit - Ecorr, ipass, and icorr of 304L steel, Ti-0 and Ti-10 HEAs. | /home/shared/llm-extraction-pipeline/articles_all/10.1016.j.jallcom.2020.156342/tables/Table 3.csv |  | [ { "original": "Ti-0", "standardized": "Ni40Fe30Co20Al10", "confidence": "high" }, { "original": "304L steel", "standardized": "304L steel", "confidence": "high" } ]
./10.1016.j.jallcom.2020.156421 | Aluminum | The pressure dependence of structure and composition of sputtered AlCrSiTiMoO high entropy thin film | The interesting point is related to formation of dense amorphous morphology which does not suffer from shadowing effect. Subjectively reasoning, some elements with the lower melting point could have sufficient mobility to fill in the voids resulting from the shadowing effect. Aluminum, for instance, has a melting point of 933 K (Table 4) and the T/Tmat the deposition temperature is around 0.35. According to the Thornton diagram, this temperature at pressure 1 mTorr corresponds with zone 2, where the surface diffusion-controlled growth is dominant [63]. In other words, the surface recrystallization for aluminum could occur due to the surface mobility of coating atoms. Therefore, this could be the case for no columnar structure, no voids, and no shadowing effects in low-temperature deposition; however, the authors cannot provide enough evidence for this hypothesis which necessitates further research. | The present study aimed to evaluate the effect of working pressure on the properties of high entropy alloy AlCrSiTiMoO thin film. The layers were deposited by unbalanced DC magnetron sputtering at different working pressures including 1, 4, 8, and 12 mTorr, which is a significant parameter in determining the film properties. The phase formation and crystallinity of AlCrSiTiMoO were evaluated by X-ray diffraction (XRD) method. The morphology and topography of layers were examined by field emission scanning electron microscope (FESEM) and atomic force microscope (AFM), respectively. The morphology of layers with respect to working pressure was almost consistent with the Thornton structure zone diagram although the layer deposited at 1 mTorr owns very smooth surface (Sa = 0.3 nm) with no defect or void within the structure which is very difficult to be placed in any zone presented by the Thornton diagram. The chemical composition of each specimen was measured by energy dispersive spectroscopy (EDS). Based on the results, the amount of oxygen decreased when the pressure increased more than 4 mTorr, while the content of other elements except silicon increased in the coating, which was in good agreement with Simulation of the Metal Transport (SIMTRA). The hardness of deposited films decreased by increasing the pressure which might be related to less energetic neutralized backscattered argon gas impinging on the substrate surface, which was shown by Static and Dynamic Trim for Sequential and Parallel computer (SDTrimSP) code as well as deposition of atoms with lower energy shown by SIMTRA. The hardness and Young’s modulus of the deposited layer at 1 mTorr were equal to 8.9 ± 0.1 GPa and 196 ± 2 GPa, respectively. | The physicochemical properties of comprising elements of HEA target, where FCC, DC, HCP, and BCC stands for face-centered cubic, diamond cubic, hexagonal closed pack, body-centered cubic, respectively. | /home/shared/llm-extraction-pipeline/articles_all/10.1016.j.jallcom.2020.156421/tables/Table 4.csv |  | [ { "original": "Aluminum", "standardized": "Aluminum", "confidence": "high" } ]
./10.1016.j.jallcom.2020.156421 | S1 ¦ S8 ¦ S12 ¦ S4 | The pressure dependence of structure and composition of sputtered AlCrSiTiMoO high entropy thin film | The specimens, single crystal silicon (100), were coated from a single multi-element target composed of near-equimolar Al-Cr-Ti-Si-Mo-O by unbalanced DC magnetron sputtering system described in detail elsewhere [48].Fig. 1displays a schematic of the sputtering system, as well as the place of the optical emission spectroscopy (OES) probe. The target (diameter: 5 cm, thickness: 5 mm) was fabricated from commercially pure powders via spark plasma sintering at 850 °C with 50 MPa for 10 min. The chemical composition of the target was evaluated by PW2404 X-ray fluorescence spectrometer (XRF) shown inTable 1. The sputtering parameters are listed inTable 2. The argon flow rate was regulated to reach the desired pressure varying between 50 and 150 sccm. The samples were cleaned by acetone and alcohol in ultrasonic and then washed with deionized water. Besides, they were sputter cleaned for 5 min before the onset of deposition improving the coating adhesion due to the removal of contamination. Four samples were deposited at different working pressures: 1, 4, 8, and 12 mTorr which are named S1, S4, S8, and S12 in this study, respectively. | The present study aimed to evaluate the effect of working pressure on the properties of high entropy alloy AlCrSiTiMoO thin film. The layers were deposited by unbalanced DC magnetron sputtering at different working pressures including 1, 4, 8, and 12 mTorr, which is a significant parameter in determining the film properties. The phase formation and crystallinity of AlCrSiTiMoO were evaluated by X-ray diffraction (XRD) method. The morphology and topography of layers were examined by field emission scanning electron microscope (FESEM) and atomic force microscope (AFM), respectively. The morphology of layers with respect to working pressure was almost consistent with the Thornton structure zone diagram although the layer deposited at 1 mTorr owns very smooth surface (Sa = 0.3 nm) with no defect or void within the structure which is very difficult to be placed in any zone presented by the Thornton diagram. The chemical composition of each specimen was measured by energy dispersive spectroscopy (EDS). Based on the results, the amount of oxygen decreased when the pressure increased more than 4 mTorr, while the content of other elements except silicon increased in the coating, which was in good agreement with Simulation of the Metal Transport (SIMTRA). The hardness of deposited films decreased by increasing the pressure which might be related to less energetic neutralized backscattered argon gas impinging on the substrate surface, which was shown by Static and Dynamic Trim for Sequential and Parallel computer (SDTrimSP) code as well as deposition of atoms with lower energy shown by SIMTRA. The hardness and Young’s modulus of the deposited layer at 1 mTorr were equal to 8.9 ± 0.1 GPa and 196 ± 2 GPa, respectively. | The mean free path of argon in different pressures where the temperature is considered 353 K which equals substrate temperature. The thickness was measured from 5 different points across the specimen and the uncertainty was accordingly calculated. | /home/shared/llm-extraction-pipeline/articles_all/10.1016.j.jallcom.2020.156421/tables/Table 5.csv |  | [ { "original": "S1", "standardized": "AlCrSiTiMoO", "confidence": "high" }, { "original": "S8", "standardized": "AlCrSiTiMoO", "confidence": "high" }, { "original": "S12", "standardized": "AlCrSiTiMoO", "confidence": "high" }, { "original": "S4", "standardized": "AlCrSiTiMoO", "confidence": "high" } ]
./10.1016.j.jallcom.2020.156713 | LBMO ¦ LMO ¦ LFO ¦ LBFO | The intrinsic exchange bias effect in the LaMnO3 and LaFeO3 compounds | The LaMnO3(LMO), LaFeO3(LFO), La0·8Ba0·2MnO3(LBMO) and La0·8Ba0·2FeO3(LBFO) compounds were synthesised by the sol-gel method. Stoichiometric solutions of LaN3O9·6H2O, Ba(OOCCH3)2, Mn(OOCCH3)2·4H2O and Fe(NO3)3·9H2O were mixed, then 1:1 volume ratio of citric acid was added to the mixture. The colloid was dried, ground and heated two times at 600 °C for 8 h to ensure the complete evaporation of the organic complexes. The powder was pelletised and sintered at 1200 °C for 24 h, then left to cool down gradually to room temperature. The crystal structure was examined at room temperature via the x-ray diffraction (XRD) technique using Philips X’pert Pro MPD diffractometer with CuKαradiation (λ = 1.5418 Å). The structural analysis was performed by the Rietveld refinement method using the FULLPROF software. And the crystallite size (D) was determined from Scherer equation D = Kλ/βcosθ [26], where K is the shape factor = 0.9 and β is the full width at half maximum. The magnetic properties were carried out using a physical properties measurement system (PPMS) quantum design. The zero-field cooling (ZFC) magnetisation dependent temperature was measured at 100 Oe applied magnetic field in the heating mode, the field cooling hysteresis loops were measured using 20 kOe applied magnetic field and the isothermal magnetisation curves were measured up to 30 kOe applied magnetic field. The direct adiabatic temperature change was measured as reported in Ref. [27]. | This work investigates the magnetic and the intrinsic exchange bias (EB) properties of the sol-gel synthesised LaMnO3 and LaFeO3 perovskite compounds. The x-ray diffraction (XRD) has proved the high homogeneity of both compounds, which are crystallised in the orthorhombic Pnma structure (as proved by Rietveld refinement). The field cooling-zero field cooling magnetisation dependent temperature (M(T)) indicates the antiferromagnetic (AFM) nature of these compounds. Nevertheless, an anomalous ferromagnetic (FM) behaviour is observed, which is more likely, arises from the spin canting effect in the Mn3+ and Fe3+ ions. The thermal variation of the magnetisation reciprocal (M-1) has confirmed the presence of this FM component below 110K in LaMnO3 and the Curie-Weiss behaviour above 160K. Also, the magnetic hysteresis loops below 110K are corresponding to the FM-like behaviour. The spin of the FM component couples with the AFM phase spins, leading to the EB effect in both compounds that show maximum values of -1124Oe and 2343 Oe for the LaMnO3 and LaFeO3 compounds, respectively. It is observed that the EB effect is suppressed with the partial substitution of La3+ by Ba2+ due to the dominance of the FM phase and the absence of the FM/AFM coupling. Also, the influence of the FM-AFM phases co-existence on the magnetocaloric(MCE) properties of the LaMnO3 compound were studied. Where the LaMnO3 compound shows a magnetic entropy change (ΔS) of 0.42 J/kg.K with an adiabatic temperature change (ΔTad) of 0.1k that is improved in the La0·8Ba0·2MnO3 compound to 1.3 J/kg.K and 0.4K, respectively. | Structural and refinement parameters of LMO, LFO, LBMO and LBFO compounds. | /home/shared/llm-extraction-pipeline/articles_all/10.1016.j.jallcom.2020.156713/tables/Table 1.csv |  | [ { "original": "LBMO", "standardized": "La0.8Ba0.2MnO3", "confidence": "high" }, { "original": "LMO", "standardized": "LaMnO3", "confidence": "high" }, { "original": "LFO", "standardized": "LaFeO3", "confidence": "high" }, { "original": "LBFO", "standardized": "La0.8Ba0.2FeO3", "confidence": "high" } ]
./10.1016.j.jallcom.2020.156838 | Pt/C | Toward expanding the realm of high entropy materials to platinum group metals: A review | Gao et al. [55] immobilized a series of HEA-NPs with up to 10 immiscible elements (Au, Ir, Pd, Pt, Rh, Co, Cu, Mn, Ni, Sn) on various granular supports (γ-Al2O3, graphene oxide and zeolite) using wet impregnation followed by FMBP strategy. Especially, all quinary (AuPdPtCuSn), senary (AuPdPtCuNiSn), octonary (AuIrPdPtCoCuNiSn) and denary (AuIrPdPtRhCoCuMnNiSn) alloys supported on graphene oxide exhibited a narrow size distribution of 2 nm with uniform distribution of elements and no phase separation (Fig. 2c). They also found out that phase separation might be readily occurred at low propulsion speeds (longer loading time for precursors). Furthermore, they measured a high mass activity (26 fold that of commercial Pt/C at 100 mV overpotential) and stability (150 h) toward hydrogen evolution reaction (HER) for IrPdPtCoFe@GO HEA-NPs prepared by FMBP process. The experiment was carried out in 1 M KOH solution with the IrPdPtCoFe@GO HEA-NPs, loaded on carbon paper, as the working electrode. The IrPdPtCoFe@GO also possessed a low overpotential (ɳ) of 42 mV (compared to that of ɳ10= 64 mV for commercial Pt/C) and Tafel slope of 82 mVdec-1, indicated high performance for HER. The superior catalytic performance of HEA-NPs was ascribed to the high configurational entropy that thermodynamically stabilized them and prevented phase degradation during catalytic reactions [55]. The theoretical simulations have already confirmed that both bond formation and bond breaking of hydrogen species on catalysts can be manipulated by d-orbital electrons [84,85]. A d-band center far away from or too close to the Fermi level would reduce the electrocatalytic activity of catalysts. For example, transition metals such as Co and Fe, as well as Pd pull down the antibonding states of Pt, and allow more electron to fill these states in IrPdPtCoFe HEA. This, in turn, accelerates HER through facilitating the desorption phenomena of hydrogen species [55]. Therefore, the enhanced catalytic activity of IrPdPtCoFe may be in part related to its tuned d-band center. | High entropy materials (HEMs) have emerged as a new class of materials with exceptional scientific and technological potential. Since discovery of high entropy alloys (HEAs) in 2004, the concept of high entropy has been enlarged to ceramic, sulfide, fluoride, and phosphide materials. Correspondingly, their nearly infinite compositional space has been expanded to refractories, lanthanides, and recently platinum group metals (PGMs). Among these types of alloys, PGM-based HEM nanoparticles (HEM-NPs) are of great scientific interest because of the ability to continuously tailor their properties by tuning the ratio of noble to non-noble metal species. Besides, the functional properties of bulk HEAs such as shape memory effect, magnetocaloric, and superconductivity are attracting more and more attentions. In this review, we discuss the progress in the PGM-based HEMs focusing on catalytic performance of nanoparticles and functional properties of bulk materials. We begin with the synthesis of HEM-NPs emphasizing on the ability of alloying immiscible elements into single phase NPs. Then, we summarize the reported catalytic/electrocatalytic applications of HEM-NPs for different types of reactions, including CO2/CO reduction reactions, CO oxidation, methanol oxidation, oxygen reduction reaction and electrochemical water splitting. We present a case-by-case discussion to clarify how various metal species can play distinct role in chemically complex structure of HEM-NPs under different reaction conditions. We further try to give a picture of the current state of shape memory, magnetocaloric, and superconductivity effects in the bulk PGM-based HEAs. | Catalytic properties of PGM-based and noble-free HEM nanocatalysts in comparison to other counterparts. | /home/shared/llm-extraction-pipeline/articles_all/10.1016.j.jallcom.2020.156838/tables/Table 2.csv |  | [ { "original": "Pt/C", "standardized": "Pt/C", "confidence": "high" } ]
./10.1016.j.jallcom.2020.156838 | IrPdPtCoFe@GO | Toward expanding the realm of high entropy materials to platinum group metals: A review | Gao et al. [55] immobilized a series of HEA-NPs with up to 10 immiscible elements (Au, Ir, Pd, Pt, Rh, Co, Cu, Mn, Ni, Sn) on various granular supports (γ-Al2O3, graphene oxide and zeolite) using wet impregnation followed by FMBP strategy. Especially, all quinary (AuPdPtCuSn), senary (AuPdPtCuNiSn), octonary (AuIrPdPtCoCuNiSn) and denary (AuIrPdPtRhCoCuMnNiSn) alloys supported on graphene oxide exhibited a narrow size distribution of 2 nm with uniform distribution of elements and no phase separation (Fig. 2c). They also found out that phase separation might be readily occurred at low propulsion speeds (longer loading time for precursors). Furthermore, they measured a high mass activity (26 fold that of commercial Pt/C at 100 mV overpotential) and stability (150 h) toward hydrogen evolution reaction (HER) for IrPdPtCoFe@GO HEA-NPs prepared by FMBP process. The experiment was carried out in 1 M KOH solution with the IrPdPtCoFe@GO HEA-NPs, loaded on carbon paper, as the working electrode. The IrPdPtCoFe@GO also possessed a low overpotential (ɳ) of 42 mV (compared to that of ɳ10= 64 mV for commercial Pt/C) and Tafel slope of 82 mVdec-1, indicated high performance for HER. The superior catalytic performance of HEA-NPs was ascribed to the high configurational entropy that thermodynamically stabilized them and prevented phase degradation during catalytic reactions [55]. The theoretical simulations have already confirmed that both bond formation and bond breaking of hydrogen species on catalysts can be manipulated by d-orbital electrons [84,85]. A d-band center far away from or too close to the Fermi level would reduce the electrocatalytic activity of catalysts. For example, transition metals such as Co and Fe, as well as Pd pull down the antibonding states of Pt, and allow more electron to fill these states in IrPdPtCoFe HEA. This, in turn, accelerates HER through facilitating the desorption phenomena of hydrogen species [55]. Therefore, the enhanced catalytic activity of IrPdPtCoFe may be in part related to its tuned d-band center. | High entropy materials (HEMs) have emerged as a new class of materials with exceptional scientific and technological potential. Since discovery of high entropy alloys (HEAs) in 2004, the concept of high entropy has been enlarged to ceramic, sulfide, fluoride, and phosphide materials. Correspondingly, their nearly infinite compositional space has been expanded to refractories, lanthanides, and recently platinum group metals (PGMs). Among these types of alloys, PGM-based HEM nanoparticles (HEM-NPs) are of great scientific interest because of the ability to continuously tailor their properties by tuning the ratio of noble to non-noble metal species. Besides, the functional properties of bulk HEAs such as shape memory effect, magnetocaloric, and superconductivity are attracting more and more attentions. In this review, we discuss the progress in the PGM-based HEMs focusing on catalytic performance of nanoparticles and functional properties of bulk materials. We begin with the synthesis of HEM-NPs emphasizing on the ability of alloying immiscible elements into single phase NPs. Then, we summarize the reported catalytic/electrocatalytic applications of HEM-NPs for different types of reactions, including CO2/CO reduction reactions, CO oxidation, methanol oxidation, oxygen reduction reaction and electrochemical water splitting. We present a case-by-case discussion to clarify how various metal species can play distinct role in chemically complex structure of HEM-NPs under different reaction conditions. We further try to give a picture of the current state of shape memory, magnetocaloric, and superconductivity effects in the bulk PGM-based HEAs. | Catalytic properties of PGM-based HEM nanocatalysts for water splitting in comparison to other counterparts. | /home/shared/llm-extraction-pipeline/articles_all/10.1016.j.jallcom.2020.156838/tables/Table 3.csv |  | [ { "original": "IrPdPtCoFe@GO", "standardized": "IrPdPtCoFe@GO", "confidence": "high" } ]
./10.1016.j.jallcom.2020.156842 | ASC ¦ CR ¦ RA | Microstructure and properties of a C o -free F e 50 M n 27 N i 10 C r 13 high entropy alloy | The non-equiatomicFe50Mn27Ni10Cr13HEA was prepared by arc melting constituent elementsFe,Mn,Cr,andNi(>99.8% purity) under argon atmosphere. Each ingot was flipped and re-melted at least five times to promote homogeneity. The master alloys (3 kg) were further processed via induction melting by casting into a rectangular steel mold measuring 200 mm × 50 mm x 50 mm. The ingots exhibited excellent castability, without any notable casting defects. The as-cast samples were then cold-rolled to a 60% reduction. Cold-rolled strips were then placed in a quartz tube which was vacuum-pumped (<5 × 10-4Pa) and annealed at 1173 K for 1 h followed by water quenching. For simplicity, the As-Cast, Cold-Rolled, and Annealed samples are designated ASC, CR, and RA samples, respectively. | The microstructure, mechanical and corrosion properties of a cost-effective face-center cubic (fcc)-structured Co-free Fe 50 Mn 27 Ni 10 Cr 13 high entropy alloy (HEA), which is developed here, has been studied using a comprehensive approach of ex-situ tensile tests, in-situ SEM/EBSD tensile measurements, ex-situ TEM studies, Tafel polarization, and immersion tests. After thermo-mechanical treatments, this alloy exhibits a tensile strength of 463 MPa and elongation of over 40% which are comparable to other expensive HEAs. A miniature-designed dog-bone specimen for in-situ SEM/EBSD measurements was successfully employed to study the underlying deformation mechanisms of the alloy, exhibiting the double-fiber 111 and 001 texture typical of TWIP steels. Nano-, meso- and macro-scale studies revealed that the excellent combination of strength and ductility of this newly-developed cost-effective fcc-structured HEA is originated from the formation of stacking faults and nano-twins during tensile deformation. This newly-developed alloy also exhibits good corrosion resistance in the following solutions: NaCl > NaOH > H 2 SO 4 > HCl. The corrosion resistance was mostly found to be dependent on the amount of Mn-oxide in the passive film formed on the surface of the alloy. This work, following the non-equiatomic HEA design strategy, develops a cost-effective HEA with a good combination of mechanical with corrosion properties, which will trigger more investigations. | Room temperature mechanical properties of newly-developed Fe50Mn27Ni10Cr13 HEAs. | /home/shared/llm-extraction-pipeline/articles_all/10.1016.j.jallcom.2020.156842/tables/Table 2.csv |  | [ { "original": "ASC", "standardized": "Fe50Mn27Ni10Cr13", "confidence": "high" }, { "original": "CR", "standardized": "Fe50Mn27Ni10Cr13", "confidence": "high" }, { "original": "RA", "standardized": "Fe50Mn27Ni10Cr13", "confidence": "high" } ]
./10.1016.j.jallcom.2020.156842 | SS | Microstructure and properties of a C o -free F e 50 M n 27 N i 10 C r 13 high entropy alloy | The corrosion response of the RAFe50Mn27Ni10Cr13HEA in four different solutions was studied and compared with a 304L stainless steel (SS) sample.Fig. 10shows the Tafel potentiodynamic polarization curves of the samples in 1 M HCl, 1 M NaOH, 0.6 M NaCl, and 0.1 MH2SO4aqueous solutions open to air at 298 K respectively. The corrosion current densities of all samples were estimated by extrapolating the linear portions of the anodic and cathodic parts of the Tafel plots [51,52]. In 1 M HCl, both RA HEA and 304L SS exhibit an almost similar corrosion response, with corrosion potential,Ecorr, of about -0.4 V and corrosion current density of about 264μA/cm2. However, the RA HEA dissolves actively with an observed rapid rise in anodic current density during anodic polarization. The 304L SS shows a slight passivation response with a very narrow region between -0.2 V - 0 V followed by a drastic rise in the passivation current densityIpassfrom10mA/cm2to500mA/cm2. In 1 M NaOH, the corrosion potentials of the RA HEA and 304L SS samples are -0.41 V and -0.44 V respectively inFig. 10b, with both samples exhibiting spontaneous passivation. AtIpass=62μA/cm2, a stable passive film is formed on the HEA sample, while the stable passive film forms at333μA/cm2for the 304L SS sample. These stable films breakdown atEpit=0.4VandEpit=0.45Vfor the HEA and SS samples, respectively. The HEA and SS alloys also show a similar corrosion rate, withIcorrvalues of5.5μA/cm2and5.1μA/cm2respectively. In 0.6 M NaCl solutionFig. 10c shows the corrosion potentials, and current densities to be (-0.31 V,2.56μA/cm2) and (-0.32 V,1.7μA/cm2) for the HEA and SS samples respectively. The HEA is spontaneously passivated but the breakdown of the stable passive film occurs at the lower potential of 0.02 V, with an observed metastable pitting at -0.06 V while the SS sample forms a rather unstable passive film, with the drastic increase in theIpassfrom10μA/cm2to11.8mA/cm2. The breakdown of the passive film of the SS sample occurs at 0.36 V, which is higher than that of the HEA sample. The corrosion responses of both samples in the 0.1 MH2SO4are shown inFig. 10d and both samples exhibit similar corrosion potentials of about -0.37 V. The HEA exhibits a higherIcorrvalue of263μA/cm2while the SS shows a lower value of77.6μA/cm2. At the same time, both samples exhibit a transition from the Tafel region to the passive region at the corrosion potential, which suggests the formation of a protective film atEcorr. The response within the passive region is different in both samples, i.e., the SS sample shows two humps from -0.14 V to -0.41 V and from 0.81 V to 1.43 V respectively while only one observed hump from 0.81 V to 1.37 V in the HEA sample was observed. The observed humps could be as a result of the formation and breakdown of different types of passive films. Based on potentiodynamic measurements, the corrosion resistance of a material is generally characterized by a more positive or higherEcorrvalue and a lowerIcorrvalue.Table 3provides a summary of theEcorrandIcorrvalues. In HCl, the HEA and 304L SS both exhibited a similar corrosion response as seen by their similarEcorrandIcorrvalues. However, since no passive region was observed in both samples, the corrosion resistance is suggested to be poor. In the NaOH and NaCl solutions, the relatively lowerIcorrand higherEcorrvalues in both samples suggest a better corrosion response in these two aqueous environments. In theH2SO4, the lowerIcorrvalue of the steel sample compared to the HEA sample suggests a better corrosion resistance in the steel sample. | The microstructure, mechanical and corrosion properties of a cost-effective face-center cubic (fcc)-structured Co-free Fe 50 Mn 27 Ni 10 Cr 13 high entropy alloy (HEA), which is developed here, has been studied using a comprehensive approach of ex-situ tensile tests, in-situ SEM/EBSD tensile measurements, ex-situ TEM studies, Tafel polarization, and immersion tests. After thermo-mechanical treatments, this alloy exhibits a tensile strength of 463 MPa and elongation of over 40% which are comparable to other expensive HEAs. A miniature-designed dog-bone specimen for in-situ SEM/EBSD measurements was successfully employed to study the underlying deformation mechanisms of the alloy, exhibiting the double-fiber 111 and 001 texture typical of TWIP steels. Nano-, meso- and macro-scale studies revealed that the excellent combination of strength and ductility of this newly-developed cost-effective fcc-structured HEA is originated from the formation of stacking faults and nano-twins during tensile deformation. This newly-developed alloy also exhibits good corrosion resistance in the following solutions: NaCl > NaOH > H 2 SO 4 > HCl. The corrosion resistance was mostly found to be dependent on the amount of Mn-oxide in the passive film formed on the surface of the alloy. This work, following the non-equiatomic HEA design strategy, develops a cost-effective HEA with a good combination of mechanical with corrosion properties, which will trigger more investigations. | Summary of Ecorr and Icorr values obtained via extrapolation. | /home/shared/llm-extraction-pipeline/articles_all/10.1016.j.jallcom.2020.156842/tables/Table 3.csv |  | [ { "original": "SS", "standardized": "304L", "confidence": "High" } ]
./10.1016.j.jallcom.2020.156842 | HEA | Microstructure and properties of a C o -free F e 50 M n 27 N i 10 C r 13 high entropy alloy | The microstructure, mechanical and corrosion properties of a cost-effective face-center cubic (fcc)-structured Co-free Fe 50 Mn 27 Ni 10 Cr 13 high entropy alloy (HEA), which is developed here, has been studied using a comprehensive approach of ex-situ tensile tests, in-situ SEM/EBSD tensile measurements, ex-situ TEM studies, Tafel polarization, and immersion tests. After thermo-mechanical treatments, this alloy exhibits a tensile strength of 463 MPa and elongation of over 40% which are comparable to other expensive HEAs. A miniature-designed dog-bone specimen for in-situ SEM/EBSD measurements was successfully employed to study the underlying deformation mechanisms of the alloy, exhibiting the double-fiber 111 and 001 texture typical of TWIP steels. Nano-, meso- and macro-scale studies revealed that the excellent combination of strength and ductility of this newly-developed cost-effective fcc-structured HEA is originated from the formation of stacking faults and nano-twins during tensile deformation. This newly-developed alloy also exhibits good corrosion resistance in the following solutions: NaCl > NaOH > H 2 SO 4 > HCl. The corrosion resistance was mostly found to be dependent on the amount of Mn-oxide in the passive film formed on the surface of the alloy. This work, following the non-equiatomic HEA design strategy, develops a cost-effective HEA with a good combination of mechanical with corrosion properties, which will trigger more investigations. | The microstructure, mechanical and corrosion properties of a cost-effective face-center cubic (fcc)-structured Co-free Fe 50 Mn 27 Ni 10 Cr 13 high entropy alloy (HEA), which is developed here, has been studied using a comprehensive approach of ex-situ tensile tests, in-situ SEM/EBSD tensile measurements, ex-situ TEM studies, Tafel polarization, and immersion tests. After thermo-mechanical treatments, this alloy exhibits a tensile strength of 463 MPa and elongation of over 40% which are comparable to other expensive HEAs. A miniature-designed dog-bone specimen for in-situ SEM/EBSD measurements was successfully employed to study the underlying deformation mechanisms of the alloy, exhibiting the double-fiber 111 and 001 texture typical of TWIP steels. Nano-, meso- and macro-scale studies revealed that the excellent combination of strength and ductility of this newly-developed cost-effective fcc-structured HEA is originated from the formation of stacking faults and nano-twins during tensile deformation. This newly-developed alloy also exhibits good corrosion resistance in the following solutions: NaCl > NaOH > H 2 SO 4 > HCl. The corrosion resistance was mostly found to be dependent on the amount of Mn-oxide in the passive film formed on the surface of the alloy. This work, following the non-equiatomic HEA design strategy, develops a cost-effective HEA with a good combination of mechanical with corrosion properties, which will trigger more investigations. | Summary of Ecorr and Icorr values obtained via extrapolation. | /home/shared/llm-extraction-pipeline/articles_all/10.1016.j.jallcom.2020.156842/tables/Table 3.csv |  | [ { "original": "HEA", "standardized": "Fe50Mn27Ni10Cr13", "confidence": "high" } ]
./10.1016.j.jallcom.2020.157015 | MPEA | Multi-principal-element products enhancing Au-Sn-bonded joints | Interfacial reactions are the foundation of soldering in the electronic packaging industry; however, cracks tend to occur in the formed brittle intermetallic compound (IMC) layers when the joint is under relatively low loading. This problem can be solved by forming a ductile multi-principal-element alloy (MPEA) product. When a multi-element substrate (CuNiAg) was used to bond with the Au-Sn (AuSn + Au5Sn eutectic) solder at 350 °C, the face center cubic (FCC) structured MPEA, formed near the substrate. The composition of the MPEA was approximately 55Au-6Sn-23Cu-2Ni-14 A g and the Young’s modulus and hardness of the MPEA were ∼100 and 3.2 GPa, respectively. The formation of the ductile MPEA layer at the interface can release local stress concentration and optimize strain localization, which consequently enhances the shear strength of the joint. The 20-min bonded joint with adequate MPEA layer but few Ni3Sn2 particles demonstrated the highest shear strength of 81 MPa. It is advantageous to enhance the performance of the Au-Sn joints by forming a ductile MPEA near the substrate via using a multi-element substrate. | Interfacial reactions are the foundation of soldering in the electronic packaging industry; however, cracks tend to occur in the formed brittle intermetallic compound (IMC) layers when the joint is under relatively low loading. This problem can be solved by forming a ductile multi-principal-element alloy (MPEA) product. When a multi-element substrate (CuNiAg) was used to bond with the Au-Sn (AuSn + Au5Sn eutectic) solder at 350 °C, the face center cubic (FCC) structured MPEA, formed near the substrate. The composition of the MPEA was approximately 55Au-6Sn-23Cu-2Ni-14 A g and the Young’s modulus and hardness of the MPEA were ∼100 and 3.2 GPa, respectively. The formation of the ductile MPEA layer at the interface can release local stress concentration and optimize strain localization, which consequently enhances the shear strength of the joint. The 20-min bonded joint with adequate MPEA layer but few Ni3Sn2 particles demonstrated the highest shear strength of 81 MPa. It is advantageous to enhance the performance of the Au-Sn joints by forming a ductile MPEA near the substrate via using a multi-element substrate. | The composition and mechanical properties of each reaction product after being reacted at 350 degC for various durations [31]. | /home/shared/llm-extraction-pipeline/articles_all/10.1016.j.jallcom.2020.157015/tables/Table 1.csv |  | [ { "original": "MPEA", "standardized": "Au55Sn6Cu23Ni2Ag14", "confidence": "high" } ]
./10.1016.j.jallcom.2020.157023 | un-coated | Effect of diffusion barrier and interfacial strengthening on the interface behavior between high entropy alloy and diamond | After uniformly mixing HEA powders with 4 wt% Ti-coated diamonds, the HEA/diamond composite specimens and bending test bars (30 mm × 12 mm × 2 mm) were fabricated in an SLM powder-bed equipment (HK PM250, Wuhan Huake 3D Technology Co., LTD). The mixed powders were dried at 80 °C for 24 h before SLM. The 316L stainless steel substrates were cleaned with alcohol. The SLM process was conducted under constant flow of argon to minimize the oxygen contamination (residual oxygen concentration, approx. 0.1%). The SLM processing parameters and the relative density of the fabricated Ti-coated diamond-HEA composite were shown inTable 1. For comparison, composite with un-coated diamond was fabricated by the same process. The density of the SLMed composites was measured using the Archimedes method. | The double effect of diffusion barrier and interfacial strengthening on the interface behavior in a Ti-coated diamond and high entropy alloy (HEA) composite was investigated. The first-principles simulations exhibited that the in-situ formed TiC played a significant role as a diffusion barrier between diamond and HEA matrix, resulting in the reduction of sp2 hybridization of diamond and enhanced the interface bonding strength. The simulation results were further confirmed by experiments. In Ti-coated diamond-HEA composite fabricated by selective laser melting, the TiC layer obstructed the direct contact between diamond particles and the transition metal elements in HEA, thus preventing graphitization of diamond and enhancing the interface bonding strength. Moreover, part of Ti in Ti coating entered into the HEA matrix and increased the lattice distortion, resulting in substitutional solution strengthening effect and improving the retention on diamond abrasives. The superior wear properties of Ti-coated diamond composite attributed to the diffusion barrier of TiC and interfacial strengthening of TiC and Ti containing HEA solid solution. | Process parameters of SLM and the relative density of the composites. | /home/shared/llm-extraction-pipeline/articles_all/10.1016.j.jallcom.2020.157023/tables/Table 1.csv |  | [ { "original": "un-coated", "standardized": "un-coated", "confidence": "high" } ]
./10.1016.j.jallcom.2020.157023 | Ti-coated | Effect of diffusion barrier and interfacial strengthening on the interface behavior between high entropy alloy and diamond | The double effect of diffusion barrier and interfacial strengthening on the interface behavior in a Ti-coated diamond and high entropy alloy (HEA) composite was investigated. The first-principles simulations exhibited that the in-situ formed TiC played a significant role as a diffusion barrier between diamond and HEA matrix, resulting in the reduction of sp2 hybridization of diamond and enhanced the interface bonding strength. The simulation results were further confirmed by experiments. In Ti-coated diamond-HEA composite fabricated by selective laser melting, the TiC layer obstructed the direct contact between diamond particles and the transition metal elements in HEA, thus preventing graphitization of diamond and enhancing the interface bonding strength. Moreover, part of Ti in Ti coating entered into the HEA matrix and increased the lattice distortion, resulting in substitutional solution strengthening effect and improving the retention on diamond abrasives. The superior wear properties of Ti-coated diamond composite attributed to the diffusion barrier of TiC and interfacial strengthening of TiC and Ti containing HEA solid solution. | The double effect of diffusion barrier and interfacial strengthening on the interface behavior in a Ti-coated diamond and high entropy alloy (HEA) composite was investigated. The first-principles simulations exhibited that the in-situ formed TiC played a significant role as a diffusion barrier between diamond and HEA matrix, resulting in the reduction of sp2 hybridization of diamond and enhanced the interface bonding strength. The simulation results were further confirmed by experiments. In Ti-coated diamond-HEA composite fabricated by selective laser melting, the TiC layer obstructed the direct contact between diamond particles and the transition metal elements in HEA, thus preventing graphitization of diamond and enhancing the interface bonding strength. Moreover, part of Ti in Ti coating entered into the HEA matrix and increased the lattice distortion, resulting in substitutional solution strengthening effect and improving the retention on diamond abrasives. The superior wear properties of Ti-coated diamond composite attributed to the diffusion barrier of TiC and interfacial strengthening of TiC and Ti containing HEA solid solution. | Process parameters of SLM and the relative density of the composites. | /home/shared/llm-extraction-pipeline/articles_all/10.1016.j.jallcom.2020.157023/tables/Table 1.csv |  | [ { "original": "Ti-coated", "standardized": "Ti-coated", "confidence": "High" } ]
./10.1016.j.jallcom.2020.157112 | LiTh4F17(cr) | Thermodynamic stability of Li3ThF7(cr) and LiTh4F17(cr) | For the successful operation of high temperature Molten Salt reactors (MSR), comprehensive information on the thermodynamic properties of multi-component fluoride fuel salt systems is required. In this paper, thermodynamic properties of compounds of LiF-ThF4 system are reported. The standard molar Gibbs energy of formation for Li3ThF7(cr) and LiTh4F17(cr) has been determined by measuring the vapour pressure of HF(g) over the equilibrium reactions: L i 3 T h F 7 ( c r ) + 2 H 2 O ( g ) = 3 L i F ( c r ) + T h O 2 ( c r ) + 4 H F ( g ) and L i T h 4 F 17 ( c r ) + 8 H 2 O ( g ) = L i F ( c r ) + 4 T h O 2 ( c r ) + 16 H F ( g ) respectively. The standard molar heat capacity Cp m o ( T ) of these compounds has been measured in the temperature range 2-303 K. From the heat capacity data, the Debye constant and standard molar entropies at 298 K ( S 298 ° ) of Li3ThF7(cr) and LiTh4F17(cr) were derived. Based on the experimental results, the thermodynamic functions for these compounds have been generated. | For the successful operation of high temperature Molten Salt reactors (MSR), comprehensive information on the thermodynamic properties of multi-component fluoride fuel salt systems is required. In this paper, thermodynamic properties of compounds of LiF-ThF4 system are reported. The standard molar Gibbs energy of formation for Li3ThF7(cr) and LiTh4F17(cr) has been determined by measuring the vapour pressure of HF(g) over the equilibrium reactions: L i 3 T h F 7 ( c r ) + 2 H 2 O ( g ) = 3 L i F ( c r ) + T h O 2 ( c r ) + 4 H F ( g ) and L i T h 4 F 17 ( c r ) + 8 H 2 O ( g ) = L i F ( c r ) + 4 T h O 2 ( c r ) + 16 H F ( g ) respectively. The standard molar heat capacity Cp m o ( T ) of these compounds has been measured in the temperature range 2-303 K. From the heat capacity data, the Debye constant and standard molar entropies at 298 K ( S 298 ° ) of Li3ThF7(cr) and LiTh4F17(cr) were derived. Based on the experimental results, the thermodynamic functions for these compounds have been generated. | Data on the vapour pressure and standard Gibbs energy of formation of LiTh4F17(cr). | /home/shared/llm-extraction-pipeline/articles_all/10.1016.j.jallcom.2020.157112/tables/Table 2.csv |  | [ { "original": "LiTh4F17(cr)", "standardized": "LiTh4F17(cr)", "confidence": "high" } ]
./10.1016.j.jallcom.2020.157126 | HRA | Influence of fine-scale B2 precipitation on dynamic compression and wear properties in hypo-eutectic Al0 . 5CoCrFeNi high-entropy alloy | Alloy of nominal chemical composition 11.2Al-22.2Co-22.2Cr-22.2Fe-22.2Ni (at. %) or Al0·5CoCrFeNi was prepared by conventional arc melting. Six processing conditions were investigated in this study. The cast alloy was first hot rolled at 700 °C to 50% reduction in thickness and annealed at 1150 °C for 5 min which will be designated as the HRA condition. As cast alloys can suffer from several casting defects, heterogeneities and inconsistent microstructures. To homogenize the alloy, reduce the cross-section thickness, and remove the casting defects hot rolling was done. Hot rolling was done to homogenize and recrystallize the microstructure to avoid casting segregations and in-homogeneities in the study. In addition, B2 phase is a BCC based structure which has a high nucleation barrier in FCC matrix. To realize the equilibrium volume fraction of B2 on annealing treatments, heterogenous nucleation sites are necessary which can be accomplished by either cold rolling or hot rolling. Hot rolling was adopted in this study introduce high strain deformation without introducing micro-cracks in the alloy. | The near equi-atomic high-entropy alloys based on Al, Co, Cr, Fe, Ni have provided a novel microstructural template for alloy design. The face centered cubic (FCC) matrix strengthened by body centered cubic (BCC) based ordered B2 precipitates can be used to develop new generation of precipitation strengthened alloys. The present study focuses on an Al0 . 5CoCrFeNi hypo-eutectic alloy consisting of an as-solidified FCC + B2 microstructure. Guided by solution thermodynamic modeling, this alloy has been isothermally aged for solid-state precipitation of a high fraction of fine scale intragranular B2 particles. While, the positive influence of B2 on tensile strength, and work hardenability have been published earlier, the current work presents effect of fine scale B2 phase on sliding wear and dynamic compression properties. The flow stress at 0.02% true strain increased from ∼670 MPa to ∼1350 (102%) MPa, the ultimate compressive strength increased from ∼1160 MPa to 1500 MPa (20%), and the wear resistance increased more than 5 times with progressively increasing phase fraction of B2 precipitates. | Mechanical and wear properties with and without hold times. | /home/shared/llm-extraction-pipeline/articles_all/10.1016.j.jallcom.2020.157126/tables/Table 1.csv |  | [ { "original": "HRA", "standardized": "Al0.5CoCrFeNi", "confidence": "high" } ]
./10.1016.j.jallcom.2020.157140 | SS316L | Multiscale mechanical performance and corrosion behaviour of plasma sprayed AlCoCrFeNi high-entropy alloy coatings | The combination of technical advantages of high entropy alloys (HEAs) and manufacturing capabilities of thermal spray (TS) offer potential towards new protective coatings to address extreme engineering environments. In this research, equi-atomic AlCoCrFeNi HEA coatings were synthesized via atmospheric plasma spray (APS) using mechanically alloyed feedstock, and a correlation between microstructure and mechanical properties in terms of both hardness and wear were established at multiscale levels. In addition, electrochemical performance in sea water and the overall residual stress distribution in the HEA coatings were also assessed. Superimposition of scanning electron micrographs and statistically analysed heat and contour maps using nanoindentation datasets revealed deviations in localized properties within and across individual phases; which were supported by Weibull plots of individual phases. Scanning wear tests revealed superior nanowear resistance of oxide phases developed by in-flight oxidation during APS process. In comparison, the HEA phases in the coating exhibited significant localized plastic deformation. The outcome of macroscale wear testing postulated that plasma sprayed AlCoCrFeNi HEA coatings exhibited superior wear resistance at high temperature (500 °C) than at room temperature, signifying high thermal stability of the coating. Residual stress generated due to plasma spray was measured using neutron diffraction and was tensile in nature. The corrosion resistance of the coating was slightly lower than that of SS316L, however, the anodic and cathodic polarization behaviour of HEA coating were identical to that of SS316L, indicating that the AlCoCrFeNi-based HEAs have prospects as corrosion resistant materials. | The combination of technical advantages of high entropy alloys (HEAs) and manufacturing capabilities of thermal spray (TS) offer potential towards new protective coatings to address extreme engineering environments. In this research, equi-atomic AlCoCrFeNi HEA coatings were synthesized via atmospheric plasma spray (APS) using mechanically alloyed feedstock, and a correlation between microstructure and mechanical properties in terms of both hardness and wear were established at multiscale levels. In addition, electrochemical performance in sea water and the overall residual stress distribution in the HEA coatings were also assessed. Superimposition of scanning electron micrographs and statistically analysed heat and contour maps using nanoindentation datasets revealed deviations in localized properties within and across individual phases; which were supported by Weibull plots of individual phases. Scanning wear tests revealed superior nanowear resistance of oxide phases developed by in-flight oxidation during APS process. In comparison, the HEA phases in the coating exhibited significant localized plastic deformation. The outcome of macroscale wear testing postulated that plasma sprayed AlCoCrFeNi HEA coatings exhibited superior wear resistance at high temperature (500 °C) than at room temperature, signifying high thermal stability of the coating. Residual stress generated due to plasma spray was measured using neutron diffraction and was tensile in nature. The corrosion resistance of the coating was slightly lower than that of SS316L, however, the anodic and cathodic polarization behaviour of HEA coating were identical to that of SS316L, indicating that the AlCoCrFeNi-based HEAs have prospects as corrosion resistant materials. | The electrochemical data of (i) current atmospheric plasma sprayed AlCoCrFeNi HEA coating and substrate SS316L, (ii) HEAs manufactured by other techniques, and (iii) several conventional alloys. | /home/shared/llm-extraction-pipeline/articles_all/10.1016.j.jallcom.2020.157140/tables/Table 6.csv |  | [ { "original": "SS316L", "standardized": "SS316L", "confidence": "High" } ]
./10.1016.j.jallcom.2020.157239 | Ag-Cu-Sb | Ag-Sb/Cu interfacial reactions and Ag-Cu-Sb phase equilibria | Ag-Sb alloys are promising materials in joining applications and Cu is frequently encountered in electronic and thermoelectric devices. This study examines the Ag-41.0 at%Sb/Cu interfacial reactions and the phase equilibria isothermal sections of Ag-Cu-Sb at 300 °C and 500 °C. The Ag-Sb eutectic is reexamined and is at Ag-42.0 at%Sb and at 484.5 °C. No ternary compound is observed in the Ag-Cu-Sb system. It is found the ternary solubilities in the binary compounds in the Ag-Cu-Sb system are not significant. The highest is 4.7 at.% Cu in the Ag7Sb compound. Two reaction phases, Cu2Sb and Ag3Sb, are formed in the Ag-Sb/Cu couples reacted at 300 °C. Three reaction phases, Cu2Sb, Cu3Sb and Ag3Sb, are formed in the Ag-Sb/Cu couples reacted at 500 °C. The reaction rate in the couples reacted at 500 °C is very fast, and the reaction layer is 89 μm thick in the couple reacted for 4 min. | Ag-Sb alloys are promising materials in joining applications and Cu is frequently encountered in electronic and thermoelectric devices. This study examines the Ag-41.0 at%Sb/Cu interfacial reactions and the phase equilibria isothermal sections of Ag-Cu-Sb at 300 °C and 500 °C. The Ag-Sb eutectic is reexamined and is at Ag-42.0 at%Sb and at 484.5 °C. No ternary compound is observed in the Ag-Cu-Sb system. It is found the ternary solubilities in the binary compounds in the Ag-Cu-Sb system are not significant. The highest is 4.7 at.% Cu in the Ag7Sb compound. Two reaction phases, Cu2Sb and Ag3Sb, are formed in the Ag-Sb/Cu couples reacted at 300 °C. Three reaction phases, Cu2Sb, Cu3Sb and Ag3Sb, are formed in the Ag-Sb/Cu couples reacted at 500 °C. The reaction rate in the couples reacted at 500 °C is very fast, and the reaction layer is 89 μm thick in the couple reacted for 4 min. | Ag-Cu-Sb alloys equilibrated at 300 degC. | /home/shared/llm-extraction-pipeline/articles_all/10.1016.j.jallcom.2020.157239/tables/Table 1.csv |  | [ { "original": "Ag-Cu-Sb", "standardized": "Ag-Cu-Sb", "confidence": "High" } ]
./10.1016.j.jallcom.2020.157542 | Ti1 ¦ Ti0 | Titanium alloying enhancement of mechanical properties of NbTaMoW refractory high-Entropy alloy: First-principles and experiments perspective | In this work, all the calculations were performed using CASTEP module [28,29]. The special quasi-random supercell method (SQS) [30] was adopted to build the crystal models, which was expanded based on Nb bulk with single-phase BCC structure. In the following parts, the equiatomic NbMoTaW and the Ti alloyed NbMoTaWTi RHEA were named as Ti0 and Ti1 alloy, respectively.Fig. 1shows 1 × 1 × 2 and 1 × 1 × 5 supercell models of Ti0 and Ti1 alloys, respectively. During calculations, norm conserving pseudopotential [31] was employed to describe the electron and ionic interaction. The electronic exchange-correlation terms were described using Generalized Gradient Approximation (GGA) [32] and Perdew Burke Ernzerhof (PBE) function [33,34]. After convergence testing, the cut energy of plane wave and k-point were set as 450eV and 8 × 8 × 4 for Ti0 alloy, and 700eV and 8 × 8 × 2 for Ti1 alloy, respectively. The valence electrons of all the elements are Nb 4d45s1, Mo 4d5s1, Ta 5d36s2, W 5d46s2, and Ti 3d24s2. The tolerances of the self-consistent field (SCF), energy, maximum forces and maximum displacement were 1 × 10-6eV/atom, 1 × 10-5eV/atom, 0.03 eV/Å and 0.001 Å, respectively. | Poor ductility of Refractory high entropy alloys (RHEAs) at room temperature (RT) is the main problem restricting their practical applications. Alloying is an effective method to improve the mechanical properties of RHEAs. Here, Ti was employed to enhance the RT ductility of NbTaMoW RHEAs by means of alloying. The influence of Ti addition on the mechanical properties of the equiatomic NbTaMoW RHEA was investigated from the perspective of first-principles calculation combining experiments. The phase structure, lattice parameters, densities, elastic properties and electronic structure were calculated, respectively. The results show that NbMoTaW and NbMoTaWTi alloy were single-phase BCC structure. Both alloys were electrically conductive and shown metallic characteristic. Ti alloying effectively enhanced the atomic interaction, strength and ductility of NbMoTaW alloy due to the increasing Ti-Ti metallic bonds and decreasing covalent bonds. The calculated data were well agreed with the experimental results, demonstrating that first-principles calculation was an effective method to predict the alloying performance enhancement of RHEAs. | The lattice constant and density of NbMoTaW and NbMoTaWTi RHEAs. | /home/shared/llm-extraction-pipeline/articles_all/10.1016.j.jallcom.2020.157542/tables/Table 2.csv | {'NA': 'Exp refers to the experimental value.'} | [ { "original": "Ti0", "standardized": "Nb25Mo25Ta25W25", "confidence": "high" }, { "original": "Ti1", "standardized": "Nb20Mo20Ta20W20Ti20", "confidence": "high" } ]
./10.1016.j.jallcom.2020.157610 | Ti-5-750-2 | Precipitation hardening of high entropy alloy CoCrFeMnNi containing titanium | Commercially available titanium powder (purity higher than 99%) and an atomised equimolar CoCrFeMnNi high entropy alloy powder (see Ref. [25] for more production details) were used as starting materials. The HEA powder has a mean particle diameter of 42 μm and the titanium has a maximum particle size of 149 μm. Ti-HEAs (CoCrFeMnNi)100-xTixwith 2 at.-%, 3 at.-%, 4 at.-%, 5 at.-% and 6 at.- % titanium are prepared by wet mixing the specified amount of titanium powder and HEA powder. The samples were named according to their titanium content Ti-x. The wet mixing process was performed in a small container using isopropanol as fluid agent. After drying the suspension (3 h, 70 °C, vacuum), spark plasma sintering (SPS) was used to generate pre-homogenised compact samples. The SPS process (1000 °C, 30 min, 40 MPa, Ar) was carried out in a HDP 5 (FCT Systeme GmbH). A graphite mould with a diameter of 30 mm was used. Since annealing up to the solidus temperature did not produce a homogeneous microstructure, the SPS samples were subsequently melted in a dense Al2O3crucible using a tube furnace at 1400 °C under Ar atmosphere for 60 min followed by furnace cooling (initial cooling rate 10 K/min). The pre-melting SPS step helps to avoid oxygen contamination that might be present after melting a powder bed. To gain an increase in hardness a precipitation hardening process was realised afterwards. Therefore, the samples were divided in small cuboids (circa 5 mm × 5 mm x 8 mm) by using the precision saw IsoMet 4000 (BUEHLER). These cuboids were solution annealed and subsequently quenched in water. During the first experiments (Ti-5) the solution annealing was performed under air (1250 °C, 1 h). The other Ti-HEAs could be solution annealed under an inert argon atmosphere due to a replacement of the ceramic furnace tube by a FeCrAl tube. Furthermore, the duration for solution annealing was increased to 24 h to avoid the inhomogeneous microstructure detected in Ti-5. The precipitation heat treatment was conducted at 650 °C, 750 °C and 850 °C for varying duration of 2 h, 10 h or 20 h using vacuum atmosphere. For the precipitation hardened samples the parameters of heat treatment are added, e. g. Ti-5-750-2 for the solution annealed, quenched and heat treated (750 °C, 2 h) Ti-HEA with 5 at.-% Ti. | The effect of titanium addition beyond the solubility limit was investigated in order to proof the precipitation hardening possibility of the Cantor alloy CoCrFeMnNi. As high entropy alloys are currently in the focus of interest, this method is a highly suitable possibility to further improve their remarkably properties. After appropriate heat treatment consisting of homogenisation, solution and precipitation annealing a significant increase in hardness was detected. The high hardness was caused by nanometer sized precipitates, which were identified by TEM-analysis. | Composition of Ti-5 for various conditions determined by EDX (at.-%). | /home/shared/llm-extraction-pipeline/articles_all/10.1016.j.jallcom.2020.157610/tables/Table 1.csv |  | [ { "original": "Ti-5-750-2", "standardized": "Co19Cr19Fe19Mn19Ni19Ti5", "confidence": "high" } ]
./10.1016.j.jallcom.2020.157610 | Ti-5-750-20 ¦ Ti-5-750-10 | Precipitation hardening of high entropy alloy CoCrFeMnNi containing titanium | The microstructure of solution annealed and quenched sample (Ti-5) as well as of aged samples Ti-5-750-2, Ti-5-750-10 and Ti-5-750-20 are pictured inFig. 2. After solution annealing the sample Ti-5 seems to have a homogeneous and single phase microstructure, seeFig. 2(a). Anyhow, in the corresponding EDX-mapping (seeFig. 3) a second phase can be detected. According to the EDX-mapping the titanium content in the second phase is higher compared to the matrix phase. In contrast, the content of chromium and iron are lower compared to the matrix phase. Cobalt, manganese and nickel are more equally distributed in the sample, which is why no mapping of these elements is presented. | The effect of titanium addition beyond the solubility limit was investigated in order to proof the precipitation hardening possibility of the Cantor alloy CoCrFeMnNi. As high entropy alloys are currently in the focus of interest, this method is a highly suitable possibility to further improve their remarkably properties. After appropriate heat treatment consisting of homogenisation, solution and precipitation annealing a significant increase in hardness was detected. The high hardness was caused by nanometer sized precipitates, which were identified by TEM-analysis. | Composition of Ti-5 for various conditions determined by EDX (at.-%). | /home/shared/llm-extraction-pipeline/articles_all/10.1016.j.jallcom.2020.157610/tables/Table 1.csv |  | [ { "original": "Ti-5-750-20", "standardized": "Ti-5-750-20", "confidence": "low" }, { "original": "Ti-5-750-10", "standardized": "Ti-5-750-10", "confidence": "low" } ]
./10.1016.j.jallcom.2020.157610 | Ti-5 | Precipitation hardening of high entropy alloy CoCrFeMnNi containing titanium | Commercially available titanium powder (purity higher than 99%) and an atomised equimolar CoCrFeMnNi high entropy alloy powder (see Ref. [25] for more production details) were used as starting materials. The HEA powder has a mean particle diameter of 42 μm and the titanium has a maximum particle size of 149 μm. Ti-HEAs (CoCrFeMnNi)100-xTixwith 2 at.-%, 3 at.-%, 4 at.-%, 5 at.-% and 6 at.- % titanium are prepared by wet mixing the specified amount of titanium powder and HEA powder. The samples were named according to their titanium content Ti-x. The wet mixing process was performed in a small container using isopropanol as fluid agent. After drying the suspension (3 h, 70 °C, vacuum), spark plasma sintering (SPS) was used to generate pre-homogenised compact samples. The SPS process (1000 °C, 30 min, 40 MPa, Ar) was carried out in a HDP 5 (FCT Systeme GmbH). A graphite mould with a diameter of 30 mm was used. Since annealing up to the solidus temperature did not produce a homogeneous microstructure, the SPS samples were subsequently melted in a dense Al2O3crucible using a tube furnace at 1400 °C under Ar atmosphere for 60 min followed by furnace cooling (initial cooling rate 10 K/min). The pre-melting SPS step helps to avoid oxygen contamination that might be present after melting a powder bed. To gain an increase in hardness a precipitation hardening process was realised afterwards. Therefore, the samples were divided in small cuboids (circa 5 mm × 5 mm x 8 mm) by using the precision saw IsoMet 4000 (BUEHLER). These cuboids were solution annealed and subsequently quenched in water. During the first experiments (Ti-5) the solution annealing was performed under air (1250 °C, 1 h). The other Ti-HEAs could be solution annealed under an inert argon atmosphere due to a replacement of the ceramic furnace tube by a FeCrAl tube. Furthermore, the duration for solution annealing was increased to 24 h to avoid the inhomogeneous microstructure detected in Ti-5. The precipitation heat treatment was conducted at 650 °C, 750 °C and 850 °C for varying duration of 2 h, 10 h or 20 h using vacuum atmosphere. For the precipitation hardened samples the parameters of heat treatment are added, e. g. Ti-5-750-2 for the solution annealed, quenched and heat treated (750 °C, 2 h) Ti-HEA with 5 at.-% Ti. | The effect of titanium addition beyond the solubility limit was investigated in order to proof the precipitation hardening possibility of the Cantor alloy CoCrFeMnNi. As high entropy alloys are currently in the focus of interest, this method is a highly suitable possibility to further improve their remarkably properties. After appropriate heat treatment consisting of homogenisation, solution and precipitation annealing a significant increase in hardness was detected. The high hardness was caused by nanometer sized precipitates, which were identified by TEM-analysis. | Composition of Ti-HEA for various conditions determined by EDX (at.-%) during TEM-analysis. | /home/shared/llm-extraction-pipeline/articles_all/10.1016.j.jallcom.2020.157610/tables/Table 2.csv |  | [ { "original": "Ti-5", "standardized": "Co19Cr19Fe19Mn19Ni19Ti5", "confidence": "high" } ]
./10.1016.j.jallcom.2020.157610 | Ti-6 ¦ Ti-3 ¦ Ti-2 ¦ Ti-4 | Precipitation hardening of high entropy alloy CoCrFeMnNi containing titanium | The microstructures of the solution annealed and quenched samples Ti-2, Ti-3, Ti-4, Ti-5 and Ti-6 are shown inFig. 1. All samples except of Ti-2 have a two-phase microstructure. Therefore, a solution annealing for 2 h up to 24 h is not sufficient to generate a single phase microstructure. However, precipitation hardening can be studied in the homogeneous parts of the samples. For further analysis the samples with a titanium content of 5 at.-% are chosen. | The effect of titanium addition beyond the solubility limit was investigated in order to proof the precipitation hardening possibility of the Cantor alloy CoCrFeMnNi. As high entropy alloys are currently in the focus of interest, this method is a highly suitable possibility to further improve their remarkably properties. After appropriate heat treatment consisting of homogenisation, solution and precipitation annealing a significant increase in hardness was detected. The high hardness was caused by nanometer sized precipitates, which were identified by TEM-analysis. | Summary of individual hardness values HV 5 for different titanium contents and annealing durations. The samples with maximum hardness increase are marked. | /home/shared/llm-extraction-pipeline/articles_all/10.1016.j.jallcom.2020.157610/tables/Table 3.csv |  | [ { "original": "Ti-6", "standardized": "Ti-6", "confidence": "low" }, { "original": "Ti-3", "standardized": "Ti-3", "confidence": "low" }, { "original": "Ti-2", "standardized": "Ti-2", "confidence": "low" }, { "original": "Ti-4", "standardized": "Ti-4", "confidence": "low" } ]
./10.1016.j.jallcom.2020.157632 | InP1-xSbx | Tailoring of elastic, optoelectronic, and thermal properties of antimony doped indium phosphorus alloys for optoelectronic applications | The structural, elastic, mechanical, optoelectronic, and thermodynamics properties of InP, InSb, and their mixed ternary alloys, InP1-xSbx, in their zinc blende structure for 0 ≤ x ≤ 1, are studied. The “full potential linearized augmented plane wave (FP-LAPW) method framed within density functional theory (DFT)" as realized in WIEN2k computational code is employed for all calculations. The results of elastic constants for simulated structures of InP1-xSbx alloys are the first time computed in this study. The results of the elastic constants showed that the InP1-xSbx alloys, for all compositions of x, are brittle and mechanically stable above and beyond showing the strong anisotropic character as well. On the other hand, the obtained results of InP1-xSbx for lattice parameters, bulk modulus, and band gap energy exhibit their nonlinear character. Also, the optical properties are determined at the level of the mBJ scheme for an energy range from 0 to 40eV. However, the “quasi-harmonic Debye model” is used to investigate the thermodynamics properties for example Debye temperature, specific heat, entropy, and their dependence on pressure, and the temperature is also analysed for the mentioned alloys. Our computed results for optical band gap and absorption coefficients expose these alloys as suitable candidate materials for optoelectronics applications in the infrared as well as in the visible region. | The structural, elastic, mechanical, optoelectronic, and thermodynamics properties of InP, InSb, and their mixed ternary alloys, InP1-xSbx, in their zinc blende structure for 0 ≤ x ≤ 1, are studied. The “full potential linearized augmented plane wave (FP-LAPW) method framed within density functional theory (DFT)" as realized in WIEN2k computational code is employed for all calculations. The results of elastic constants for simulated structures of InP1-xSbx alloys are the first time computed in this study. The results of the elastic constants showed that the InP1-xSbx alloys, for all compositions of x, are brittle and mechanically stable above and beyond showing the strong anisotropic character as well. On the other hand, the obtained results of InP1-xSbx for lattice parameters, bulk modulus, and band gap energy exhibit their nonlinear character. Also, the optical properties are determined at the level of the mBJ scheme for an energy range from 0 to 40eV. However, the “quasi-harmonic Debye model” is used to investigate the thermodynamics properties for example Debye temperature, specific heat, entropy, and their dependence on pressure, and the temperature is also analysed for the mentioned alloys. Our computed results for optical band gap and absorption coefficients expose these alloys as suitable candidate materials for optoelectronics applications in the infrared as well as in the visible region. | Calculated elastic constants C11, C12 and C44 (GPa), bulk modulus B(GPa), shear modulus GV, GR and GH(GPa), Pugh's index ratio B/GH for InP1-xSbx in zinc blende phase at various compositions x compared to other theoretical and experimental results. | /home/shared/llm-extraction-pipeline/articles_all/10.1016.j.jallcom.2020.157632/tables/Table 2.csv | {'a': 'Ref. [69].', 'b': 'Ref. [70].', 'c': 'Ref. [71].', 'd': 'Ref. [72].', 'e': 'Ref. [73].', 'f': 'Ref. [74].', 'h': 'Ref. [75].', 'g': 'Ref. [76].', 'i': 'Ref. [77].', 'j': 'Ref. [78].', 'k': 'Ref. [63].', 'l': 'Ref. [79].', 'm': 'Ref. [80].', 'n': 'Ref. [81].'} | [ { "original": "InP1-xSbx", "standardized": "InP1-xSbx", "confidence": "high" } ]
./10.1016.j.jallcom.2020.157681 | HEA-NP1-5 nm | Melting mechanism of Pt-Pd-Rh-Co high entropy alloy nanoparticle: An insight from molecular dynamics simulation | In Yao’s experiment [18], the HEA-NPs was used as the catalyst for the ammonia oxidation reaction at a temperature of about 700 °C. Accordingly, investigations of thermal stability and melting behaviors of HEA-NP1 and HEA-NP2 are imperative for understanding the proper working temperature range of PtPdRhCo HEA-NPs.Fig. 2shows the radial distribution function (RDF) profiles of all atom types and Pt atoms for HEA-NP1-5 nm at temperatures of 300, 1000, 1700, and 2000 K during the heating process. Because the changes of RDF profiles of other cases and element types during the heating process are very close to those of HEA-NP1-5 nm, those RDF profiles are not displayed here. At 300 K, the distinct peaks indicate the HEA-NP1-5 nm structure is in perfect FCC arrangement with the first peak at about 2.8 Å. For all atoms, it can be observed inFig. 2that the first and second RDF peaks become lower and broader with the increasing temperature. The value of the first peak is much higher than that of the second peak during the heating process. For Pt atoms, the RDF profiles of 300 and 1000 K show higher values of second peaks than those of the first peak. Since the definition of RDF value is the ratio of local atom number density over bulk number density, the Pt RDF profiles of 300 K and 1000 K indicate that most Pt atoms are separated by the Pt second-nearest distance from the reference Pt atom, indicating the MaxEnt algorithm in the simulation model section accomplishes uniform mixing of each element within the HEA-NP1-5 nm. When the temperature rises to 1700 and 2000 K, the Pt RDF profile displays a significant change, indicating the considerable local structural rearrangement takes place. At 1700 K, the first peak of Pt RDF profile is already higher than that of the second peak, and the first peak becomes even higher at 2000 K. This result reveals that most Pt atoms which are separated by the second-nearestdistance at lower temperatures begin to aggregate at higher temperatures when atoms have sufficient kinetic energy to leave their equilibrium sites. | The temperature elevation process by the molecular dynamics (MD) simulation was used to investigate the melting mechanism of PtPdRhCo and Pt41Pd18Rh5Co32 high-entropy alloy nanoparticles (HEA-NPs) with diameters of 5, 10, and 15 nm in the FCC arrangement. The second-nearest neighbor modified embedded-atom method (2NN MEAM) potential was used and the cross-element parameters were parametrized by the guaranteed convergence particle swarm optimization (GCPSO) based on the reference data prepared by the density functional theory (DFT) calculation. According to the MD results, three characteristic temperatures during the heating process are found, which include the surface local shear resistance temperature Tslsr, surface pre-melting temperature Tsm, and melting point Tm. By observing the distribution of atomic local shear strain ηiMises with the increasing temperature, the definition of Tslsr is first proposed, below which atoms with high local shear strains are blocked at the surface of HEA-NPs. As the system temperature is above Tslsr, the interior atoms near the surface begin to possess higher local shear strains and this influence continuously spread toward the core of HEA-NPs at higher temperatures. At Tsm, a certain amount of atoms within the thin surface shell are melted, leading to the first discontinuity of binding energy-temperature profile. At Tm, the HEA-NPs structure completely becomes liquid phase and the second discontinuity of binding energy-temperature profile can be found. Although the binding energies of these two HEA-NPs types of the same size are almost identical, the Tslsr, Tsm, and Tm values of PtPdRhCo are relatively higher than those of Pt41Pd18Rh5Co32. Each element type of PtPdRhCo shows a collective behavior during the heating process, resulting in a similar local structural evolution at different temperatures. For Pt41Pd18Rh5Co32, Co and Pd atoms tend to be distorted more easily than Pt and Rh atoms during the heating process, which can be regarded as a kind of defect. This is the main reason for relatively lower Tslsr, Tsm, and Tm values of Pt41Pd18Rh5Co32. | The surface local shear resistance temperature Tslsr, surface pre-melting temperature Tsm, and melting point, Tm, of HEA-NP1 and HEA-NP2 with diameters of 5, 10, and 15 nm. | /home/shared/llm-extraction-pipeline/articles_all/10.1016.j.jallcom.2020.157681/tables/Table 2.csv |  | [ { "original": "HEA-NP1-5 nm", "standardized": "HEA-NP1-5 nm", "confidence": "low" } ]
./10.1016.j.jallcom.2020.157681 | HEA-NP2-5 nm | Melting mechanism of Pt-Pd-Rh-Co high entropy alloy nanoparticle: An insight from molecular dynamics simulation | Since Yao stated the HEA-NPs with any molar fractions of its compositional elements can be fabricated by the carbothermal shock method (CTS), two PtPdRhCo HEA-NPs with different compositional element fractions were considered. The first, PtPdRhCo HEA-NPs with the same molar fractions for each element, possesses the highest configurational entropy for quaternary elements. The second one is the Pt41Pd18Rh5Co32HEA-NPs used in Yao’s study. For convenience in presenting our simulation results, the PtPdRhCo and Pt41Pd18Rh5Co32HEA-NPs are subsequently designated as HEA-NP1 and HEA-NP2. At the same time, nanoparticles with diameters of 5 nm, 10 nm and 15 nm are considered to observe the thermal properties. For the clear presentation of HEA-NP1 and HEA-NP2 of different sizes, the hyphen with a third size label after HEA-NP1 or HEA-NP2 was used. For examples, HEA-NP2-5 nm stands for Pt41Pd18Rh5Co32HEA-NPs with the diameter of 5 nm.Fig. 1illustrates the HEA-NP1 and HEA-NP2 snapshots of different sizes as well as the corresponding atom numbers. Because the density of HEA-NP2 (15.01 g/cm3) is relatively higher than that of HEA-NP1 (13.35 g/cm3), the number of atoms of HEA-NP2 at the size of 5 nm is more than that the number of atoms of HEA-NP1, and so on. After a MD simulation using the canonical ensemble (NVT) at 300K, the HEA-NPs still maintain the FCC structures, which verifies the reliability of PtPdRhCo 2NN MEAM potential. A non-periodic boundary condition is implemented in all simulations with HEA-NPs. | The temperature elevation process by the molecular dynamics (MD) simulation was used to investigate the melting mechanism of PtPdRhCo and Pt41Pd18Rh5Co32 high-entropy alloy nanoparticles (HEA-NPs) with diameters of 5, 10, and 15 nm in the FCC arrangement. The second-nearest neighbor modified embedded-atom method (2NN MEAM) potential was used and the cross-element parameters were parametrized by the guaranteed convergence particle swarm optimization (GCPSO) based on the reference data prepared by the density functional theory (DFT) calculation. According to the MD results, three characteristic temperatures during the heating process are found, which include the surface local shear resistance temperature Tslsr, surface pre-melting temperature Tsm, and melting point Tm. By observing the distribution of atomic local shear strain ηiMises with the increasing temperature, the definition of Tslsr is first proposed, below which atoms with high local shear strains are blocked at the surface of HEA-NPs. As the system temperature is above Tslsr, the interior atoms near the surface begin to possess higher local shear strains and this influence continuously spread toward the core of HEA-NPs at higher temperatures. At Tsm, a certain amount of atoms within the thin surface shell are melted, leading to the first discontinuity of binding energy-temperature profile. At Tm, the HEA-NPs structure completely becomes liquid phase and the second discontinuity of binding energy-temperature profile can be found. Although the binding energies of these two HEA-NPs types of the same size are almost identical, the Tslsr, Tsm, and Tm values of PtPdRhCo are relatively higher than those of Pt41Pd18Rh5Co32. Each element type of PtPdRhCo shows a collective behavior during the heating process, resulting in a similar local structural evolution at different temperatures. For Pt41Pd18Rh5Co32, Co and Pd atoms tend to be distorted more easily than Pt and Rh atoms during the heating process, which can be regarded as a kind of defect. This is the main reason for relatively lower Tslsr, Tsm, and Tm values of Pt41Pd18Rh5Co32. | The surface local shear resistance temperature Tslsr, surface pre-melting temperature Tsm, and melting point, Tm, of HEA-NP1 and HEA-NP2 with diameters of 5, 10, and 15 nm. | /home/shared/llm-extraction-pipeline/articles_all/10.1016.j.jallcom.2020.157681/tables/Table 2.csv |  | [ { "original": "HEA-NP2-5 nm", "standardized": "Pt41Pd18Rh5Co32-5 nm", "confidence": "high" } ]
./10.1016.j.jallcom.2020.157712 | CoCrFeMnNi HEAs | Effect of the grain size on the corrosion behavior of CoCrFeMnNi HEAs in a 0.5 M H2SO4 solution | Fig. 8describes the XPS results of Co 2p3/2, Cr 2p3/2, Fe 2p3/2, Mn 2p3/2, Ni 2p3/2, and O 1s for the passive film formed on the CoCrFeMnNi HEAs specimens after potentiostatically polarized at 0.4 VSCEfor 1 h in a 0.5 M H2SO4solution. The Cr 2p3/2spectra of all specimens are separated into three peaks, the metal matrix Cr, the metal oxide Cr2O3and the hydroxide Cr (OH)3, as shown inFig. 8(a2) - (d2), but their intensities were indeed different. The intensity of Cr (OH)3peak in the Initial and FG specimens are higher than that of MG and CG specimens. The intensity of the Cr2O3peak in MG specimen is significantly higher than that of other specimens. The decrease of Cr-oxide content in the passive film will reduce the stability of the passive film, thus reducing the pitting resistance [47,48]. More Cr oxides in the MG specimen is beneficial to improve the chemical stability of passive film. | This work investigated the corrosion behavior of the equiatomic CoCrFeMnNi high entropy alloy (HEA) in a 0.5 M H2SO4 solution. The grain size of the HEA was adjusted by annealing. The electrochemical analysis showed that the corrosion resistance of the CoCrFeMnNi HEA increases first and then decreases with the increase of grain size. When the grain size is lower than a certain value, increasing the grain size can improve the corrosion resistance. Fine-grained (≤1.24 μm) HEA forms abundant grain boundaries, which promotes the occurrence of galvanic corrosion at the grain boundaries with inter-grains, resulting in reduced corrosion resistance. However, coarse-grained (≥145.9 μm) HEA provides too few ionic diffusion channels to form a stable and continuous passive film, which also reduces the corrosion resistance. Nanoindentation and XPS tests showed that a high content of Fe (III) oxides and Cr (III) oxides are formed on the medium-grained HEA, which improves the chemical stability and mechanical strength of the passive films. Thus, the corrosion resistance of medium-grained HEA is much better than those of fine-grained and coarse-grained HEA. | Corrosion parameters of Initial, FG, MG and CG CoCrFeMnNi HEAs specimens obtained from potentiodynamic polarization curves. | /home/shared/llm-extraction-pipeline/articles_all/10.1016.j.jallcom.2020.157712/tables/Table 2.csv |  | [ { "original": "CoCrFeMnNi HEAs", "standardized": "CoCrFeMnNi", "confidence": "high" } ]
./10.1016.j.jallcom.2020.157724 | 8Ti alloy | On the possibility of simultaneously achieving sufficient oxidation resistance and creep property at high temperatures exceeding 1000 °C in Co-based superalloys | The maximum Ti content to form a homogeneous γ/γ′ two-phase microstructure without any other phases at 800 °C is similarly determined to be at around 8 at % with the adjustment of Al and W contents as indicated inFig. 3(e) and (f). Microstructures of the 5.3Al-4.3W-8Ti alloy after ageing at 800 and 1000 °C are shown inFig. 3(e) and (f), respectively. A homogeneous γ/γ′ two-phase microstructure without any other phases is observed at both temperatures. The γ′ solvus temperature of the 5.3Al-4.3W-8Ti alloy is considerably increased up to as high as 1114 °C and the γ’ volume fraction at 1000 °C is also as high as 58%. We thus selected the 5.3Al-4.3W-8Ti alloy as the best alloy among those with Ti additions for further investigation. | Effects of additions of γ’ (L12)-forming elements (Ta, Ti and Ni; for creep property) and γ (FCC)-forming elements (Cr and Si; for oxidation resistance) on the microstructural stability, oxidation resistance and creep properties of two-phase γ/γ′ Co-based superalloys based on the Co-Al-W systems have been investigated in order to see whether simultaneous achievement of sufficient oxidation resistance and creep property for the usage above 1000 °C is possible or not for Co-based superalloys. A candidate composition ((Co0.8Ni0.2)-6Al-2W-2Ta-6Ti-8Cr-1Si) that provides relatively high γ′ solvus temperature and high γ′ volume fraction is found. The alloy with the candidate composition exhibits superior oxidation resistance when compared to Cr-free alloys but the creep property is not as good as expected from the high γ′ solvus temperature and high γ’ volume fraction and is only comparable to those of Ni-based superalloys of the first generation. The reason for the modest creep properties of the candidate alloy as well as possibilities for further investigation to simultaneously achieve sufficient oxidation resistance and creep property for Co-based superalloys are discussed. | Chemical compositions of g and g' phases in Cr-containing 4Ta, 8Ti and 2Ta6Ti alloys and Cr-free 1Ta4Ti alloy after aging at 800 degC. | /home/shared/llm-extraction-pipeline/articles_all/10.1016.j.jallcom.2020.157724/tables/Table 1.csv | {'a': 'The content of W might be overestimated due to the overlap of the peak with Si in the EDS analysis.'} | [ { "original": "8Ti alloy", "standardized": "Al5.3W4.3Ti8", "confidence": "high" } ]
./10.1016.j.jallcom.2020.157724 | 2Ta6Ti alloy | On the possibility of simultaneously achieving sufficient oxidation resistance and creep property at high temperatures exceeding 1000 °C in Co-based superalloys | We made further investigation on oxidation resistance and creep properties on single crystals of the best alloys from each of those with Ta-additions (3.1.2 section), Ti-additions (3.1.3 section) and Ta and Ti co-additions (3.1.4 section). These alloys are the 8Al-2W-4Ta, 5.3Al-4.3W-8Ti and 6Al-2W-2Ta-6Ti alloys with 8Cr-1Si. These alloys are hereafter called 4Ta, 8Ti and 2Ta6Ti alloys, respectively. For reference, we also made investigation on the Cr-free Co-7Al-8W-1Ta-4Ti recently developed by Xue et al. [20,21] with an excellent creep properties and this alloy is called the Cr-free 1Ta4Ti alloy. | Effects of additions of γ’ (L12)-forming elements (Ta, Ti and Ni; for creep property) and γ (FCC)-forming elements (Cr and Si; for oxidation resistance) on the microstructural stability, oxidation resistance and creep properties of two-phase γ/γ′ Co-based superalloys based on the Co-Al-W systems have been investigated in order to see whether simultaneous achievement of sufficient oxidation resistance and creep property for the usage above 1000 °C is possible or not for Co-based superalloys. A candidate composition ((Co0.8Ni0.2)-6Al-2W-2Ta-6Ti-8Cr-1Si) that provides relatively high γ′ solvus temperature and high γ′ volume fraction is found. The alloy with the candidate composition exhibits superior oxidation resistance when compared to Cr-free alloys but the creep property is not as good as expected from the high γ′ solvus temperature and high γ’ volume fraction and is only comparable to those of Ni-based superalloys of the first generation. The reason for the modest creep properties of the candidate alloy as well as possibilities for further investigation to simultaneously achieve sufficient oxidation resistance and creep property for Co-based superalloys are discussed. | Chemical compositions of g and g' phases in Cr-containing 4Ta, 8Ti and 2Ta6Ti alloys and Cr-free 1Ta4Ti alloy after aging at 800 degC. | /home/shared/llm-extraction-pipeline/articles_all/10.1016.j.jallcom.2020.157724/tables/Table 1.csv | {'a': 'The content of W might be overestimated due to the overlap of the peak with Si in the EDS analysis.'} | [ { "original": "2Ta6Ti alloy", "standardized": "Al6W2Ta2Ti6Cr8Si1", "confidence": "high" } ]
./10.1016.j.jallcom.2020.157724 | 4Ta alloy | On the possibility of simultaneously achieving sufficient oxidation resistance and creep property at high temperatures exceeding 1000 °C in Co-based superalloys | With the expectation of better creep properties achieved by more Ta contents in the alloys, microstructures of alloys with the maximum Ta addition (4 at.%) were examined after aging at 800 and 1000 °C, as shown inFig. 2(c) and (d), respectively. Although Ta is assumed to exclusively substitute W, the W content is adjusted to 2W (instead of 3W). After aging at 800 °C, a homogeneous γ/γ′ two-phase microstructure without any other phases is observed. The morphology of γ′ precipitates is cuboidal and the γ′ volume fraction is 75%. After aging at 1000 °C, however, the Co-rich phase (presumably either DO19or μ phase) precipitates at the expense of the γ′ phase so that the γ′ volume fraction is decreased down to 20% and that Ta is partitioned more in the Co-rich third phase. The γ′ solvus temperature of this alloy is evaluated to be 1076 °C by DSC analysis. We selected the 8Al-2W-4Ta alloy as the best alloy among those with Ta additions for further investigation, although the 8Al-4W-3Ta alloy was also a choice. The decision was made simply based on the comparison of the γ’ solvus temperatures. | Effects of additions of γ’ (L12)-forming elements (Ta, Ti and Ni; for creep property) and γ (FCC)-forming elements (Cr and Si; for oxidation resistance) on the microstructural stability, oxidation resistance and creep properties of two-phase γ/γ′ Co-based superalloys based on the Co-Al-W systems have been investigated in order to see whether simultaneous achievement of sufficient oxidation resistance and creep property for the usage above 1000 °C is possible or not for Co-based superalloys. A candidate composition ((Co0.8Ni0.2)-6Al-2W-2Ta-6Ti-8Cr-1Si) that provides relatively high γ′ solvus temperature and high γ′ volume fraction is found. The alloy with the candidate composition exhibits superior oxidation resistance when compared to Cr-free alloys but the creep property is not as good as expected from the high γ′ solvus temperature and high γ’ volume fraction and is only comparable to those of Ni-based superalloys of the first generation. The reason for the modest creep properties of the candidate alloy as well as possibilities for further investigation to simultaneously achieve sufficient oxidation resistance and creep property for Co-based superalloys are discussed. | Chemical compositions of g and g' phases in Cr-containing 4Ta, 8Ti and 2Ta6Ti alloys and Cr-free 1Ta4Ti alloy after aging at 800 degC. | /home/shared/llm-extraction-pipeline/articles_all/10.1016.j.jallcom.2020.157724/tables/Table 1.csv | {'a': 'The content of W might be overestimated due to the overlap of the peak with Si in the EDS analysis.'} | [ { "original": "4Ta alloy", "standardized": "4Ta alloy", "confidence": "low" } ]
./10.1016.j.jallcom.2020.157724 | Cr-free 1Ta4Ti | On the possibility of simultaneously achieving sufficient oxidation resistance and creep property at high temperatures exceeding 1000 °C in Co-based superalloys | We made further investigation on oxidation resistance and creep properties on single crystals of the best alloys from each of those with Ta-additions (3.1.2 section), Ti-additions (3.1.3 section) and Ta and Ti co-additions (3.1.4 section). These alloys are the 8Al-2W-4Ta, 5.3Al-4.3W-8Ti and 6Al-2W-2Ta-6Ti alloys with 8Cr-1Si. These alloys are hereafter called 4Ta, 8Ti and 2Ta6Ti alloys, respectively. For reference, we also made investigation on the Cr-free Co-7Al-8W-1Ta-4Ti recently developed by Xue et al. [20,21] with an excellent creep properties and this alloy is called the Cr-free 1Ta4Ti alloy. | Effects of additions of γ’ (L12)-forming elements (Ta, Ti and Ni; for creep property) and γ (FCC)-forming elements (Cr and Si; for oxidation resistance) on the microstructural stability, oxidation resistance and creep properties of two-phase γ/γ′ Co-based superalloys based on the Co-Al-W systems have been investigated in order to see whether simultaneous achievement of sufficient oxidation resistance and creep property for the usage above 1000 °C is possible or not for Co-based superalloys. A candidate composition ((Co0.8Ni0.2)-6Al-2W-2Ta-6Ti-8Cr-1Si) that provides relatively high γ′ solvus temperature and high γ′ volume fraction is found. The alloy with the candidate composition exhibits superior oxidation resistance when compared to Cr-free alloys but the creep property is not as good as expected from the high γ′ solvus temperature and high γ’ volume fraction and is only comparable to those of Ni-based superalloys of the first generation. The reason for the modest creep properties of the candidate alloy as well as possibilities for further investigation to simultaneously achieve sufficient oxidation resistance and creep property for Co-based superalloys are discussed. | Mass gain rate and mass loss due to spallation during cyclic oxidation at 1000 degC for 220 and 500 h. | /home/shared/llm-extraction-pipeline/articles_all/10.1016.j.jallcom.2020.157724/tables/Table 2.csv |  | [ { "original": "Cr-free 1Ta4Ti", "standardized": "Co7Al8W1Ta4Ti", "confidence": "high" } ]
./10.1016.j.jallcom.2020.157724 | 8Ti | On the possibility of simultaneously achieving sufficient oxidation resistance and creep property at high temperatures exceeding 1000 °C in Co-based superalloys | The maximum Ti content to form a homogeneous γ/γ′ two-phase microstructure without any other phases at 800 °C is similarly determined to be at around 8 at % with the adjustment of Al and W contents as indicated inFig. 3(e) and (f). Microstructures of the 5.3Al-4.3W-8Ti alloy after ageing at 800 and 1000 °C are shown inFig. 3(e) and (f), respectively. A homogeneous γ/γ′ two-phase microstructure without any other phases is observed at both temperatures. The γ′ solvus temperature of the 5.3Al-4.3W-8Ti alloy is considerably increased up to as high as 1114 °C and the γ’ volume fraction at 1000 °C is also as high as 58%. We thus selected the 5.3Al-4.3W-8Ti alloy as the best alloy among those with Ti additions for further investigation. | Effects of additions of γ’ (L12)-forming elements (Ta, Ti and Ni; for creep property) and γ (FCC)-forming elements (Cr and Si; for oxidation resistance) on the microstructural stability, oxidation resistance and creep properties of two-phase γ/γ′ Co-based superalloys based on the Co-Al-W systems have been investigated in order to see whether simultaneous achievement of sufficient oxidation resistance and creep property for the usage above 1000 °C is possible or not for Co-based superalloys. A candidate composition ((Co0.8Ni0.2)-6Al-2W-2Ta-6Ti-8Cr-1Si) that provides relatively high γ′ solvus temperature and high γ′ volume fraction is found. The alloy with the candidate composition exhibits superior oxidation resistance when compared to Cr-free alloys but the creep property is not as good as expected from the high γ′ solvus temperature and high γ’ volume fraction and is only comparable to those of Ni-based superalloys of the first generation. The reason for the modest creep properties of the candidate alloy as well as possibilities for further investigation to simultaneously achieve sufficient oxidation resistance and creep property for Co-based superalloys are discussed. | Thicknesses of oxidized layers for Cr-free 1Ta4Ti, 8Ti and 2Ta6Ti alloys after oxidation at 1000 degC for 196 h. | /home/shared/llm-extraction-pipeline/articles_all/10.1016.j.jallcom.2020.157724/tables/Table 3.csv |  | [ { "original": "8Ti", "standardized": "Ti8", "confidence": "high" } ]
./10.1016.j.jallcom.2020.157724 | 2Ta6Ti | On the possibility of simultaneously achieving sufficient oxidation resistance and creep property at high temperatures exceeding 1000 °C in Co-based superalloys | We made further investigation on oxidation resistance and creep properties on single crystals of the best alloys from each of those with Ta-additions (3.1.2 section), Ti-additions (3.1.3 section) and Ta and Ti co-additions (3.1.4 section). These alloys are the 8Al-2W-4Ta, 5.3Al-4.3W-8Ti and 6Al-2W-2Ta-6Ti alloys with 8Cr-1Si. These alloys are hereafter called 4Ta, 8Ti and 2Ta6Ti alloys, respectively. For reference, we also made investigation on the Cr-free Co-7Al-8W-1Ta-4Ti recently developed by Xue et al. [20,21] with an excellent creep properties and this alloy is called the Cr-free 1Ta4Ti alloy. | Effects of additions of γ’ (L12)-forming elements (Ta, Ti and Ni; for creep property) and γ (FCC)-forming elements (Cr and Si; for oxidation resistance) on the microstructural stability, oxidation resistance and creep properties of two-phase γ/γ′ Co-based superalloys based on the Co-Al-W systems have been investigated in order to see whether simultaneous achievement of sufficient oxidation resistance and creep property for the usage above 1000 °C is possible or not for Co-based superalloys. A candidate composition ((Co0.8Ni0.2)-6Al-2W-2Ta-6Ti-8Cr-1Si) that provides relatively high γ′ solvus temperature and high γ′ volume fraction is found. The alloy with the candidate composition exhibits superior oxidation resistance when compared to Cr-free alloys but the creep property is not as good as expected from the high γ′ solvus temperature and high γ’ volume fraction and is only comparable to those of Ni-based superalloys of the first generation. The reason for the modest creep properties of the candidate alloy as well as possibilities for further investigation to simultaneously achieve sufficient oxidation resistance and creep property for Co-based superalloys are discussed. | Thicknesses of oxidized layers for Cr-free 1Ta4Ti, 8Ti and 2Ta6Ti alloys after oxidation at 1000 degC for 196 h. | /home/shared/llm-extraction-pipeline/articles_all/10.1016.j.jallcom.2020.157724/tables/Table 3.csv |  | [ { "original": "2Ta6Ti", "standardized": "Al6W2Ta2Ti6Cr8Si1", "confidence": "high" } ]
./10.1016.j.jallcom.2020.157724 | 4Ta | On the possibility of simultaneously achieving sufficient oxidation resistance and creep property at high temperatures exceeding 1000 °C in Co-based superalloys | With the expectation of better creep properties achieved by more Ta contents in the alloys, microstructures of alloys with the maximum Ta addition (4 at.%) were examined after aging at 800 and 1000 °C, as shown inFig. 2(c) and (d), respectively. Although Ta is assumed to exclusively substitute W, the W content is adjusted to 2W (instead of 3W). After aging at 800 °C, a homogeneous γ/γ′ two-phase microstructure without any other phases is observed. The morphology of γ′ precipitates is cuboidal and the γ′ volume fraction is 75%. After aging at 1000 °C, however, the Co-rich phase (presumably either DO19or μ phase) precipitates at the expense of the γ′ phase so that the γ′ volume fraction is decreased down to 20% and that Ta is partitioned more in the Co-rich third phase. The γ′ solvus temperature of this alloy is evaluated to be 1076 °C by DSC analysis. We selected the 8Al-2W-4Ta alloy as the best alloy among those with Ta additions for further investigation, although the 8Al-4W-3Ta alloy was also a choice. The decision was made simply based on the comparison of the γ’ solvus temperatures. | Effects of additions of γ’ (L12)-forming elements (Ta, Ti and Ni; for creep property) and γ (FCC)-forming elements (Cr and Si; for oxidation resistance) on the microstructural stability, oxidation resistance and creep properties of two-phase γ/γ′ Co-based superalloys based on the Co-Al-W systems have been investigated in order to see whether simultaneous achievement of sufficient oxidation resistance and creep property for the usage above 1000 °C is possible or not for Co-based superalloys. A candidate composition ((Co0.8Ni0.2)-6Al-2W-2Ta-6Ti-8Cr-1Si) that provides relatively high γ′ solvus temperature and high γ′ volume fraction is found. The alloy with the candidate composition exhibits superior oxidation resistance when compared to Cr-free alloys but the creep property is not as good as expected from the high γ′ solvus temperature and high γ’ volume fraction and is only comparable to those of Ni-based superalloys of the first generation. The reason for the modest creep properties of the candidate alloy as well as possibilities for further investigation to simultaneously achieve sufficient oxidation resistance and creep property for Co-based superalloys are discussed. | g' solvus temperature and g' volume fraction at 900 and 1000 degC and creep rupture times for Cr-containing 4Ta, 8Ti and 2Ta6Ti alloys and Cr-free 1Ta4Ti alloy. | /home/shared/llm-extraction-pipeline/articles_all/10.1016.j.jallcom.2020.157724/tables/Table 4.csv |  | [ { "original": "4Ta", "standardized": "Al8W2Ta4", "confidence": "medium" } ]
./10.1016.j.jallcom.2020.157750 | Ag-155 | A new high entropy alloy brazing filler metal design for joining skutterudite thermoelectrics to copper | However, very few brazing filler metals exist in the melting range of interest for the application in this study from the solidus and liquidus temperature ranges in both solder and braze ISO standards [17,18]. In fact, only 2 silver based filler metals and 10 aluminium based fillers are within the optimal temperature range. Due to both silver based fillers containing the restricted element cadmium [19] they are undesirable for this application. Additionally, silver-antimony compounds (hexagonal close packed P63/mmc zeta (ζ) phase and/or the tetragonal P4/mmm epsilon (ε) phase) could form due to the excessive diffusion of Ag into the skutterudite materials after passing through the Ni diffusion barrier during the brazing process [20], which is detrimental to the skutterudite materials performance. In addition, copper (a common electrode material for thermoelectric devices [21]) readily forms an array of high hardness intermetallic compounds with aluminium (including Cu2Al, Cu3Al2, CuAl) [22], restricting the use of aluminium based fillers. As such, it can be concluded that no current commercially available filler metal is suitable for the application in question (although sometimes, in the absence of better alternatives, filler metal meeting the compositional requirements for ISO 17672 Ag-155 [17], a general purpose filler metal, is used), providing the impetus to develop a new alloy. | A new High Entropy Alloy (HEA) in the ZnGaCu-(AuSn) system was designed to join skutterudite thermoelectrics (CoSb2.75Sn0.05Te0.20), with a diffusion barrier of Ni applied, to Cu. Such a joint could be part of a device for thermal energy recovery within automotive exhaust systems. A rapid large-scale screening calculation technique based on Python programming has been introduced to conduct the HEA selection process, resulting in a series of alloys, which have been experimentally verified. It is demonstrated that a particular ZnGaCu-(AuSn) HEA alloy can join Ni and Cu successfully; a good joint is formed, and the average electrical contact resistance of the interfaces after joining is promising at room temperature, which shows that it has the potential to improve on the existing fillers used in such applications. The alloy design methodology used here suggests a potential efficient route to design new filler metals for a wide array of applications in which existing filler metals are not suitable. | Initial and average final contact angles for filler metals Ag-155 and ZnGaCu-(AuSn). | /home/shared/llm-extraction-pipeline/articles_all/10.1016.j.jallcom.2020.157750/tables/Table 5.csv |  | [ { "original": "Ag-155", "standardized": "Ag-155", "confidence": "high" } ]
./10.1016.j.jallcom.2020.157811 | FM ¦ AFM | High-throughput compatible approach for entropy estimation in magnetocaloric materials: FeRh as a test case | Aiming to predict new materials for magnetic refrigeration from high-throughput calculations asks for an accurate, transferable, and resource-wise balanced approach. Here, we analyze the influence of various approximations on the calculation of key properties of magnetocaloric materials, while revisiting the well-known FeRh system for benchmarking our approach. We focus on the entropy change and its contributions from the electronic, lattice, and magnetic degrees of freedom. All approximations considered are based on first-principles methods and have been tested, and compared for FeRh. In particular, we find that in this context, the Debye approximation for the lattice entropy fails, due to the presence of soft phonon modes in the AFM phase. This approximation is frequently used in the literature as a simple alternative to full phonon calculations. Since soft modes are likely to occur also among promising magnetocaloric materials where structural transformations are common, the use of the Debye approximation should be discarded for these systems treatment. This leaves the calculations of the lattice contribution the most demanding task from the computational point of view, while the remaining contributions can be approximated using more efficient approaches. The entropy change Δ S shows a peak around 370 K, for which the total entropy change is given by 24.8 J K - 1 k g - 1 ( Δ S e l e = 7.38, Δ S l a t = 7.05, Δ S m a g = 10.36 J K - 1 k g - 1 ) in good agreement with previous theoretical and experimental findings. | Aiming to predict new materials for magnetic refrigeration from high-throughput calculations asks for an accurate, transferable, and resource-wise balanced approach. Here, we analyze the influence of various approximations on the calculation of key properties of magnetocaloric materials, while revisiting the well-known FeRh system for benchmarking our approach. We focus on the entropy change and its contributions from the electronic, lattice, and magnetic degrees of freedom. All approximations considered are based on first-principles methods and have been tested, and compared for FeRh. In particular, we find that in this context, the Debye approximation for the lattice entropy fails, due to the presence of soft phonon modes in the AFM phase. This approximation is frequently used in the literature as a simple alternative to full phonon calculations. Since soft modes are likely to occur also among promising magnetocaloric materials where structural transformations are common, the use of the Debye approximation should be discarded for these systems treatment. This leaves the calculations of the lattice contribution the most demanding task from the computational point of view, while the remaining contributions can be approximated using more efficient approaches. The entropy change Δ S shows a peak around 370 K, for which the total entropy change is given by 24.8 J K - 1 k g - 1 ( Δ S e l e = 7.38, Δ S l a t = 7.05, Δ S m a g = 10.36 J K - 1 k g - 1 ) in good agreement with previous theoretical and experimental findings. | Comparison of different treatments for Debye temperature estimation and respective difference between phases, DTh=ThFM-ThAFM, with experimental measurements. For the case with equal elastic properties assumed for both phases, the calculated Poisson ratio nFM=0.32 of the FM phase was considered. For the remaining cases the nAFM=0.36 was used. | /home/shared/llm-extraction-pipeline/articles_all/10.1016.j.jallcom.2020.157811/tables/Table 2.csv | {'a': 'High temperature correction considered, \n\ng\n=\n2\n/\n3\n\n, very similar result is obtained if the low temperature correction is taken. The volume of the FM (AFM) phase was considered as altered volume for the AFM (FM) phase.'} | [ { "original": "FM", "standardized": "FM", "confidence": "High" }, { "original": "AFM", "standardized": "AFM", "confidence": "High" } ]
./10.1016.j.jallcom.2020.157926 | Joint | Microstructural evolution and mechanical properties of AlCoCrFeNi high-entropy alloy joints brazed using a novel Ni-based filler | A HEA/Ni-based filler/HEA “sandwich” was assembled in a vacuum brazing furnace (JVLF211, Beijing Joint Vacuum Technology Co., Ltd, China), the schematic is shown inFig. 1. The brazing process was conducted in vacuum (10-3Pa) with a heating rate of 10 °C/min for heating. The specimen was held at a temperature of 1150-1350 °C for 0-45 min, and then was cooled to room temperature at a cooling rate of 6 °C/min. After brazing, some brazed specimens were annealed at 800 or 900 °C for 240 h in vacuum (10-1Pa). | This paper reported a route to fabricate a high-performance high-entropy alloy (HEA) brazed joint with the fusion zone similar to the base metal, in which the brazing of a Ni-containing AlCoCrFeNi HEA using a novel Ni-based filler was investigated at 1150-1350 °C for 0-45 min. A microstructure similar to the base metal was received in the fusion zone through proper interface control, thus the joint shear strength obtained was approximately three times (687.2 ± 23.2 MPa) in contrast to that of the joint with the heterogenous interface (199.4 ± 2.8 MPa). The strengthening mechanism was attributed to the high-entropy solid solution, precipitation strengthening and grain refinement occurring in the joint. The highest joint strength of 687.2 ± 23.2 MPa was received at 1300 °C for 15 min with the fracture mainly happening in the base metal. The brazed joint exhibited desirable high-temperature stability with minor degradation of joint strength (∼3%) after annealing of 800 °C for 240 h. The excellent joint performances are potential for high temperature applications. | Summary of shear strength and fracture mode of brazed joints obtained at various process conditions. | /home/shared/llm-extraction-pipeline/articles_all/10.1016.j.jallcom.2020.157926/tables/Table 3.csv | {'∗': 'The fracture mainly happened in the base metal, in which the crack initially occurred at the base metal and then passed the interface propagating to the other side of base metal.', '♦': 'The fracture was located at the interface.'} | [ { "original": "Joint", "standardized": "Joint", "confidence": "high" } ]
./10.1016.j.jallcom.2020.157940 | ODS-CoCrFeNi | Effects of Y2O3/Ti/Zr addition on microstructure and hardness of ODS-CoCrFeNi HEAs produced by mechanical alloying and spark plasma sintering | Oxide dispersion strengthened (ODS) high entropy alloys (HEAs) are potential structural materials for advanced nuclear reactor application due to their excellent radiation tolerance and high-temperature mechanical properties. ODS-CoCrFeNi HEAs with different type and amount Y2O3/Ti/Zr addition were synthesized by mechanical alloying (MA) and spark plasma sintering (SPS) to reveal the effects of Y2O3/Ti/Zr addition on the types, size, and number density of nanoscale oxides and hardness. The microstructure was characterized by XRD, XPS, EBSD and HRTEM, and the micro-hardness was tested. The results showed that ODS-CoCrFeNi HEAs mainly consist of face-centered cubic structural CoCrFeNi matrix, high-density nanoscale oxides together with few coarse carbides/oxides. The alloys exhibit the bimodal grain size distribution, and the addition of Y2O3/Ti/Zr reduce the average grain size. The type of nanoscale oxides in the ODS-HEAs is strongly related to the type of oxide-forming elements added. The cubic or monoclinic Y2O3 oxides are identified in the ODS-HEAs with the addition of only Y2O3. The nanoscale oxides, orthorhombic Y2TiO5 and orthorhombic YTiO3 or cubic Y2Ti2O7, are observed in the HEAs with the addition of both Y2O3 and Ti. Hexagonal Y4Zr3O12 are found in the HEAs with both Y2O3 and Zr. The number density and average size of nanoscale oxides depend on both the number and type of Y2O3/Ti/Zr addition. In ODS-HEAs with 3 wt% Y2O3 and 3 wt% Zr, the number density of nanoscale oxides is the highest, which is ∼3.14 × 1022/m3, and the hardness is up to 676 HV. This demonstrates that the joint addition of Y2O3 and Zr has the most obvious influence on microstructure and hardness compared to the addition of Y2O3 or Y2O3+Ti. | Oxide dispersion strengthened (ODS) high entropy alloys (HEAs) are potential structural materials for advanced nuclear reactor application due to their excellent radiation tolerance and high-temperature mechanical properties. ODS-CoCrFeNi HEAs with different type and amount Y2O3/Ti/Zr addition were synthesized by mechanical alloying (MA) and spark plasma sintering (SPS) to reveal the effects of Y2O3/Ti/Zr addition on the types, size, and number density of nanoscale oxides and hardness. The microstructure was characterized by XRD, XPS, EBSD and HRTEM, and the micro-hardness was tested. The results showed that ODS-CoCrFeNi HEAs mainly consist of face-centered cubic structural CoCrFeNi matrix, high-density nanoscale oxides together with few coarse carbides/oxides. The alloys exhibit the bimodal grain size distribution, and the addition of Y2O3/Ti/Zr reduce the average grain size. The type of nanoscale oxides in the ODS-HEAs is strongly related to the type of oxide-forming elements added. The cubic or monoclinic Y2O3 oxides are identified in the ODS-HEAs with the addition of only Y2O3. The nanoscale oxides, orthorhombic Y2TiO5 and orthorhombic YTiO3 or cubic Y2Ti2O7, are observed in the HEAs with the addition of both Y2O3 and Ti. Hexagonal Y4Zr3O12 are found in the HEAs with both Y2O3 and Zr. The number density and average size of nanoscale oxides depend on both the number and type of Y2O3/Ti/Zr addition. In ODS-HEAs with 3 wt% Y2O3 and 3 wt% Zr, the number density of nanoscale oxides is the highest, which is ∼3.14 × 1022/m3, and the hardness is up to 676 HV. This demonstrates that the joint addition of Y2O3 and Zr has the most obvious influence on microstructure and hardness compared to the addition of Y2O3 or Y2O3+Ti. | Nominal chemical composition of ODS-CoCrFeNi (wt.%). | /home/shared/llm-extraction-pipeline/articles_all/10.1016.j.jallcom.2020.157940/tables/Table 1.csv |  | [ { "original": "ODS-CoCrFeNi", "standardized": "CoCrFeNi", "confidence": "high" } ]
./10.1016.j.jallcom.2020.157940 | 3YZ ¦ 3Y | Effects of Y2O3/Ti/Zr addition on microstructure and hardness of ODS-CoCrFeNi HEAs produced by mechanical alloying and spark plasma sintering | Fig. 2shows the XPS spectra of Y3d (Fig. 2(a)), O1s (Fig. 2(b)) and Zr3d (Fig. 2(c)) for 3YZ MA powder. The binding energy peak position of a specific element depends on the oxidation state and the chemical environment. During high-energy mechanically milling, usually Y2O3is thought to be decomposed into Y and O, then dissolved in the alloy matrix. In the chemical environment of Y (or O) element, O (or Y) element is replaced gradually by the matrix elements (Co, Cr, Fe, Ni). When the electronegativity of surrounding atoms increases, the binding energy of the core-level of the atom increases. Conversely, if the chemical environment becomes less electronegative, the binding energy shifts to lower value [32]. The peaks of Y3d5/2and Y3d3/2of 3YZ MA powders appear at 157.5 eV and 159.6 eV, respectively, which indicates an obvious peak shift compared to the Y3d5/2(158.6 eV) and Y3d3/2(160.7 eV) of Y2O3reported by Baba [33]. This implies that Y2O3dissolved or dissolved partly into the matrix. The electronegativity of the new attached atoms Co (1.9), Cr (1.6), Fe (1.8), Ni (1.9) decreases compared with O atom (3.5), thus the binding energy of Y3d5/2decreases after MA. The content of Y at soluted state (A inFig. 2(a)) and in undissolved Y2O3(B inFig. 2(a)), which is evaluated by Gaussian multipeak fitting of Y3d5/2peak, is 87.1% and 12.9%, respectively, indicating the vast majority of (∼87%) Y2O3are dissolved into the matrix after MA. This is agreement with the XRD result. The O1s peak locates at 531.5 eV, as shown inFig. 2(b), which shifts positively compared with the O1s peak of Y2O3(529.5 eV) [34]. It is also contributed to Y2O3dissolution and higher electronegativity in chemical environment of O element during MA. The binding energy peaks of metal Zr3d5/2and Zr3d3/2are178.9 eV and 181.3 eV, respectively [35]. After MA, the Zr 3d5/2and Zr3d3/2peaks shift positively to 182.1 eV and 184.5 eV, respectively, as shown inFig. 1(c). This is because the chemical environment of Zr becomes more electronegative after MA, indicating that the metal Zr dissolves into the CoCrFeNi matrix. | Oxide dispersion strengthened (ODS) high entropy alloys (HEAs) are potential structural materials for advanced nuclear reactor application due to their excellent radiation tolerance and high-temperature mechanical properties. ODS-CoCrFeNi HEAs with different type and amount Y2O3/Ti/Zr addition were synthesized by mechanical alloying (MA) and spark plasma sintering (SPS) to reveal the effects of Y2O3/Ti/Zr addition on the types, size, and number density of nanoscale oxides and hardness. The microstructure was characterized by XRD, XPS, EBSD and HRTEM, and the micro-hardness was tested. The results showed that ODS-CoCrFeNi HEAs mainly consist of face-centered cubic structural CoCrFeNi matrix, high-density nanoscale oxides together with few coarse carbides/oxides. The alloys exhibit the bimodal grain size distribution, and the addition of Y2O3/Ti/Zr reduce the average grain size. The type of nanoscale oxides in the ODS-HEAs is strongly related to the type of oxide-forming elements added. The cubic or monoclinic Y2O3 oxides are identified in the ODS-HEAs with the addition of only Y2O3. The nanoscale oxides, orthorhombic Y2TiO5 and orthorhombic YTiO3 or cubic Y2Ti2O7, are observed in the HEAs with the addition of both Y2O3 and Ti. Hexagonal Y4Zr3O12 are found in the HEAs with both Y2O3 and Zr. The number density and average size of nanoscale oxides depend on both the number and type of Y2O3/Ti/Zr addition. In ODS-HEAs with 3 wt% Y2O3 and 3 wt% Zr, the number density of nanoscale oxides is the highest, which is ∼3.14 × 1022/m3, and the hardness is up to 676 HV. This demonstrates that the joint addition of Y2O3 and Zr has the most obvious influence on microstructure and hardness compared to the addition of Y2O3 or Y2O3+Ti. | Vol fraction, mean radius of various phases in HEA and ODS-HEAs. | /home/shared/llm-extraction-pipeline/articles_all/10.1016.j.jallcom.2020.157940/tables/Table 2.csv |  | [ { "original": "3YZ", "standardized": "3YZ", "confidence": "low" }, { "original": "3Y", "standardized": "3Y", "confidence": "low" } ]
./10.1016.j.jallcom.2020.157940 | 0Y | Effects of Y2O3/Ti/Zr addition on microstructure and hardness of ODS-CoCrFeNi HEAs produced by mechanical alloying and spark plasma sintering | Six kinds of ODS-CoCrFeNi HEAs with different Y2O3/Ti/Zr additions were prepared by MA and SPS methods. The nominal chemical composition is listed inTable 1. One reference alloy without Y2O3/Ti/Zr additions was also produced by the same methods and named as 0Y. High purity (>99.5 wt%) elemental powder (Co, Cr, Fe, Ni, Ti, Zr) and nanometer-sized Y2O3powder (∼50 nm) were used as raw materials. Ball milling was carried out using a high energy planetary ball mill (Fritsch Pulverisette 5) at the rotation speed of 250 rpm for 50 h in an Ar atmosphere. The ball to powder weight ratio is 10:1. Ethanol was used as process control agent (PCA) and was subsequently removed by heating at 60 °C for 24 h in a vacuum drying oven after MA. MA powder was consolidated by using spark plasma sintering (SPS, LABOX-210, SINTER LAND INC.) at 1100 °C for 5 min, under an uniaxial pressure of 50 MPa in vacuum. The phase constitution of the MA powders and the sintered samples were analyzed using an X-ray diffractometer (XRD, Rigaku, SmartLab) with Cu Kα radiation (λ = 0.154056 nm). The relative density of SPSed ODS-HEAs was measured by Archimedes method and all the values are 98% or better. X-ray photoelectron spectroscopy (XPS, Shimazu-Kratos Analytical, Model Axis Supra) equipped with a monochromatic Al Kα (1486.6 eV) X-ray source was performed to analyze chemical state of the elements: Y, Zr, O in MA powder. The measured area was 300 × 700 μm2. Pass energy of 160 W and 40 W were used for survey scans and region scans, respectively. Binding energy values were calibrated using the C (1s) binding energy at 284.8 eV. CasaXPS software was used to analyze the spectra. The grain size and phase distribution were investigated by electron back-scatter diffraction (EBSD, Carl Zeiss AG, Crossbeam550). Transmission electron microscope (TEM, JEOL Ltd, JEM-2010F) analysis was performed on the sintered samples. TEM foils were prepared using twin-jet electro-polishing in a mixture of 93% C2H5OH and 7% HClO4at 20 V potential under -30 °C. The Vickers hardness was tested using a microhardness tester (Wilson Wolpert, 401MVDTM) with a load of 300 g for a loading time of 10 s. Twenty points were selected for each sample. After removing the maximum and minimum values, the average value was taken as the final test result. | Oxide dispersion strengthened (ODS) high entropy alloys (HEAs) are potential structural materials for advanced nuclear reactor application due to their excellent radiation tolerance and high-temperature mechanical properties. ODS-CoCrFeNi HEAs with different type and amount Y2O3/Ti/Zr addition were synthesized by mechanical alloying (MA) and spark plasma sintering (SPS) to reveal the effects of Y2O3/Ti/Zr addition on the types, size, and number density of nanoscale oxides and hardness. The microstructure was characterized by XRD, XPS, EBSD and HRTEM, and the micro-hardness was tested. The results showed that ODS-CoCrFeNi HEAs mainly consist of face-centered cubic structural CoCrFeNi matrix, high-density nanoscale oxides together with few coarse carbides/oxides. The alloys exhibit the bimodal grain size distribution, and the addition of Y2O3/Ti/Zr reduce the average grain size. The type of nanoscale oxides in the ODS-HEAs is strongly related to the type of oxide-forming elements added. The cubic or monoclinic Y2O3 oxides are identified in the ODS-HEAs with the addition of only Y2O3. The nanoscale oxides, orthorhombic Y2TiO5 and orthorhombic YTiO3 or cubic Y2Ti2O7, are observed in the HEAs with the addition of both Y2O3 and Ti. Hexagonal Y4Zr3O12 are found in the HEAs with both Y2O3 and Zr. The number density and average size of nanoscale oxides depend on both the number and type of Y2O3/Ti/Zr addition. In ODS-HEAs with 3 wt% Y2O3 and 3 wt% Zr, the number density of nanoscale oxides is the highest, which is ∼3.14 × 1022/m3, and the hardness is up to 676 HV. This demonstrates that the joint addition of Y2O3 and Zr has the most obvious influence on microstructure and hardness compared to the addition of Y2O3 or Y2O3+Ti. | Vol fraction, mean radius of various phases in HEA and ODS-HEAs. | /home/shared/llm-extraction-pipeline/articles_all/10.1016.j.jallcom.2020.157940/tables/Table 2.csv |  | [ { "original": "0Y", "standardized": "0Y", "confidence": "High" } ]
./10.1016.j.jallcom.2020.157940 | 0.5Y ¦ 0.5 YT ¦ 0.5YZ ¦ 3 YT | Effects of Y2O3/Ti/Zr addition on microstructure and hardness of ODS-CoCrFeNi HEAs produced by mechanical alloying and spark plasma sintering | The XRD patterns of as-sintered samples (0Y, 0.5Y, 0.5 YT, 0.5YZ, 3Y, 3 YT, 3YZ alloys) are shown inFig. 3. All of them consist of FCC structure matrix and Cr7C3, Cr2O3precipitates, which is consistent with the reported CoCrFeNi HEAs produced by MA and SPS [4]. In order to avoid severe cold welding, process control agent (PCA) was introduced during MA. As a result, the formation of carbides and oxides is unavoidable due to the strong affinity of Cr with C. and O. Phase transition occurs during sintering, as Praveen et al. reported that Cr7C3evolved around 600 °C [4,5]. Compared with 0Y alloy, it’s clear that phase constitution of 0.5Y, 0.5 YT, 0.5YZ alloys does not change obviously after the addition of 0.5 wt% Y2O3/Ti/Zr. This is because the volume fraction of nanoscale oxides in these ODS HEAs is less than the resolution limit of XRD. At the same time, the sharpening of the diffraction peak indicates that the grain growth and strain annihilation occurred during the thermal consolidation process. | Oxide dispersion strengthened (ODS) high entropy alloys (HEAs) are potential structural materials for advanced nuclear reactor application due to their excellent radiation tolerance and high-temperature mechanical properties. ODS-CoCrFeNi HEAs with different type and amount Y2O3/Ti/Zr addition were synthesized by mechanical alloying (MA) and spark plasma sintering (SPS) to reveal the effects of Y2O3/Ti/Zr addition on the types, size, and number density of nanoscale oxides and hardness. The microstructure was characterized by XRD, XPS, EBSD and HRTEM, and the micro-hardness was tested. The results showed that ODS-CoCrFeNi HEAs mainly consist of face-centered cubic structural CoCrFeNi matrix, high-density nanoscale oxides together with few coarse carbides/oxides. The alloys exhibit the bimodal grain size distribution, and the addition of Y2O3/Ti/Zr reduce the average grain size. The type of nanoscale oxides in the ODS-HEAs is strongly related to the type of oxide-forming elements added. The cubic or monoclinic Y2O3 oxides are identified in the ODS-HEAs with the addition of only Y2O3. The nanoscale oxides, orthorhombic Y2TiO5 and orthorhombic YTiO3 or cubic Y2Ti2O7, are observed in the HEAs with the addition of both Y2O3 and Ti. Hexagonal Y4Zr3O12 are found in the HEAs with both Y2O3 and Zr. The number density and average size of nanoscale oxides depend on both the number and type of Y2O3/Ti/Zr addition. In ODS-HEAs with 3 wt% Y2O3 and 3 wt% Zr, the number density of nanoscale oxides is the highest, which is ∼3.14 × 1022/m3, and the hardness is up to 676 HV. This demonstrates that the joint addition of Y2O3 and Zr has the most obvious influence on microstructure and hardness compared to the addition of Y2O3 or Y2O3+Ti. | Vol fraction, mean radius of various phases in HEA and ODS-HEAs. | /home/shared/llm-extraction-pipeline/articles_all/10.1016.j.jallcom.2020.157940/tables/Table 2.csv |  | [ { "original": "0.5Y", "standardized": "0.5Y", "confidence": "low" }, { "original": "0.5 YT", "standardized": "0.5 YT", "confidence": "low" }, { "original": "0.5YZ", "standardized": "0.5YZ", "confidence": "low" }, { "original": "3 YT", "standardized": "3 YT", "confidence": "low" } ]
./10.1016.j.jallcom.2020.157940 | ODS-CoCrFeNiMn | Effects of Y2O3/Ti/Zr addition on microstructure and hardness of ODS-CoCrFeNi HEAs produced by mechanical alloying and spark plasma sintering | High-entropy alloys (HEAs) are emergent materials and exhibit excellent properties such as good thermal stability [4,5], high strength [6-8] and irradiation tolerance [9,10], which are owned to their characteristic microstructure. In traditional alloys, such as steels, radiation swelling in face-centered cubic (FCC) structured austenitic stainless steels is more severe than body centered cubic (BCC) structure ferritic/martensitic steels [11]. However, in HEAs, FCC structure exhibited better swelling tolerance than BCC structure [12]. Jin found that from traditional single-principal element alloy to multi-principal element alloys (FCC structure),i.e.HEAs, with the increasing number and type of alloying elements, ion radiation-induced swelling was improved significantly [9]. Oxide dispersion strengthening is also widely used to improve mechanical strength, high temperature creep resistance and radiation tolerance in traditional alloys (such as ODS-steels: ODS-Eurofer, MA956, 14YWT) for nuclear reactor application [13-16]. Uniformly dispersed nanoscale oxides can effectively block dislocation movement to inhibit material softening even at high temperature [17,18]. At the same time, they will act as stable traps for radiation-induced defect annihilation, trap He in tiny bubbles and improve the irradiation resistance [3]. In ODS alloys, Y2O3was widely used due to its excellent thermal and radiation stability. Mirror Ti and Zr elements are introduced to ODS alloys to form finer Y-Ti-O and Y-Zr-O complex oxides, which can change/improve the structure, space and size distribution of nanoscale oxides [19,20]. ODS-HEAs, which combine high-entropy effect in the matrix with oxide dispersion strengthening effect, are becoming an attractive candidate or advanced reactor application in recent years. The introduction of nanoscale oxides into HEAs effectively refined the grain size and improved mechanical properties [21,22]. Liu found that Y2O3increased the tensile strength of CrMnFeCoNi from 868 MPa to 1001 MPa, while the strain increased from 5.4% to 6.1% [7]. Vilemova prepared ODS-CoCrFeNiMn by adding O2gas, Y and Ti and reduced grain size from 0.8 μm to 0.4 μm [21]. Hadraba reported a CoCrFeNiMn HEA reinforced with nano-oxides, the introduction of nanoparticles resulted in 50% grain size reduction and an increase in ultimate tensile strength increase from 1010 MPa to 1318 MPa [22]. Guo found that the yield strength of FeCoNi increased from 559 MPa to 981 MPa∖1050 MPa with the addition of 1.5 wt% Y2O3∖1.2 wt% Ti and 1.5 wt% Y2O3[23]. Gwalani changed the concentration of Y2O3in Al0.3CoCrFeMnNi so that the compressive yield strength increased from 0.98 GPa (0 vol% Y2O3) to 1.76 GPa (3 vol% Y2O3) and the grain size decreased from 115 nm to 88 nm [24,25]. However, the formation mechanism and influence factors of nanoscale oxides in ODS-HEAs are unveiled so far. | Oxide dispersion strengthened (ODS) high entropy alloys (HEAs) are potential structural materials for advanced nuclear reactor application due to their excellent radiation tolerance and high-temperature mechanical properties. ODS-CoCrFeNi HEAs with different type and amount Y2O3/Ti/Zr addition were synthesized by mechanical alloying (MA) and spark plasma sintering (SPS) to reveal the effects of Y2O3/Ti/Zr addition on the types, size, and number density of nanoscale oxides and hardness. The microstructure was characterized by XRD, XPS, EBSD and HRTEM, and the micro-hardness was tested. The results showed that ODS-CoCrFeNi HEAs mainly consist of face-centered cubic structural CoCrFeNi matrix, high-density nanoscale oxides together with few coarse carbides/oxides. The alloys exhibit the bimodal grain size distribution, and the addition of Y2O3/Ti/Zr reduce the average grain size. The type of nanoscale oxides in the ODS-HEAs is strongly related to the type of oxide-forming elements added. The cubic or monoclinic Y2O3 oxides are identified in the ODS-HEAs with the addition of only Y2O3. The nanoscale oxides, orthorhombic Y2TiO5 and orthorhombic YTiO3 or cubic Y2Ti2O7, are observed in the HEAs with the addition of both Y2O3 and Ti. Hexagonal Y4Zr3O12 are found in the HEAs with both Y2O3 and Zr. The number density and average size of nanoscale oxides depend on both the number and type of Y2O3/Ti/Zr addition. In ODS-HEAs with 3 wt% Y2O3 and 3 wt% Zr, the number density of nanoscale oxides is the highest, which is ∼3.14 × 1022/m3, and the hardness is up to 676 HV. This demonstrates that the joint addition of Y2O3 and Zr has the most obvious influence on microstructure and hardness compared to the addition of Y2O3 or Y2O3+Ti. | Hardness of CoCrFeNi, ODS-CoCrFeNi and ODS-CoCrFeNiMn alloys via different preparation methods. | /home/shared/llm-extraction-pipeline/articles_all/10.1016.j.jallcom.2020.157940/tables/Table 4.csv |  | [ { "original": "ODS-CoCrFeNiMn", "standardized": "CoCrFeNiMn", "confidence": "high" } ]
./10.1016.j.jallcom.2020.158037 | W/FeNiMnAl | Tungsten particles reinforced high-entropy alloy matrix composite prepared by in-situ reaction | In this paper, a new preparation method of metal matrix composites is presented. The W/FeNiMnAlW high-entropy alloy (HEA) matrix composite materials have been prepared by a simple and efficient technology. The HEA matrix consists of a face-centered cubic (FCC) phase, an ordered body-centered cubic (BCC) phase and W2C phase. The volume fraction and average grain size of the reinforcing phase W particles, uniformly distributed in the microstructure of HEA matrix, are 30.9% and 13.57 μm, respectively. Good metallurgical bonding between W particle and matrix is achieved, and the formation mechanism of near spherical tungsten particles is discussed, and the density of the composites is 10.55 g/cm3. The hardness of W-phase, B2 phase and FCC phase was 681.48 HV, 533.82 HV and 286.70 HV, respectively. The yield strength (σ0.2) of the W/FeNiMnAlW composites is 1241 MPa, the maximum compressive strength (σmax) and the maximum plastic strain (εp) are over 2530 MPa and 15% respectively, which showed superior mechanical properties. The effective combination of FCC phase and ordered BCC phase and the uniform distribution of W particles without edges are the main reasons for its good mechanical properties. The volume wear loss and wear rate of the W/FeNiMnAlW composites are respectively 0.42 mm3 and 4.95 × 10-3 mm3/N m, and the worn mechanism is mainly adhesive wear and abrasive wear. | In this paper, a new preparation method of metal matrix composites is presented. The W/FeNiMnAlW high-entropy alloy (HEA) matrix composite materials have been prepared by a simple and efficient technology. The HEA matrix consists of a face-centered cubic (FCC) phase, an ordered body-centered cubic (BCC) phase and W2C phase. The volume fraction and average grain size of the reinforcing phase W particles, uniformly distributed in the microstructure of HEA matrix, are 30.9% and 13.57 μm, respectively. Good metallurgical bonding between W particle and matrix is achieved, and the formation mechanism of near spherical tungsten particles is discussed, and the density of the composites is 10.55 g/cm3. The hardness of W-phase, B2 phase and FCC phase was 681.48 HV, 533.82 HV and 286.70 HV, respectively. The yield strength (σ0.2) of the W/FeNiMnAlW composites is 1241 MPa, the maximum compressive strength (σmax) and the maximum plastic strain (εp) are over 2530 MPa and 15% respectively, which showed superior mechanical properties. The effective combination of FCC phase and ordered BCC phase and the uniform distribution of W particles without edges are the main reasons for its good mechanical properties. The volume wear loss and wear rate of the W/FeNiMnAlW composites are respectively 0.42 mm3 and 4.95 × 10-3 mm3/N m, and the worn mechanism is mainly adhesive wear and abrasive wear. | Chemical composition of the W/FeNiMnAl composite. | /home/shared/llm-extraction-pipeline/articles_all/10.1016.j.jallcom.2020.158037/tables/Table 1.csv |  | [ { "original": "W/FeNiMnAl", "standardized": "W/FeNiMnAl", "confidence": "high" } ]
./10.1016.j.jallcom.2020.158037 | B2 ¦ FCC | Tungsten particles reinforced high-entropy alloy matrix composite prepared by in-situ reaction | In this paper, a new preparation method of metal matrix composites is presented. The W/FeNiMnAlW high-entropy alloy (HEA) matrix composite materials have been prepared by a simple and efficient technology. The HEA matrix consists of a face-centered cubic (FCC) phase, an ordered body-centered cubic (BCC) phase and W2C phase. The volume fraction and average grain size of the reinforcing phase W particles, uniformly distributed in the microstructure of HEA matrix, are 30.9% and 13.57 μm, respectively. Good metallurgical bonding between W particle and matrix is achieved, and the formation mechanism of near spherical tungsten particles is discussed, and the density of the composites is 10.55 g/cm3. The hardness of W-phase, B2 phase and FCC phase was 681.48 HV, 533.82 HV and 286.70 HV, respectively. The yield strength (σ0.2) of the W/FeNiMnAlW composites is 1241 MPa, the maximum compressive strength (σmax) and the maximum plastic strain (εp) are over 2530 MPa and 15% respectively, which showed superior mechanical properties. The effective combination of FCC phase and ordered BCC phase and the uniform distribution of W particles without edges are the main reasons for its good mechanical properties. The volume wear loss and wear rate of the W/FeNiMnAlW composites are respectively 0.42 mm3 and 4.95 × 10-3 mm3/N m, and the worn mechanism is mainly adhesive wear and abrasive wear. | In this paper, a new preparation method of metal matrix composites is presented. The W/FeNiMnAlW high-entropy alloy (HEA) matrix composite materials have been prepared by a simple and efficient technology. The HEA matrix consists of a face-centered cubic (FCC) phase, an ordered body-centered cubic (BCC) phase and W2C phase. The volume fraction and average grain size of the reinforcing phase W particles, uniformly distributed in the microstructure of HEA matrix, are 30.9% and 13.57 μm, respectively. Good metallurgical bonding between W particle and matrix is achieved, and the formation mechanism of near spherical tungsten particles is discussed, and the density of the composites is 10.55 g/cm3. The hardness of W-phase, B2 phase and FCC phase was 681.48 HV, 533.82 HV and 286.70 HV, respectively. The yield strength (σ0.2) of the W/FeNiMnAlW composites is 1241 MPa, the maximum compressive strength (σmax) and the maximum plastic strain (εp) are over 2530 MPa and 15% respectively, which showed superior mechanical properties. The effective combination of FCC phase and ordered BCC phase and the uniform distribution of W particles without edges are the main reasons for its good mechanical properties. The volume wear loss and wear rate of the W/FeNiMnAlW composites are respectively 0.42 mm3 and 4.95 × 10-3 mm3/N m, and the worn mechanism is mainly adhesive wear and abrasive wear. | The lattice constants of W, FCC, B2 and W2C phases. | /home/shared/llm-extraction-pipeline/articles_all/10.1016.j.jallcom.2020.158037/tables/Table 2.csv |  | [ { "original": "B2", "standardized": "B2", "confidence": "high" }, { "original": "FCC", "standardized": "FCC", "confidence": "high" } ]
./10.1016.j.jallcom.2020.158037 | W/FeNiMnAlW | Tungsten particles reinforced high-entropy alloy matrix composite prepared by in-situ reaction | In this paper, a new preparation method of metal matrix composites is presented. The W/FeNiMnAlW high-entropy alloy (HEA) matrix composite materials have been prepared by a simple and efficient technology. The HEA matrix consists of a face-centered cubic (FCC) phase, an ordered body-centered cubic (BCC) phase and W2C phase. The volume fraction and average grain size of the reinforcing phase W particles, uniformly distributed in the microstructure of HEA matrix, are 30.9% and 13.57 μm, respectively. Good metallurgical bonding between W particle and matrix is achieved, and the formation mechanism of near spherical tungsten particles is discussed, and the density of the composites is 10.55 g/cm3. The hardness of W-phase, B2 phase and FCC phase was 681.48 HV, 533.82 HV and 286.70 HV, respectively. The yield strength (σ0.2) of the W/FeNiMnAlW composites is 1241 MPa, the maximum compressive strength (σmax) and the maximum plastic strain (εp) are over 2530 MPa and 15% respectively, which showed superior mechanical properties. The effective combination of FCC phase and ordered BCC phase and the uniform distribution of W particles without edges are the main reasons for its good mechanical properties. The volume wear loss and wear rate of the W/FeNiMnAlW composites are respectively 0.42 mm3 and 4.95 × 10-3 mm3/N m, and the worn mechanism is mainly adhesive wear and abrasive wear. | In this paper, a new preparation method of metal matrix composites is presented. The W/FeNiMnAlW high-entropy alloy (HEA) matrix composite materials have been prepared by a simple and efficient technology. The HEA matrix consists of a face-centered cubic (FCC) phase, an ordered body-centered cubic (BCC) phase and W2C phase. The volume fraction and average grain size of the reinforcing phase W particles, uniformly distributed in the microstructure of HEA matrix, are 30.9% and 13.57 μm, respectively. Good metallurgical bonding between W particle and matrix is achieved, and the formation mechanism of near spherical tungsten particles is discussed, and the density of the composites is 10.55 g/cm3. The hardness of W-phase, B2 phase and FCC phase was 681.48 HV, 533.82 HV and 286.70 HV, respectively. The yield strength (σ0.2) of the W/FeNiMnAlW composites is 1241 MPa, the maximum compressive strength (σmax) and the maximum plastic strain (εp) are over 2530 MPa and 15% respectively, which showed superior mechanical properties. The effective combination of FCC phase and ordered BCC phase and the uniform distribution of W particles without edges are the main reasons for its good mechanical properties. The volume wear loss and wear rate of the W/FeNiMnAlW composites are respectively 0.42 mm3 and 4.95 × 10-3 mm3/N m, and the worn mechanism is mainly adhesive wear and abrasive wear. | The ^Smix, ^Hmix, d, Tm, O, VEC of the W/FeNiMnAlW matrix. | /home/shared/llm-extraction-pipeline/articles_all/10.1016.j.jallcom.2020.158037/tables/Table 4.csv |  | [ { "original": "W/FeNiMnAlW", "standardized": "W/FeNiMnAlW", "confidence": "medium" } ]
./10.1016.j.jallcom.2020.158037 | FeNiMnAlW/W | Tungsten particles reinforced high-entropy alloy matrix composite prepared by in-situ reaction | W-particle reinforced FeNiMnAlW HEA matrix composites were successfully prepared by thermic reaction. Results show that the HEA matrix consisted of FCC phase, B2 phase and W2C phase and W particles without edges and corners are uniformly distributed in the matrix. The average size and volume fraction of W particles were 13.57 μm and 30.9%, respectively. The density of the FeNiMnAlW/W composites was 10.55 g/cm3, and the hardness of W-phase, B2 phase and FCC phase was 681.48 HV, 533.82 HV and 286.70 HV, respectively. The yield strength of composites was 1241 MPa, and the maximum compressive strength and plastic strain exceed 2530 MPa and 15%, respectively, which exhibits excellent comprehensive performance. The coefficient friction, volume wear loss and wear rate of the W/FeNiMnAlW composites were 0.63, 0.42 mm3and 4.95 × 10-3mm3/N m, respectively, and the worn mechanism of the W/FeNiMnAlW composites with steel balls is mainly adhesive wear and abrasive wear. | In this paper, a new preparation method of metal matrix composites is presented. The W/FeNiMnAlW high-entropy alloy (HEA) matrix composite materials have been prepared by a simple and efficient technology. The HEA matrix consists of a face-centered cubic (FCC) phase, an ordered body-centered cubic (BCC) phase and W2C phase. The volume fraction and average grain size of the reinforcing phase W particles, uniformly distributed in the microstructure of HEA matrix, are 30.9% and 13.57 μm, respectively. Good metallurgical bonding between W particle and matrix is achieved, and the formation mechanism of near spherical tungsten particles is discussed, and the density of the composites is 10.55 g/cm3. The hardness of W-phase, B2 phase and FCC phase was 681.48 HV, 533.82 HV and 286.70 HV, respectively. The yield strength (σ0.2) of the W/FeNiMnAlW composites is 1241 MPa, the maximum compressive strength (σmax) and the maximum plastic strain (εp) are over 2530 MPa and 15% respectively, which showed superior mechanical properties. The effective combination of FCC phase and ordered BCC phase and the uniform distribution of W particles without edges are the main reasons for its good mechanical properties. The volume wear loss and wear rate of the W/FeNiMnAlW composites are respectively 0.42 mm3 and 4.95 × 10-3 mm3/N m, and the worn mechanism is mainly adhesive wear and abrasive wear. | The phase, compressive yield strength (s0.2), maximum compressive strength (smax) and plastic strain (ep) of the FeNiMnAlW/W and other as-cast W-HEAs. | /home/shared/llm-extraction-pipeline/articles_all/10.1016.j.jallcom.2020.158037/tables/Table 5.csv |  | [ { "original": "FeNiMnAlW/W", "standardized": "FeNiMnAlW/W", "confidence": "high" } ]
./10.1016.j.jallcom.2020.158056 | Cast alloy | Effect of crystal structure and grain size on corrosion properties of AlCoCrFeNi high entropy alloy | Cast alloy had grain sizes on the order of a few tens of microns, and the dislocation densities were orders of magnitude lower than those of the mechanically alloyed samples[29]. Because of the combined positive effects of very large grain sizes and lower dislocation densities, the cast alloy showed excellent corrosion resistance, with lower Icorrvalues, nobler Ecorrvalues, and a stable passivating oxide layer. An increase in grain size leads to better corrosion properties. | High entropy alloys (HEAs) have drawn considerable attention owing to their unique properties such as high fracture toughness, good strength-ductility combination and enhanced corrosion resistance. In this study, the corrosion resistance dependence on the crystal structure and grain size of AlCoCrFeNi HEA is investigated. AlCoCrFeNi HEA with different mixture of body centered cubic (BCC) and face centered cubic (FCC) phases is produced using sequential alloying and tested for corrosion resistance in 3.5 wt% NaCl solution. CoNi+Fe+Cr+Al (84% BCC), FeCr+Ni+Al+Co (62% BCC) and AlNi+Co+Cr+Fe (38% BCC) alloy sequences have corrosion potential of -454, -299 and -524 mV (vs. SCE), and corrosion current of 14, 0.4 and 12 μA, respectively. FCC is a tight binding lattice with higher packing fraction than BCC which made it better for corrosion resistance, but FCC is rich in elements like Co, Ni, and Fe which are easily corroded. These two competing effects lead to a nearly optimum corrosion resistance for FeCr+Ni+Al+Co alloy sequence with 62% BCC and 32% FCC. It is also observed that an increase in grain size improves corrosion resistance. The influence of different chemical elements, crystal structure and microstructure (coarse vs. nanocrystalline) on corrosion resistance is discussed. | BCC phase fraction (%) (RIR method) for as-milled samples and sintered samples along with density measurements for sintered samples. | /home/shared/llm-extraction-pipeline/articles_all/10.1016.j.jallcom.2020.158056/tables/Table 1.csv |  | [ { "original": "Cast alloy", "standardized": "AlCoCrFeNi", "confidence": "high" } ]
./10.1016.j.jallcom.2020.158105 | XY-plane ¦ XZ-plane | Corrosion performance of selective laser-melted equimolar CrCoNi medium-entropy alloy vs its cast counterpart in 3.5 wt% NaCl | The corrosion behaviour of different planes of a selective laser-melted (SLM) equimolar CrCoNi medium-entropy alloy (MEA) was investigated and compared with its counterpart cast alloy in a 3.5 wt% NaCl solution. The microstructures of the SLM products were characterised, and electrochemical corrosion measurements, corrosion surface morphology observations, and X-ray photoelectron spectroscopy analyses were performed. Compared with the cast MEA, the SLM MEA has an inferior corrosion resistance for its more metallurgical defects and smaller grain size. In the SLM MEA samples, The XY-plane of the SLM MEA has a poorer corrosion resistance than the XZ-plane, which is due to more metallurgical defects and lack of fusion pores on the XY-plane and its higher grain boundary density. | The corrosion behaviour of different planes of a selective laser-melted (SLM) equimolar CrCoNi medium-entropy alloy (MEA) was investigated and compared with its counterpart cast alloy in a 3.5 wt% NaCl solution. The microstructures of the SLM products were characterised, and electrochemical corrosion measurements, corrosion surface morphology observations, and X-ray photoelectron spectroscopy analyses were performed. Compared with the cast MEA, the SLM MEA has an inferior corrosion resistance for its more metallurgical defects and smaller grain size. In the SLM MEA samples, The XY-plane of the SLM MEA has a poorer corrosion resistance than the XZ-plane, which is due to more metallurgical defects and lack of fusion pores on the XY-plane and its higher grain boundary density. | Corrosion performance of the CrCoNi MEAs in a 3.5% NaCl solution. | /home/shared/llm-extraction-pipeline/articles_all/10.1016.j.jallcom.2020.158105/tables/Table 2.csv |  | [ { "original": "XY-plane", "standardized": "CrCoNi", "confidence": "high" }, { "original": "XZ-plane", "standardized": "CrCoNi", "confidence": "high" } ]
./10.1016.j.jallcom.2020.158295 | U-Mo | Microstructure and mechanical properties of two uranium-containing high-entropy alloys | Based on the concept of HEAs, in this study, we developed and characterized two novel uranium-containing HEAs. The U-Mo-Nb-Ta system was considered to be the base composition, and Ti and Hf were considered to be the alloying elements. The as-cast microstructures, phase formation, and mechanical properties (Young’s modulus, microhardness, and compressive properties) of the developed UMoNbTaHf and UMoNbTaTi were obtained. In addition, we propose atomic models to describe the phase formation process of UMoNbTaTi and discuss the relation between microstructures and mechanical properties. | This paper reports the microstructure and mechanical properties of two uranium-containing high-entropy alloys (HEAs), i.e., UMoNbTaHf and UMoNbTaTi. Both these alloys formed a simple solid solution without intermediate compounds in the solid state, indicating that the uranium-containing HEAs conform to the law of solid-solution phase formation and confirming that actinides can form HEAs. The UMoNbTaHf alloy achieved a body-centered cubic (BCC) structure (a = 332.1 pm), whereas the UMoNbTaTi alloy achieved a dual BCC structure comprising two BCC phases (a1 = 333.2 pm and a2 = 328.0 pm). By replacing the Hf in UMoNbTaHf with Ti, its room-temperature compressive yield strength decreased from 1147 MPa to 985 MPa, and its breaking strain increased from 7.7% to 39.5%. Further, its strength and toughness were balanced because of the formation of the dual BCC phase. UMoNbTaTi exhibited better strength and toughness than UMoNbTaHf. In addition, this study expands the application of HEAs design to actinide materials. | Mixing enthalpy ^Hmix (kJ/mol) of different atom pairs. | /home/shared/llm-extraction-pipeline/articles_all/10.1016.j.jallcom.2020.158295/tables/Table 7.csv |  | [ { "original": "U-Mo", "standardized": "U-Mo", "confidence": "high" } ]
./10.1016.j.jallcom.2020.158295 | U-Ta | Microstructure and mechanical properties of two uranium-containing high-entropy alloys | Fig. 2 shows the microstructure of the as-cast UMoNbTaHf and UMoNbTaTi alloys obtained from the middle parts of the ingots. The figure reveals that the UMoNbTaHf alloy, which exhibits a typical columnar crystal morphology, has a structure comprising slightly elongated grains with an average width of 30-60 μm. However, the SEM results clearly show segregations in the alloy. This indicates that UMoNbTaHf alloy has two phases with the same crystal structure (BCC) and extremely similar lattice parameters that cannot be distinguished by XRD( Fig. 1 ). The matrix is named zone B and segregation area is named zone A. The chemical compositions of the two zones characterized by EDS are shown in Table 1 . Ta and Hf were rich in zone B while U was rich in zone A. Only Nb and Mo do not show evident different in the two zones. The compositions of A zone were U28Mo19Nb20Ta15Hf17and the B zone were U18Mo19Nb20Ta21Hf22. Fig. 3 shows the elemental mapping results of the UMoNbTaTi alloy. After etching, typical dendritic and interdendritic structures were observed. The dendritic region in the UMoNbTaTi alloy was rich in Mo, Nb, and Ta, whereas the interdendritic region in the UMoNbTaTi alloy was rich in U and Ti. Mo, Nb, and Ta solidified into the dendritic arms, whereas Ti and U segregated into the interdendritic regions. The chemical compositions of the dendritic and interdendritic regions were studied via EDS, and the results are presented in Table 1 . As shown in the table, the composition of the interdendritic regions was U40Mo20Nb14Ta11Ti15and that of the dendritic arms was U11Mo18Nb21Ta28Ti22corresponding to the BCC1 and BCC2 peaks observed in the XRD analysis, respectively. Conversely, according to the U-Ta binary phase diagram, U-Ta would decompose into U- and Ta-rich phases at a high temperature of approximately 2800 K, increasing the segregation of the alloy constituents. | This paper reports the microstructure and mechanical properties of two uranium-containing high-entropy alloys (HEAs), i.e., UMoNbTaHf and UMoNbTaTi. Both these alloys formed a simple solid solution without intermediate compounds in the solid state, indicating that the uranium-containing HEAs conform to the law of solid-solution phase formation and confirming that actinides can form HEAs. The UMoNbTaHf alloy achieved a body-centered cubic (BCC) structure (a = 332.1 pm), whereas the UMoNbTaTi alloy achieved a dual BCC structure comprising two BCC phases (a1 = 333.2 pm and a2 = 328.0 pm). By replacing the Hf in UMoNbTaHf with Ti, its room-temperature compressive yield strength decreased from 1147 MPa to 985 MPa, and its breaking strain increased from 7.7% to 39.5%. Further, its strength and toughness were balanced because of the formation of the dual BCC phase. UMoNbTaTi exhibited better strength and toughness than UMoNbTaHf. In addition, this study expands the application of HEAs design to actinide materials. | Mixing enthalpy ^Hmix (kJ/mol) of different atom pairs. | /home/shared/llm-extraction-pipeline/articles_all/10.1016.j.jallcom.2020.158295/tables/Table 7.csv |  | [ { "original": "U-Ta", "standardized": "U-Ta", "confidence": "high" } ]
./10.1016.j.jallcom.2020.158405 | x = 0.6 | Wear and high-temperature oxidation resistances of AlNbTaZrx high-entropy alloys coatings fabricated on Ti6Al4V by laser cladding | Fig. 4 indicates the microstructural evolution in the coatings with the increase in x value. A large number of black fine needle structures with obvious different orientation are uniformly distributed within the whole coating. Gray blocky phases are situated at the grid split by the crisscrossed needles structures. Considering their morphological characteristics, the needle and blocky phases can be identified as α′(Ti) and β(Ti), respectively. Chemical compositions of the two phases of coating (x = 0.2) are identified by EDS in Fig. 5 . The blocky phase is composed of 20.87 at% Al, 8.36 at% Nb, 12.13 at% Ta, 2.69 at% Zr and 55.95 at% Ti. The compositions of the needle phase are similar to those of the blocky phase, only the content of Al is reduced to 17.61 at%, accompanied with the content of Zr enhanced to 5.66 at%. The change in chemical composition means that α′(Ti) with a higher content of Zr possesses the higher hardness and lower toughness when compared with β(Ti) due to the significant difference between Zr and Ti in atomic radius. With the further increase in x, the volume fraction of α′(Ti) demonstrates the upward tendency, coupled with the refinement of β(Ti) grains. The phenomenon was in accordance with change of the XRD patterns. It is closely related to the change in relative content of Al, Nb, Ta and Zr with the x value. With the increase in x value, the comparative content of Zr is enhanced in the cladding materials, but the opposite change occurs on Al, Nb and Ta. Generally speaking, the comparative contents of Al and Zr as two kinds of α stabilizers in the cladding materials are gradually increased (38 at% for x = 0.2, 41 at% for x = 0.4, 44 at% for x = 0.6, 47 at% for x = 0.8, 50 at% for x = 1.0), which promotes the transformation from β(Ti) to α′(Ti). | With respect to poor wear and high-temperature oxidation resistance of Ti6Al4V, the AlNbTaZrx high-entropy alloys (HEAs) coatings were successfully fabricated on Ti6Al4V by laser cladding. The microstructural evolution of the coatings with x was investigated. The changes in wear and high-temperature oxidation behaviors with x were highlighted. The results indicated that the coatings with x ranging from 0.2 to 1.0 were composed of two simple solid solutions in terms of β with a BCC structure and α′ with a HCP structure, which was well in accordance with the modified criterions proposed by us. The increase in x promoted the transformation from β into α′, resulting in the corresponding improvement in microhardness of the coatings (increased by about 17% from x = 0.2 to x = 1.0). The average wear volume and wear rate (0.72 mm3, 1.66 × 10-4 mm3 N-1 m-1) of the coatings were both reduced by about 31% when compared with those of the substrate (1.04 mm3, 2.41 × 10-4 mm3 N-1 m-1). The two indexes evaluating wear resistance firstly presented the downward tendency from x = 0.2 to x = 0.8, then were increased when x was further enhanced to 1.0. The phenomenon was closely related to the evolution in wear mechanism, which was determined to be microcutting (x = 0.2), and converted to the combination of microcutting and oxidation (x = 0.4, 0.6 and 0.8), finally identified as the mixture of microcutting, oxidation and brittle debonding (x = 1.0). The coatings also demonstrated the excellent resistance to high-temperature oxidation (1000 °C for 50 h) due to the average mass gain significantly reduced by about 76% when compared with that of the substrate. The oxidation rate of the coatings was gradually reduced with the increase in x (reduced by about 68% from x = 0.2 to x = 1.0), resulting in about 64% decrease in mass gain after 50 h. The improvement in oxidation resistance of the coatings with x should be attributed to the change in formation difficulty and stability of oxidation layers. Regarding to wear resistance and high-temperature oxidation resistance, the suitable value of x can be determined as 0.8. | The calculated results of the related criterions. | /home/shared/llm-extraction-pipeline/articles_all/10.1016.j.jallcom.2020.158405/tables/Table 1.csv |  | [ { "original": "x = 0.6", "standardized": "x = 0.6", "confidence": "low" } ]
./10.1016.j.jallcom.2020.158405 | x = 0.4 ¦ x = 0.8 ¦ x = 0.2 ¦ x = 1.0 | Wear and high-temperature oxidation resistances of AlNbTaZrx high-entropy alloys coatings fabricated on Ti6Al4V by laser cladding | With respect to poor wear and high-temperature oxidation resistance of Ti6Al4V, the AlNbTaZrx high-entropy alloys (HEAs) coatings were successfully fabricated on Ti6Al4V by laser cladding. The microstructural evolution of the coatings with x was investigated. The changes in wear and high-temperature oxidation behaviors with x were highlighted. The results indicated that the coatings with x ranging from 0.2 to 1.0 were composed of two simple solid solutions in terms of β with a BCC structure and α′ with a HCP structure, which was well in accordance with the modified criterions proposed by us. The increase in x promoted the transformation from β into α′, resulting in the corresponding improvement in microhardness of the coatings (increased by about 17% from x = 0.2 to x = 1.0). The average wear volume and wear rate (0.72 mm3, 1.66 × 10-4 mm3 N-1 m-1) of the coatings were both reduced by about 31% when compared with those of the substrate (1.04 mm3, 2.41 × 10-4 mm3 N-1 m-1). The two indexes evaluating wear resistance firstly presented the downward tendency from x = 0.2 to x = 0.8, then were increased when x was further enhanced to 1.0. The phenomenon was closely related to the evolution in wear mechanism, which was determined to be microcutting (x = 0.2), and converted to the combination of microcutting and oxidation (x = 0.4, 0.6 and 0.8), finally identified as the mixture of microcutting, oxidation and brittle debonding (x = 1.0). The coatings also demonstrated the excellent resistance to high-temperature oxidation (1000 °C for 50 h) due to the average mass gain significantly reduced by about 76% when compared with that of the substrate. The oxidation rate of the coatings was gradually reduced with the increase in x (reduced by about 68% from x = 0.2 to x = 1.0), resulting in about 64% decrease in mass gain after 50 h. The improvement in oxidation resistance of the coatings with x should be attributed to the change in formation difficulty and stability of oxidation layers. Regarding to wear resistance and high-temperature oxidation resistance, the suitable value of x can be determined as 0.8. | With respect to poor wear and high-temperature oxidation resistance of Ti6Al4V, the AlNbTaZrx high-entropy alloys (HEAs) coatings were successfully fabricated on Ti6Al4V by laser cladding. The microstructural evolution of the coatings with x was investigated. The changes in wear and high-temperature oxidation behaviors with x were highlighted. The results indicated that the coatings with x ranging from 0.2 to 1.0 were composed of two simple solid solutions in terms of β with a BCC structure and α′ with a HCP structure, which was well in accordance with the modified criterions proposed by us. The increase in x promoted the transformation from β into α′, resulting in the corresponding improvement in microhardness of the coatings (increased by about 17% from x = 0.2 to x = 1.0). The average wear volume and wear rate (0.72 mm3, 1.66 × 10-4 mm3 N-1 m-1) of the coatings were both reduced by about 31% when compared with those of the substrate (1.04 mm3, 2.41 × 10-4 mm3 N-1 m-1). The two indexes evaluating wear resistance firstly presented the downward tendency from x = 0.2 to x = 0.8, then were increased when x was further enhanced to 1.0. The phenomenon was closely related to the evolution in wear mechanism, which was determined to be microcutting (x = 0.2), and converted to the combination of microcutting and oxidation (x = 0.4, 0.6 and 0.8), finally identified as the mixture of microcutting, oxidation and brittle debonding (x = 1.0). The coatings also demonstrated the excellent resistance to high-temperature oxidation (1000 °C for 50 h) due to the average mass gain significantly reduced by about 76% when compared with that of the substrate. The oxidation rate of the coatings was gradually reduced with the increase in x (reduced by about 68% from x = 0.2 to x = 1.0), resulting in about 64% decrease in mass gain after 50 h. The improvement in oxidation resistance of the coatings with x should be attributed to the change in formation difficulty and stability of oxidation layers. Regarding to wear resistance and high-temperature oxidation resistance, the suitable value of x can be determined as 0.8. | The calculated results of the related criterions. | /home/shared/llm-extraction-pipeline/articles_all/10.1016.j.jallcom.2020.158405/tables/Table 1.csv |  | [ { "original": "x = 0.4", "standardized": "x = 0.4", "confidence": "low" }, { "original": "x = 0.8", "standardized": "x = 0.8", "confidence": "low" }, { "original": "x = 0.2", "standardized": "x = 0.2", "confidence": "low" }, { "original": "x = 1.0", "standardized": "x = 1.0", "confidence": "low" } ]
./10.1016.j.jallcom.2020.158439 | Al-Ni | Microstructural characteristics and mechanical behavior of microwave-assisted sintered ferromagnetic FeCoNi1.5CrCu HEAp/Al matrix composites | Fig. 8 shows that the changes of crystal structure and phase composition of HEAp/Al matrix composites at different microwave sintering temperatures with XRD pattern. Fig. 8 a shows that the FeCoNi1.5CrCu alloy phase is the solid solution phase with a simple FCC structure at a lower sintering temperatures, and the intensity of the diffraction peak of HEAs changes at 500 °C, which may be caused by the substitution of Al element to the cell atom of HEAs, which changes the structure factor of the cell. At 520 °C, new phase diffraction peaks appear in the material, and the detection of AlNi phase and diffraction peak are in good agreement, indicating that the ordered BCC structure of AlNi phase appears in the composite. In solid solution, if A and B are mixed as the exothermic reaction, then ΔHmix<0, the substitutional solid solution would form compounds or an ordered solid solution[28]. In the solidification process, the high entropy effect will inhibit the formation of intermetallic compounds, so the ordered solid solution will be formed in high probability. Literature[29]shows that the liquidus temperature of the Al-rich hypereutectic solid solution phase of the Al-Ni system is much lower than those containing Cr, Fe, Co and Mn, so the Al-Ni system is more likely to form the solid solution phase. The increase of sintering temperature changes the internal structure of HEAs and metastable FeCoNi1.5CrCu HEAs from pure FCC structure to FCC + BCC mixed structure. Literature[31]shows that Al0.5CoCrCuFeNi HEAs were composed of a simple monolithic FCC structure at 400-500 °C, on the other hand, were found to be composed of both the FCC and BCC structures at 600 °C. Literature[28]shows that the interaction between Al and various alloy elements can change the free energy of the original structure, change its stability, transform the original structure and form a new one. Furthermore, the previous literature[30]shows that the CoCrCuNiAlx HEAs phases change from FCC to BCC + FCC structures with the increase of the Al content. | The preparation of metal particle reinforced aluminum matrix composites by powder metallurgy has been widely studied in recent years. In this work, the effect of microwave sintering temperature on the microstructure and mechanical behavior of high-entropy alloys (HEAs) reinforced aluminum matrix composites prepared by powder metallurgy was investigated. Due to the outstanding microwave absorbing property of ferromagnetic HEAs particles, the composites sintering proceeded efficiently. At 480 °C, the aluminum matrix in the composite material is more compact, and the HEAs particles in the composite material are more evenly distributed, and the interface between HEAs particles and aluminum matrix is smooth. At 500 °C, the intensity of HEAs diffraction peak in the composite material changes significantly. At 520 °C, AlNi solid solution phase with BCC structure appears in the HEAs region, and the HEAs structure changes from FCC to FCC + BCC, and Al5Cr8, Al5Co2 and Al2Cu phases precipitate. At 480 °C, the nanohardness and elastic modulus at the interface reaches 1245.31 MPa and 72.45 GPa, respectively, showing relatively excellent interfacial bonding strength. The elastic modulus of both HEAs reinforcement and aluminum matrix decrease at a sintering temperature above 480 °C, and the composites have hard and brittle characteristics. At 480 °C, the macroscopic compression and yield strengths of composites are ~ 421.2 MPa and ~ 289.5 MPa, and the maximum shrinkage rate is ~65.3%, exhibiting excellent strength and toughness. | Molar mixing heat of binary alloys [27]. | /home/shared/llm-extraction-pipeline/articles_all/10.1016.j.jallcom.2020.158439/tables/Table 3.csv |  | [ { "original": "Al-Ni", "standardized": "AlNi", "confidence": "high" } ]
./10.1016.j.jallcom.2020.158562 | fcc ¦ bcc | Evolution of crystal structure in high-entropy AlCoCrFeNi alloy: An in situ high-temperature X-ray diffraction study | A powder of uniform high entropy alloy AlCoCrFeNi was produced by relatively short-term (90 min) mechanical alloying in a planetary mill followed by annealing at 873, 1073 and 1273 K for 5.5 h. Results of high-temperature in situ XRD analyses demonstrated the occurrence of specific crystal lattice transformations taking place in major fcc and bcc phases during annealing and cooling down. Shrinkage of atomic structures was detected for all phases after annealing at any temperature, while precipitation of the σ-phase occurred only at 1073 K. A drift of the (111) peak relative to the (200) peak of the fcc phase at 1273 K allowed us to assume the occurrence of weak martensitic transformations: a high-temperature cubic phase turns into slightly tetragonal phase (a/c = 1.00426) upon cooling down to room temperature. This transformation takes place without mechanical stress or deformation. Despite structural transformations, the major high-entropy phases remained after annealing. | A powder of uniform high entropy alloy AlCoCrFeNi was produced by relatively short-term (90 min) mechanical alloying in a planetary mill followed by annealing at 873, 1073 and 1273 K for 5.5 h. Results of high-temperature in situ XRD analyses demonstrated the occurrence of specific crystal lattice transformations taking place in major fcc and bcc phases during annealing and cooling down. Shrinkage of atomic structures was detected for all phases after annealing at any temperature, while precipitation of the σ-phase occurred only at 1073 K. A drift of the (111) peak relative to the (200) peak of the fcc phase at 1273 K allowed us to assume the occurrence of weak martensitic transformations: a high-temperature cubic phase turns into slightly tetragonal phase (a/c = 1.00426) upon cooling down to room temperature. This transformation takes place without mechanical stress or deformation. Despite structural transformations, the major high-entropy phases remained after annealing. | Unit cell parameters of presumably of cubic cell. | /home/shared/llm-extraction-pipeline/articles_all/10.1016.j.jallcom.2020.158562/tables/Table 2.csv |  | [ { "original": "fcc", "standardized": "AlCoCrFeNi", "confidence": "high" }, { "original": "bcc", "standardized": "AlCoCrFeNi", "confidence": "high" } ]
./10.1016.j.jallcom.2020.158563 | V17 | Effect of phase transformation on mechanical properties of Al16.80Co20.74Cr20.49Fe21.28Ni20.70 high entropy alloy coatings processed by laser cladding | Eight Al16.80Co20.74Cr20.49Fe21.28Ni20.70 high entropy alloy (HEA) coatings were fabricated by laser cladding with different laser scanning speed. The mechanical properties caused by phase transformation and microstructure evolution of Al16.80Co20.74Cr20.49Fe21.28Ni20.70 HEA coatings were investigated. The experimental results showed that the volume fraction of the FCC phase and the BCC phase in each coating were different depending on laser scanning speed. High laser scanning speed will increase the number of BCC phase. BCC phase was composed of alternate A2 and B2 structure formed by spinodal decomposition. All coatings exhibited a polycrystalline structure composed of uniform equiaxed grains. The grain size of equiaxed grains reduced from 185 to 42 μm with increased laser scanning speed. The phase-mechanical properties connection at nano-scale were established by nano-hardness mapping and elastic modulus mapping. Furthermore, the micromechanical properties of individual FCC phase and BCC phase were studied by analyzing nanoindentation data statistically. The BCC phases were found to have a higher nano-hardness and elastic modulus than the FCC phases. Therefore, the increment of the BCC phase could significantly enhance the strength and wear resistance of coatings. The optimum wear resistance was obtained in V17, owning a higher volume fraction of BCC (>90%) and finer grains (75 μm). In addition, the strengthening mechanism has been discussed. Grain boundary strengthening makes a great contribution to the excellent performance of coatings. | Eight Al16.80Co20.74Cr20.49Fe21.28Ni20.70 high entropy alloy (HEA) coatings were fabricated by laser cladding with different laser scanning speed. The mechanical properties caused by phase transformation and microstructure evolution of Al16.80Co20.74Cr20.49Fe21.28Ni20.70 HEA coatings were investigated. The experimental results showed that the volume fraction of the FCC phase and the BCC phase in each coating were different depending on laser scanning speed. High laser scanning speed will increase the number of BCC phase. BCC phase was composed of alternate A2 and B2 structure formed by spinodal decomposition. All coatings exhibited a polycrystalline structure composed of uniform equiaxed grains. The grain size of equiaxed grains reduced from 185 to 42 μm with increased laser scanning speed. The phase-mechanical properties connection at nano-scale were established by nano-hardness mapping and elastic modulus mapping. Furthermore, the micromechanical properties of individual FCC phase and BCC phase were studied by analyzing nanoindentation data statistically. The BCC phases were found to have a higher nano-hardness and elastic modulus than the FCC phases. Therefore, the increment of the BCC phase could significantly enhance the strength and wear resistance of coatings. The optimum wear resistance was obtained in V17, owning a higher volume fraction of BCC (>90%) and finer grains (75 μm). In addition, the strengthening mechanism has been discussed. Grain boundary strengthening makes a great contribution to the excellent performance of coatings. | The processing parameters of laser cladding. | /home/shared/llm-extraction-pipeline/articles_all/10.1016.j.jallcom.2020.158563/tables/Table 1.csv |  | [ { "original": "V17", "standardized": "Al16.80Co20.74Cr20.49Fe21.28Ni20.70", "confidence": "medium" } ]
./10.1016.j.jallcom.2020.158563 | V7 ¦ V9 ¦ V11 ¦ V13 ¦ V19 ¦ V21 ¦ V15 | Effect of phase transformation on mechanical properties of Al16.80Co20.74Cr20.49Fe21.28Ni20.70 high entropy alloy coatings processed by laser cladding | Laser cladding was carried out by IPG YLS-5000 fiber system with a protective gas system. Eight HEA laser cladding coatings were prepared in an argon atmosphere with a flow rate of 15 L/min. The laser scanning speed was 7, 9, 11, 13, 15, 17, 19mm/s and 21 mm/s for eight HEA coatings, thus, named as V7, V9, V11, V13, V15, V17, V19 and V21 in turn. The laser power was selected as 3000 W. The laser cladding parameters and the chemical composition of the HEA powders were shown in Table 1 . | Eight Al16.80Co20.74Cr20.49Fe21.28Ni20.70 high entropy alloy (HEA) coatings were fabricated by laser cladding with different laser scanning speed. The mechanical properties caused by phase transformation and microstructure evolution of Al16.80Co20.74Cr20.49Fe21.28Ni20.70 HEA coatings were investigated. The experimental results showed that the volume fraction of the FCC phase and the BCC phase in each coating were different depending on laser scanning speed. High laser scanning speed will increase the number of BCC phase. BCC phase was composed of alternate A2 and B2 structure formed by spinodal decomposition. All coatings exhibited a polycrystalline structure composed of uniform equiaxed grains. The grain size of equiaxed grains reduced from 185 to 42 μm with increased laser scanning speed. The phase-mechanical properties connection at nano-scale were established by nano-hardness mapping and elastic modulus mapping. Furthermore, the micromechanical properties of individual FCC phase and BCC phase were studied by analyzing nanoindentation data statistically. The BCC phases were found to have a higher nano-hardness and elastic modulus than the FCC phases. Therefore, the increment of the BCC phase could significantly enhance the strength and wear resistance of coatings. The optimum wear resistance was obtained in V17, owning a higher volume fraction of BCC (>90%) and finer grains (75 μm). In addition, the strengthening mechanism has been discussed. Grain boundary strengthening makes a great contribution to the excellent performance of coatings. | The processing parameters of laser cladding. | /home/shared/llm-extraction-pipeline/articles_all/10.1016.j.jallcom.2020.158563/tables/Table 1.csv |  | [ { "original": "V7", "standardized": "Al16.80Co20.74Cr20.49Fe21.28Ni20.70", "confidence": "high" }, { "original": "V9", "standardized": "Al16.80Co20.74Cr20.49Fe21.28Ni20.70", "confidence": "high" }, { "original": "V11", "standardized": "Al16.80Co20.74Cr20.49Fe21.28Ni20.70", "confidence": "high" }, { "original": "V13", "standardized": "Al16.80Co20.74Cr20.49Fe21.28Ni20.70", "confidence": "high" }, { "original": "V19", "standardized": "Al16.80Co20.74Cr20.49Fe21.28Ni20.70", "confidence": "high" }, { "original": "V21", "standardized": "Al16.80Co20.74Cr20.49Fe21.28Ni20.70", "confidence": "high" }, { "original": "V15", "standardized": "Al16.80Co20.74Cr20.49Fe21.28Ni20.70", "confidence": "high" } ]
./10.1016.j.jallcom.2020.158563 | Co-Cr ¦ Fe-Ni | Effect of phase transformation on mechanical properties of Al16.80Co20.74Cr20.49Fe21.28Ni20.70 high entropy alloy coatings processed by laser cladding | Al-Co-Cr-Fe-Ni system high-entropy alloy system has been mostly studied due to excellent comprehensive property, low cost and huge potential in future applications. The phases usually formed in this system include disordered solid solution FCC phase, disordered solid solution BCC phase (A2) and ordered solid solution BCC phase (B2)[9-14]. According to previous research reports, the mechanical properties of Al-Co-Cr-Fe-Ni HEAs were found strongly depend on the volume fraction and morphology of FCC, BCC and B2 phase. Zhang et al. proposed that the strength of HEAs was related to A2/B2 morphology, AlCoCrFe2.5Ni coating with B2 structure made by A2 matrix and B2 precipitates showed higher strength and better wear resistance than that with B2 matrix and A2 precipitates[15]. The volume fraction of the constituent phases of the AlxCoCrFeNi HEAs were measured, the deformation mechanism causing the difference in mechanical properties varied according to the volume fraction of BCC.[13]. Furthermore, Al1.8alloy and Al2.0alloy with smaller feature size of the spinodal structure exhibited increased hardness compared with Al1.2alloy and Al1.5alloy[14]. Therefore, the phase and microstructure are desired to be adjusted to obtain alloys with outstanding comprehensive properties. Zhang et al. added Cr element (a BCC stabilizer) to single FCC-structured Al7Co24Cr21Fe24Ni24to formed BCC phase, (Al7Co24Cr21Fe24Ni24)74Cr26alloy displayed the best performance, having high yield strength (1649 MPa) and fracture strength (2830 MPa) and good compressive plastic strain of 24.9%[16]. By adjusting molar ratios of Al: Co of AlxCrCo2-xFeNi HEA, the phase switched from FCC + σ + disordered BCC + ordered BCC structures to σ + disordered BCC + ordered BCC structures, and then to disordered BCC + ordered BCC structures, and then Al1.6CrCo0.4FeNi alloy with high wear resistance and Al1.4CrCo0.6FeNi alloy with combinations of strength and ductility were manufactured respectively[17]. Qin et al. added Co element to the AlCoCrFeNi, it was found that the addition of Co element increased the volume fraction of the FCC phase having more slip directions and thus improved the plasticity of AlCoCrFeNi[18]. In addition to adding constituent elements of AlCoCrFeNi alloy, such as Co and Cr mentioned above. It can also add new elements to the base AlCoCrFeNi alloy to adjust the phase and microstructure. Liu et al.[19]added Si to AlCoCrFeNi, six AlCoCrFeNiSixlaser cladding coatings were synthesized, x = 0, 0.1, 0.2, 0.3, 0.4 and 0.5 (x: molar ratio), the addition of Si atoms affects the microstructure of the coating and causes the dislocation density to increase. They found that the microhardness and dislocations density increased with Si content linearly. Liu et al.[20]also added Ti element to AlCoCrFeNi high-entropy alloy. The in-situ TiC particles generated in the coating have high stability at elevated temperatures, so that AlCoCrFeNiTi0.8HEA coatings still have good wear resistance at high temperatures of 1200 °C. The above researches are all adding the alloying element into the base alloy to change the evolution of phase and microstructure. However, there is another way to modify the phase and microstructure, that is, to change the solidification behavior by changing the process parameters. Laser cladding is known as a typical non-equilibrium process because of its rapid heating and cooling rates, which will lead to a significant difference in solidification behavior[21,22]. And it has been determined that laser cladding coating can effectively improve the performance of metal substrates[23]. Therefore, laser cladding method was chosen to prepare high-entropy alloy coatings in this paper. In the current work, eight coatings with different volume fractions and morphologies of FCC and BCC phase were manufactured by the laser cladding. And the mechanical properties of the different phases and the influence of the phase transformation on the mechanical properties of coatings were systematically investigated. | Eight Al16.80Co20.74Cr20.49Fe21.28Ni20.70 high entropy alloy (HEA) coatings were fabricated by laser cladding with different laser scanning speed. The mechanical properties caused by phase transformation and microstructure evolution of Al16.80Co20.74Cr20.49Fe21.28Ni20.70 HEA coatings were investigated. The experimental results showed that the volume fraction of the FCC phase and the BCC phase in each coating were different depending on laser scanning speed. High laser scanning speed will increase the number of BCC phase. BCC phase was composed of alternate A2 and B2 structure formed by spinodal decomposition. All coatings exhibited a polycrystalline structure composed of uniform equiaxed grains. The grain size of equiaxed grains reduced from 185 to 42 μm with increased laser scanning speed. The phase-mechanical properties connection at nano-scale were established by nano-hardness mapping and elastic modulus mapping. Furthermore, the micromechanical properties of individual FCC phase and BCC phase were studied by analyzing nanoindentation data statistically. The BCC phases were found to have a higher nano-hardness and elastic modulus than the FCC phases. Therefore, the increment of the BCC phase could significantly enhance the strength and wear resistance of coatings. The optimum wear resistance was obtained in V17, owning a higher volume fraction of BCC (>90%) and finer grains (75 μm). In addition, the strengthening mechanism has been discussed. Grain boundary strengthening makes a great contribution to the excellent performance of coatings. | The values of mixing enthalpy of element pairs. | /home/shared/llm-extraction-pipeline/articles_all/10.1016.j.jallcom.2020.158563/tables/Table 4.csv |  | [ { "original": "Co-Cr", "standardized": "Co-Cr", "confidence": "high" }, { "original": "Fe-Ni", "standardized": "Fe-Ni", "confidence": "high" } ]
./10.1016.j.jallcom.2020.158592 | TixVNbMoTa | Ultra-fine grain TixVNbMoTa refractory high-entropy alloys with superior mechanical properties fabricated by powder metallurgy | TixVNbMoTa refractory high-entropy alloys (RHEAs) were fabricated by mechanical alloying (MA) and spark plasma sintering (SPS) based on classic VNbMoTaW RHEA. The effect of Ti content on the microstructures and mechanical properties of the TixVNbMoTa RHEAs were systematically investigated. The results showed that the milling powders with more Ti content were agglomerated severely in the early stage of the MA process, leading to the extension of mechanical alloying time. The mechanically alloyed powders in all groups exhibited single body-centered-cubic (BCC) phase after the MA process. The sintered alloys were consisted of ultra-fine matrix and precipitation phase. The grain sizes of the matrix and precipitation phases, as well as the volume fraction of the precipitation phases were increased with the increase of Ti content. The MA and SPS processes and the replacement of Ti not only greatly reduce the densities, but also significantly improved the ductility, strength and specific strength of the alloys. The yield strengths were decreased first and then increased with the increase of Ti content in the TixVNbMoTa RHEAs, which is mainly attributed to the weakened effect of grain boundary strengthening, and the enhanced effect of the substitution solid solution strengthening and the interstitial solid solution strengthening. The rapidly increased sizes and volume fractions of the precipitated phases in Ti1.5 and Ti2 destroyed the continuity of matrix and the coordination of deformation, resulting in the decrease of ductility. | TixVNbMoTa refractory high-entropy alloys (RHEAs) were fabricated by mechanical alloying (MA) and spark plasma sintering (SPS) based on classic VNbMoTaW RHEA. The effect of Ti content on the microstructures and mechanical properties of the TixVNbMoTa RHEAs were systematically investigated. The results showed that the milling powders with more Ti content were agglomerated severely in the early stage of the MA process, leading to the extension of mechanical alloying time. The mechanically alloyed powders in all groups exhibited single body-centered-cubic (BCC) phase after the MA process. The sintered alloys were consisted of ultra-fine matrix and precipitation phase. The grain sizes of the matrix and precipitation phases, as well as the volume fraction of the precipitation phases were increased with the increase of Ti content. The MA and SPS processes and the replacement of Ti not only greatly reduce the densities, but also significantly improved the ductility, strength and specific strength of the alloys. The yield strengths were decreased first and then increased with the increase of Ti content in the TixVNbMoTa RHEAs, which is mainly attributed to the weakened effect of grain boundary strengthening, and the enhanced effect of the substitution solid solution strengthening and the interstitial solid solution strengthening. The rapidly increased sizes and volume fractions of the precipitated phases in Ti1.5 and Ti2 destroyed the continuity of matrix and the coordination of deformation, resulting in the decrease of ductility. | Average grain sizes and volume fractions of the matrix and the precipitation phase, and the contents of N and O of the sintered TixVNbMoTa RHEAs. | /home/shared/llm-extraction-pipeline/articles_all/10.1016.j.jallcom.2020.158592/tables/Table 2.csv |  | [ { "original": "TixVNbMoTa", "standardized": "TixVNbMoTa", "confidence": "High" } ]
./10.1016.j.jallcom.2021.158609 | 316L stainless steel | Fatigue behavior of additive manufactured CrFeCoNi medium-entropy alloy | Most materials are exploited at loads much lower than the yield strength, which does not lead to destruction upon a single load application. For the practical purposes of examining the sustainability of materials, it is essential to understand the behavior of materials under cycling loading. To the best of our knowledge, limited studies are focused on the fatigue properties of HEAs[1,15-21]. More studies are required for better understanding of the fatigue behavior of HEAs produced through different techniques including the modern techniques of AM technologies so as to evaluate the property-processing relationship of HEAs. Influence of the processing routes on the mechanical properties can vary depending on the material. For instance, the ultimate tensile strength of 316L stainless steel produced by AM was reasonably similar to the cast materials[22,23], while the fatigue life of AM non-ferrous alloys is much lower compared to that for conventional analogs due to the formation of voids and defects during the printing process[24,25]. Despite the essential effect of the pore presence in AM materials on fatigue properties, printing parameters influence the material fatigue behavior. The higher fatigue strength was demonstrated for AM 316L and AM 17-4 PH stainless steels printed in a horizontal direction, which correlates with tensile properties[26,27]. Preheating of the build platform reduces the fatigue properties of AM 316L stainless steel due to its effect on microstructure[28]. Moreover, the initial material properties also impact the effect of further post-treatments. Hot-isostatic pressing plays a crucial role in a brittle AM Ti6Al4V alloy improving its fatigue properties, while it reduces the fatigue resistance of a ductile AM 316L stainless steel at low-cycle fatigue (LCF) regime[29]. It should be noted that most of the works considering the fatigue behavior of AM materials are focused on the traditional alloy compositions, while the number of work investigating the fatigue properties of AM HEAs is limited. | High-entropy alloys (HEAs) are considered to be prospective materials for operation in harsh environments. These materials often demonstrate high strength during static tests. However, a limited number of studies describe the fatigue properties of HEAs. Most of them focused on the two systems of CoCrFeMnNi or AlCoCrFeNi produced by arc or induction meltings. In this paper, the fatigue behavior of CrFeCoNi medium-entropy alloys (MEAs) produced by additive manufacturing was investigated to extend the understanding of the HEA applications. The fatigue test is conducted at a frequency of 25 Hz, and the stress ratio of 0.1. The changes in fatigue and tensile properties are studied through structural and phase analysis. Special emphasis was placed on evaluating the impact of machining and heat treatment on the fatigue characteristics of the MEA samples. | Comparison of yield strength, ultimate strength, fatigue strength, and fatigue ratio of L-PBF CrFeCoNi alloy with other HEAs and other L-PBF alloys performing in the vertical direction. | /home/shared/llm-extraction-pipeline/articles_all/10.1016.j.jallcom.2021.158609/tables/Table 3.csv |  | [ { "original": "316L stainless steel", "standardized": "316L stainless steel", "confidence": "low" } ]
./10.1016.j.jallcom.2021.158615 | BCT phase | Effect of particle size, pressure and temperature on the activation process of hydrogen absorption in TiVZrHfNb high entropy alloy | The effect of particle size, pressure and temperature on the first hydrogenation of TiVZrHfNb high entropy alloy were investigated. Three particle size ranges were selected: less than 0.5 mm, between 0.5 mm and 1 mm and between 1 mm and 2 mm. The hydrogen pressure applied during the first hydrogenation was 1 bar, 2 and 20 bars. The temperature of first hydrogenation was varied from 100 °C to 400 °C. It was found that the particle size plays a role in the activation; smaller particle size having faster kinetics. Under 2 bars and 20 bars of hydrogen pressure, the activation curves have the same features. The activation is strongly dependent on the temperature: higher temperature drastically reduces the incubation period. The important parameter for the activation is the temperature rather than the particle size. It was also found that the activation process obeys an Arrhenius relationship. Upon hydrogenation, the BCC phase is transformed to a BCT phase. Also, an amorphous phase seems to be formed. This formation depends on the hydrogenation temperature and particle size. | The effect of particle size, pressure and temperature on the first hydrogenation of TiVZrHfNb high entropy alloy were investigated. Three particle size ranges were selected: less than 0.5 mm, between 0.5 mm and 1 mm and between 1 mm and 2 mm. The hydrogen pressure applied during the first hydrogenation was 1 bar, 2 and 20 bars. The temperature of first hydrogenation was varied from 100 °C to 400 °C. It was found that the particle size plays a role in the activation; smaller particle size having faster kinetics. Under 2 bars and 20 bars of hydrogen pressure, the activation curves have the same features. The activation is strongly dependent on the temperature: higher temperature drastically reduces the incubation period. The important parameter for the activation is the temperature rather than the particle size. It was also found that the activation process obeys an Arrhenius relationship. Upon hydrogenation, the BCC phase is transformed to a BCT phase. Also, an amorphous phase seems to be formed. This formation depends on the hydrogenation temperature and particle size. | Crystal structure parameters of the BCT phase for particles of size less than 0.5 mm hydrogenated at different temperatures. Error on the last significant digit is indicated in parentheses. | /home/shared/llm-extraction-pipeline/articles_all/10.1016.j.jallcom.2021.158615/tables/Table 5.csv |  | [ { "original": "BCT phase", "standardized": "TiVZrHfNb", "confidence": "Medium" } ]
./10.1016.j.jallcom.2021.158717 | Al0.3 | Effect of Al on characterization and properties of AlxCoCrFeNi high entropy alloy prepared via electro-deoxidization of the metal oxides and vacuum hot pressing sintering process | AlxCoCrFeNi high-entropy alloys with different Al contents (x in molar ratio, x = 0 - 2.0) were prepared by electrochemical process using the mixed metal oxides as the precursor. The effects of Al addition on the crystal structure, microstructure, mechanical property and corrosion behavior were investigated by XRD, XPS, SEM, FE-EPMA, universal tensile testing machine, Vickers hardness tester and electrochemical workstation. With the increase of Al contents, the crystal structure of AlxCoCrFeNi HEAs transformed from FCC to the mixed crystal structures of FCC and BCC, finally, to BCC + B2. The σ-phase was formed in AlxCoCrFeNi (x = 0.8 - 1.5) HEAs during the electrolysis deoxidization. The bulk HEAs could be prepared successfully via vacuum hot pressing sintering process. The bulk HEAs exhibit excellent ultimate tensile strength (UTS) and hardness. The hardness of the Al0 (245.2 HV) HEA and Al0.3 (261.2 HV) HEA was twice high of the sample prepared by arc-melting method. Compared with 304 stainless steel (304SS) and AlxCoCrFeNi HEAs prepared by other method, AlxCoCrFeNi HEAs prepared by the united process shows a comparable corrosion resistance in acid, alkali and salt aqueous solutions. | AlxCoCrFeNi high-entropy alloys with different Al contents (x in molar ratio, x = 0 - 2.0) were prepared by electrochemical process using the mixed metal oxides as the precursor. The effects of Al addition on the crystal structure, microstructure, mechanical property and corrosion behavior were investigated by XRD, XPS, SEM, FE-EPMA, universal tensile testing machine, Vickers hardness tester and electrochemical workstation. With the increase of Al contents, the crystal structure of AlxCoCrFeNi HEAs transformed from FCC to the mixed crystal structures of FCC and BCC, finally, to BCC + B2. The σ-phase was formed in AlxCoCrFeNi (x = 0.8 - 1.5) HEAs during the electrolysis deoxidization. The bulk HEAs could be prepared successfully via vacuum hot pressing sintering process. The bulk HEAs exhibit excellent ultimate tensile strength (UTS) and hardness. The hardness of the Al0 (245.2 HV) HEA and Al0.3 (261.2 HV) HEA was twice high of the sample prepared by arc-melting method. Compared with 304 stainless steel (304SS) and AlxCoCrFeNi HEAs prepared by other method, AlxCoCrFeNi HEAs prepared by the united process shows a comparable corrosion resistance in acid, alkali and salt aqueous solutions. | Ecorr and icorr of the prepared HEAs and 304SS in 0.5 M H2SO4. | /home/shared/llm-extraction-pipeline/articles_all/10.1016.j.jallcom.2021.158717/tables/Table 5.csv |  | [ { "original": "Al0.3", "standardized": "Al0.3CoCrFeNi", "confidence": "medium" } ]
./10.1016.j.jallcom.2021.158717 | Al1.5 ¦ Al0.7 | Effect of Al on characterization and properties of AlxCoCrFeNi high entropy alloy prepared via electro-deoxidization of the metal oxides and vacuum hot pressing sintering process | Fig. 1 presents the XRD patterns of the cathodic products with different aluminum contents. FCC, BCC and σ-phase are found. Single FCC crystal structure was formed in the low aluminum content alloys (Al0-Al0.5). A (110)Breflection of BCC structure nearby (111)Freflection starts to appear in the Al0.7. Then, the relative intensity of the (110)Breflection peak increases with Al content increases and FCC reflection peaks disappear in the Al0.9alloy. In the alloys of Al0.8to Al1.5, σ-phases other than FCC and BCC are observed. The precipitation of σ-phase in the AlxCoCrFeNi alloys has been studied in some literatures[8,40,41]. Research by Yeh et al. suggested that the formation of the σ-phases begins at 870 K and disappeared at 1203-1236 K depending on Al content[8]. Furtherly, Joseph et al. concluded that the critical cooling rate to inhibit σ-phase formation in Al0.85alloy was found to be 60 K/min[41]. In the present study, the electrolysis process conducted at 1173 K and, after electrolysis, the cathode product was lifted to the upper of the furnace chamber and cooled (<30 K/min). The sigma-phase can be retained in the HEAs. The BCC diffraction peaks are only crystal structure identified in high aluminum content alloys (Al1.8-Al2.0). | AlxCoCrFeNi high-entropy alloys with different Al contents (x in molar ratio, x = 0 - 2.0) were prepared by electrochemical process using the mixed metal oxides as the precursor. The effects of Al addition on the crystal structure, microstructure, mechanical property and corrosion behavior were investigated by XRD, XPS, SEM, FE-EPMA, universal tensile testing machine, Vickers hardness tester and electrochemical workstation. With the increase of Al contents, the crystal structure of AlxCoCrFeNi HEAs transformed from FCC to the mixed crystal structures of FCC and BCC, finally, to BCC + B2. The σ-phase was formed in AlxCoCrFeNi (x = 0.8 - 1.5) HEAs during the electrolysis deoxidization. The bulk HEAs could be prepared successfully via vacuum hot pressing sintering process. The bulk HEAs exhibit excellent ultimate tensile strength (UTS) and hardness. The hardness of the Al0 (245.2 HV) HEA and Al0.3 (261.2 HV) HEA was twice high of the sample prepared by arc-melting method. Compared with 304 stainless steel (304SS) and AlxCoCrFeNi HEAs prepared by other method, AlxCoCrFeNi HEAs prepared by the united process shows a comparable corrosion resistance in acid, alkali and salt aqueous solutions. | Ecorr and icorr of the prepared HEAs and 304SS in 0.5 M H2SO4. | /home/shared/llm-extraction-pipeline/articles_all/10.1016.j.jallcom.2021.158717/tables/Table 5.csv |  | [ { "original": "Al1.5", "standardized": "Al1.5CoCrFeNi", "confidence": "High" }, { "original": "Al0.7", "standardized": "Al0.7CoCrFeNi", "confidence": "High" } ]
./10.1016.j.jallcom.2021.158717 | Al0 | Effect of Al on characterization and properties of AlxCoCrFeNi high entropy alloy prepared via electro-deoxidization of the metal oxides and vacuum hot pressing sintering process | AlxCoCrFeNi high-entropy alloys with different Al contents (x in molar ratio, x = 0 - 2.0) were prepared by electrochemical process using the mixed metal oxides as the precursor. The effects of Al addition on the crystal structure, microstructure, mechanical property and corrosion behavior were investigated by XRD, XPS, SEM, FE-EPMA, universal tensile testing machine, Vickers hardness tester and electrochemical workstation. With the increase of Al contents, the crystal structure of AlxCoCrFeNi HEAs transformed from FCC to the mixed crystal structures of FCC and BCC, finally, to BCC + B2. The σ-phase was formed in AlxCoCrFeNi (x = 0.8 - 1.5) HEAs during the electrolysis deoxidization. The bulk HEAs could be prepared successfully via vacuum hot pressing sintering process. The bulk HEAs exhibit excellent ultimate tensile strength (UTS) and hardness. The hardness of the Al0 (245.2 HV) HEA and Al0.3 (261.2 HV) HEA was twice high of the sample prepared by arc-melting method. Compared with 304 stainless steel (304SS) and AlxCoCrFeNi HEAs prepared by other method, AlxCoCrFeNi HEAs prepared by the united process shows a comparable corrosion resistance in acid, alkali and salt aqueous solutions. | AlxCoCrFeNi high-entropy alloys with different Al contents (x in molar ratio, x = 0 - 2.0) were prepared by electrochemical process using the mixed metal oxides as the precursor. The effects of Al addition on the crystal structure, microstructure, mechanical property and corrosion behavior were investigated by XRD, XPS, SEM, FE-EPMA, universal tensile testing machine, Vickers hardness tester and electrochemical workstation. With the increase of Al contents, the crystal structure of AlxCoCrFeNi HEAs transformed from FCC to the mixed crystal structures of FCC and BCC, finally, to BCC + B2. The σ-phase was formed in AlxCoCrFeNi (x = 0.8 - 1.5) HEAs during the electrolysis deoxidization. The bulk HEAs could be prepared successfully via vacuum hot pressing sintering process. The bulk HEAs exhibit excellent ultimate tensile strength (UTS) and hardness. The hardness of the Al0 (245.2 HV) HEA and Al0.3 (261.2 HV) HEA was twice high of the sample prepared by arc-melting method. Compared with 304 stainless steel (304SS) and AlxCoCrFeNi HEAs prepared by other method, AlxCoCrFeNi HEAs prepared by the united process shows a comparable corrosion resistance in acid, alkali and salt aqueous solutions. | Ecorr and icorr of the prepared HEAs and 304SS in 1 M KOH. | /home/shared/llm-extraction-pipeline/articles_all/10.1016.j.jallcom.2021.158717/tables/Table 6.csv |  | [ { "original": "Al0", "standardized": "CoCrFeNi", "confidence": "High" } ]
./10.1016.j.jallcom.2021.158747 | UNTS ¦ NTS-2 ¦ NTS-4 ¦ NTS-3 ¦ NTS-1 | The tensile property and notch sensitivity of AlCoCrFeNi2.1 high entropy alloy with a novel “steel-frame” eutectic microstructure | Tensile tests were carried out on Instron 5969 with a displacement rate of 0.05 mm/min at room temperature. Dog-bone shaped specimens with a gauge dimension of 6 mm × 1.6 mm × 1.5 mm were cut from the as-cast ingot by electrical discharging machining. U-shaped notches with a depth of ~ 0.75 mm, tip radius of ~ 0.1 mm, ~ 0.2 mm, ~ 0.3 mm and ~ 0.4 mm respectively, were introduced from the two edges of the specimen and perpendicular to the loading axis. Fig. 1 shows the macroscopic dimensions of the un-notched (smooth) and notched specimens, which were denoted as UNTS, NTS-1 (tip radius about 0.1 mm), NTS-2 (tip radius about 0.2 mm), NTS-3 (tip radius about 0.3 mm) and NTS-4 (tip radius about 0.4 mm), respectively. DIC was used during tensile test to map the strain distribution of the samples upon deformation. DIC analysis and associated system calibration were performed with the Bluehill Universal software. | AlCoCrFeNi2.1 high entropy alloy with a novel “steel-frame” eutectic microstructure was prepared and its microstructure, mechanical properties, and notch sensitivity were characterized. The alloy exhibits high strength and high ductility due to the unique steel framed eutectic microstructure that consists of face-centered-cubic (FCC) phase, L12 phase and B2 phase. This unique eutectic microstructure hinders dislocation movements and postpones the crack propagation. Considering the notch sensitivity of materials is critical to its application, U-shaped notches with four different notch radii were introduced to investigate the notch sensitivity and their effects on the deformation behavior. The results show that AlCoCrFeNi2.1 alloy is insensitive to the notch and the tensile properties of the notched specimens are improved compared to that of the un-notched counterpart. | The notch radius (R), stress concentration factor (Kt), notch sensitivity ratio (NSR) and fracture strength (sb) of the tensile specimens with and without notches at room temperature. | /home/shared/llm-extraction-pipeline/articles_all/10.1016.j.jallcom.2021.158747/tables/Table 1.csv |  | [ { "original": "UNTS", "standardized": "UNTS", "confidence": "high" }, { "original": "NTS-2", "standardized": "NTS-2", "confidence": "high" }, { "original": "NTS-4", "standardized": "NTS-4", "confidence": "high" }, { "original": "NTS-3", "standardized": "NTS-3", "confidence": "high" }, { "original": "NTS-1", "standardized": "NTS-1", "confidence": "high" } ]
./10.1016.j.jallcom.2021.158763 | LYNGSCO2 ¦ LYNGSCO3 ¦ LYNGSCO5 ¦ LYNGSCO4 | (La0.2Y0.2Nd0.2Gd0.2Sr0.2)CrO3: A novel conductive porous high-entropy ceramic synthesized by the sol-gel method | Cellulose nanocrystals from 10 to 50 wt% were added to the LYNGSCO ceramic powders that were mixed using wet ball milling in ethanol for 24 h followed by drying in air. The mixed powders were uniaxially pressed into cylindrical pellets. The pellets were sintered at 1600 °C for 2 h with a heating and cooling rate of 2 °C/min. Here, the cellulose nanocrystals of x wt% (x = 10, 20, 30, 40 and 50) in the LYNGSCO ceramic powders are referred to as LYNGSCO1, LYNGSCO2, LYNGSCO3, LYNGSCO4, and LYNGSCO5, respectively. | A single-phase homogeneous (La0.2Y0.2Nd0.2Gd0.2Sr0.2)CrO3 powder with high configurational entropy was synthesized by using the sol-gel method. The powder was obtained under mild experimental conditions, the crystal grains were fine and uniform, and the elements were evenly dispersed. We sintered the powders into monolithic porous green body by adding cellulose nanocrystals, which had good electrical conductivity. Their electrical conductivity at room temperature was approximately 6.6743 Ω·cm when the porosity was 38.90%. The experimental results showed that as the porosity increased, the resistivity increased and the thermal conductivity decreased accordingly. This trend occurred because of an increase in the porosity and a decrease in the connection of the particles; thus, the electron hole carriers were subjected to a greater resistance when passing through the junction. The combination of these properties indicates that the porous high-entropy (La0.2Y0.2Nd0.2Gd0.2Sr0.2)CrO3 ceramic possesses promise in the field of high-temperature electrochemical materials. | Porosity of the different samples. | /home/shared/llm-extraction-pipeline/articles_all/10.1016.j.jallcom.2021.158763/tables/Table 1.csv |  | [ { "original": "LYNGSCO2", "standardized": "(La0.2Y0.2Nd0.2Gd0.2Sr0.2)CrO3", "confidence": "high" }, { "original": "LYNGSCO3", "standardized": "(La0.2Y0.2Nd0.2Gd0.2Sr0.2)CrO3", "confidence": "high" }, { "original": "LYNGSCO5", "standardized": "(La0.2Y0.2Nd0.2Gd0.2Sr0.2)CrO3", "confidence": "high" }, { "original": "LYNGSCO4", "standardized": "(La0.2Y0.2Nd0.2Gd0.2Sr0.2)CrO3", "confidence": "high" } ]
./10.1016.j.jallcom.2021.158763 | LYNGSCO1 | (La0.2Y0.2Nd0.2Gd0.2Sr0.2)CrO3: A novel conductive porous high-entropy ceramic synthesized by the sol-gel method | Cellulose nanocrystals from 10 to 50 wt% were added to the LYNGSCO ceramic powders that were mixed using wet ball milling in ethanol for 24 h followed by drying in air. The mixed powders were uniaxially pressed into cylindrical pellets. The pellets were sintered at 1600 °C for 2 h with a heating and cooling rate of 2 °C/min. Here, the cellulose nanocrystals of x wt% (x = 10, 20, 30, 40 and 50) in the LYNGSCO ceramic powders are referred to as LYNGSCO1, LYNGSCO2, LYNGSCO3, LYNGSCO4, and LYNGSCO5, respectively. | A single-phase homogeneous (La0.2Y0.2Nd0.2Gd0.2Sr0.2)CrO3 powder with high configurational entropy was synthesized by using the sol-gel method. The powder was obtained under mild experimental conditions, the crystal grains were fine and uniform, and the elements were evenly dispersed. We sintered the powders into monolithic porous green body by adding cellulose nanocrystals, which had good electrical conductivity. Their electrical conductivity at room temperature was approximately 6.6743 Ω·cm when the porosity was 38.90%. The experimental results showed that as the porosity increased, the resistivity increased and the thermal conductivity decreased accordingly. This trend occurred because of an increase in the porosity and a decrease in the connection of the particles; thus, the electron hole carriers were subjected to a greater resistance when passing through the junction. The combination of these properties indicates that the porous high-entropy (La0.2Y0.2Nd0.2Gd0.2Sr0.2)CrO3 ceramic possesses promise in the field of high-temperature electrochemical materials. | Sample porosity and corresponding resistivity and thermal conductivity values. | /home/shared/llm-extraction-pipeline/articles_all/10.1016.j.jallcom.2021.158763/tables/Table 2.csv |  | [ { "original": "LYNGSCO1", "standardized": "(La0.2Y0.2Nd0.2Gd0.2Sr0.2)CrO3", "confidence": "high" } ]
./10.1016.j.jallcom.2021.158777 | Cu-based ¦ Ti-based | The comparative study of the microstructural and corrosion behaviour of laser-deposited high entropy alloys | The alloying compositions with multi principal elemental compositions of Aluminium (Al), Cobalt (Co), Chromium (Cr), Iron (Fe), Nickel (Ni), Copper (Cu) and Titanium (Ti) used as raw materials in designing AlCoCrFeNiCu (Cu-based) and AlCoCrFeNiTi (Ti-based) HEAs and purchased from F.J Brodmann & CO., L.L.C is shown inTables 1and2. | Corrosion is a conservational occurrence that has a large economic impact on most metals and its alloys because it destroys and deteriorates most materials by an electrochemical process through the reaction of these materials with the environment. High Entropy Alloys in aerospace applications react with the environment in applications such as jet engines, especially at elevated temperatures. Thus, the capacity of high entropy alloys to resist corrosion must be investigated to expand the application of this advanced material in the aerospace industry. In this comparative study, AlCoCrFeNiCu and AlCoCrFeNiTi High Entropy Alloy samples were fabricated by Laser Additive Manufacturing, particularly direct energy deposition and the corrosion behaviour of both alloys were examined and compared. The influence of the laser processing parameters on the microstructure and corrosion responses of the high entropy alloys in 3.5 wt% NaCl solution was also investigated. The microstructural morphologies were examined using an X-ray diffraction system (XRD) and Scanning electron microscope (SEM) equipped with Energy Dispersion Spectroscopy (EDS). The results showed that the Scan speed had the most influence on the microstructure and corrosion behaviour of the alloys. There was a strong relationship between the phase structure of the alloys and their susceptibility to localized corrosion. Therefore, it has been proposed in this study that the phase distribution within the alloys also influences the corrosion behaviour of laser deposited high entropy alloys. | Potentiodynamic polarization tafel data. | /home/shared/llm-extraction-pipeline/articles_all/10.1016.j.jallcom.2021.158777/tables/Table 4.csv |  | [ { "original": "Cu-based", "standardized": "AlCoCrFeNiCu", "confidence": "high" }, { "original": "Ti-based", "standardized": "AlCoCrFeNiTi", "confidence": "high" } ]
./10.1016.j.jallcom.2021.158861 | 304 SS | Single-phase FeMnNiAl compositionally complex alloy | FeMnNiAl, a compositionally complex alloy, in close to having an equimolar composition, was prepared in bulk and thin-film forms. Arc melting under argon was used for bulk form preparation. The thin-film alloy was produced by Ion Beam Sputter Deposition on a silicon substrate at 620 K. X-Ray Diffraction (XRD) and Transmission Electron Microscopy (TEM) were used to assess the material crystallinity. Both alloy forms display a single-phase and are in crystalline state. The material has a BCC lattice with the lattice constant at 4.08 Å. Dark field TEM image reveals material nanotexturing. The potentiodynamic polarisation in 0.6 moles NaCl and H2SO4 shows that open circuit potential (against saturated calomel electrode) at room temperature is approximately - 0.21 V. The alloy is demonstrated to be nobler than 304 SS (by approximately 0.1 V) and develops passivation layer in the corrosive solutions. Nanoindentation test shows that FeMnNiAl alloy thin film has high hardness at 11.7 GPa. It is anticipated that high hardness combined with the passivation ability can make the FeMnNiAl alloy coating a viable candidate for protection of metallic constructions in erosive environments | FeMnNiAl, a compositionally complex alloy, in close to having an equimolar composition, was prepared in bulk and thin-film forms. Arc melting under argon was used for bulk form preparation. The thin-film alloy was produced by Ion Beam Sputter Deposition on a silicon substrate at 620 K. X-Ray Diffraction (XRD) and Transmission Electron Microscopy (TEM) were used to assess the material crystallinity. Both alloy forms display a single-phase and are in crystalline state. The material has a BCC lattice with the lattice constant at 4.08 Å. Dark field TEM image reveals material nanotexturing. The potentiodynamic polarisation in 0.6 moles NaCl and H2SO4 shows that open circuit potential (against saturated calomel electrode) at room temperature is approximately - 0.21 V. The alloy is demonstrated to be nobler than 304 SS (by approximately 0.1 V) and develops passivation layer in the corrosive solutions. Nanoindentation test shows that FeMnNiAl alloy thin film has high hardness at 11.7 GPa. It is anticipated that high hardness combined with the passivation ability can make the FeMnNiAl alloy coating a viable candidate for protection of metallic constructions in erosive environments | Electrochemical parameters of 304SS and FeMnNiAl thin-film in 0.6 moles NaCl and 0.6 moles H2SO4 at 25 degC. | /home/shared/llm-extraction-pipeline/articles_all/10.1016.j.jallcom.2021.158861/tables/Table 2.csv |  | [ { "original": "304 SS", "standardized": "304 SS", "confidence": "High" } ]
./10.1016.j.jallcom.2021.159088 | N2 | An important improvement of strength and ductility on a new type of CoCr2.5FeNi2TiW0.5 high entropy alloys under two different protective gases by selective laser melting | High entropy alloys (HEAs) have excellent mechanical properties for wide application range and market demand. However, low ductility is a persistent problem with such alloys. With two different protective gases (Argon and Nitrogen), a new type of high entropy alloy CoCr2.5FeNi2TiW0.5 has been prepared by selective laser melting (SLM) technology for additive manufacturing with discussion and analysis on the influence of microstructure and mechanical properties in this paper. Under the protection of argon (Ar), the HEA forms a single-phase solid solution. Meanwhile, the second phase TiN is formed when nitrogen (N2) is used as protective gas, which eventually becomes the matrix body-centered cubic (BCC) with precipitates TiN. The average microhardness values of samples under the protection of Ar and N2 were 436.7HV and 499.2HV, respectively. Along the scanning direction, the SLM sample (N2 protection) shows higher properties on the average yield strength (YS), ultimate tensile strength (UTS), and average elongation of samples (581 MPa, 893 MPa, and 9.9%, respectively.), compared with those obtained under Ar atmosphere. This method could effectively refine grain structure and offer theoretical guidance to manufacture fine grain materials with high strength and ductility of new HEA components. | High entropy alloys (HEAs) have excellent mechanical properties for wide application range and market demand. However, low ductility is a persistent problem with such alloys. With two different protective gases (Argon and Nitrogen), a new type of high entropy alloy CoCr2.5FeNi2TiW0.5 has been prepared by selective laser melting (SLM) technology for additive manufacturing with discussion and analysis on the influence of microstructure and mechanical properties in this paper. Under the protection of argon (Ar), the HEA forms a single-phase solid solution. Meanwhile, the second phase TiN is formed when nitrogen (N2) is used as protective gas, which eventually becomes the matrix body-centered cubic (BCC) with precipitates TiN. The average microhardness values of samples under the protection of Ar and N2 were 436.7HV and 499.2HV, respectively. Along the scanning direction, the SLM sample (N2 protection) shows higher properties on the average yield strength (YS), ultimate tensile strength (UTS), and average elongation of samples (581 MPa, 893 MPa, and 9.9%, respectively.), compared with those obtained under Ar atmosphere. This method could effectively refine grain structure and offer theoretical guidance to manufacture fine grain materials with high strength and ductility of new HEA components. | Mechanical properties of alloys under different protective gases at room temperature. | /home/shared/llm-extraction-pipeline/articles_all/10.1016.j.jallcom.2021.159088/tables/Table 3.csv |  | [ { "original": "N2", "standardized": "N2", "confidence": "high" } ]
./10.1016.j.jallcom.2021.159094 | FeCrNi MEA ¦ 316L SS | Corrosion behavior and mechanism of FeCrNi medium entropy alloy prepared by powder metallurgy | The corrosion behavior and mechanism of a novel FeCrNi medium entropy alloy (MEA) prepared by powder metallurgy method in 3.5 wt% NaCl solution was investigated in this study. The results indicated that, compared with the 316L SS, the FeCrNi MEA exhibits outstanding corrosion resistance with a more positive breakdown potential (0.982 VSCE) and lower current density ( 8.317 × 10 - 8 A / c m 2 ). The passive film formed on the surface of the FeCrNi MEA is a Cr-riched and less defective film. At the same time, it also has a strong self-healing ability. Uniform microstructure and high Cr content are responsible for the good anti-corrosion performance. | The corrosion behavior and mechanism of a novel FeCrNi medium entropy alloy (MEA) prepared by powder metallurgy method in 3.5 wt% NaCl solution was investigated in this study. The results indicated that, compared with the 316L SS, the FeCrNi MEA exhibits outstanding corrosion resistance with a more positive breakdown potential (0.982 VSCE) and lower current density ( 8.317 × 10 - 8 A / c m 2 ). The passive film formed on the surface of the FeCrNi MEA is a Cr-riched and less defective film. At the same time, it also has a strong self-healing ability. Uniform microstructure and high Cr content are responsible for the good anti-corrosion performance. | Electrochemical results for the FeCrNi MEA and 316L SS from the PDP curves. | /home/shared/llm-extraction-pipeline/articles_all/10.1016.j.jallcom.2021.159094/tables/Table 2.csv |  | [ { "original": "FeCrNi MEA", "standardized": "FeCrNi", "confidence": "medium" }, { "original": "316L SS", "standardized": "316L SS", "confidence": "low" } ]
./10.1016.j.jallcom.2021.159190 | V20 ¦ V15 ¦ V21.3 ¦ V30 ¦ V35 | Effect of the valence electron concentration on the yield strength of Ti-Zr-Nb-V high-entropy alloys | Figs. 3 and 4show the SEM-BSE and TEM images of the prepared Ti-Zr-Nb-V alloys. The elemental distributions of the corresponding regions (EDS mapping) are also provided in Fig. 3 . It is observed that the V15, V20 and V21.3 alloys present the typical dendrites. The dendrite morphology disappears when the proportion of V further increases to 25% (V25). Some precipitates are observed at the grain boundaries (GBs) of the V30 and V35 alloys. It is clearly observed from the results of EDS mapping that Ti and V always remain uniformly distributed among the different regions in all 6 alloys. Zr is interdendritic-rich for V15, V20, and V21.3 and rich in the GB vicinity for V25, V30 and V35, while Nb shows an opposite trend from that of Zr. From the TEM-SAED images ( Fig. 4 ), it is confirmed that the precipitations at the boundaries between the BCC solid solution contain a small amount of the V2Zr Laves phase that cannot be detected by XRD. | To reveal the effect of the valence electron concentration on the yield strength of high-entropy alloys (HEAs), a series of Ti-Zr-Nb-V HEAs with the same atomic size mismatch were designed and prepared. Experimental results including X-ray diffraction (XRD), electron backscatter diffraction (EBSD) and transmission electron microscopy (TEM) show that the alloys with a low V/Zr ratio presents a single-phase body-centred cubic (BCC) solid solution structure, while a small amount of V2Zr phase appears in the alloys with a high V/Zr ratio. The Ti25Zr25Nb25V25 alloy presented high mechanical properties (tensile yield strength σ y = 876 MPa and elongation of 20.7%), and the yield strength of the Ti-Zr-Nb-V alloys increases with an increasing V/Zr ratio. Based on the analysis of all of the potential strengthening mechanisms and the intrinsic strength of the solution alloy with the metallic bonds, a positive linear relationship was proposed between the intrinsic strength and the product of the square of the valence electron concentration and the inverse of the average atomic size. | The compression yield strength (sy), ultimate strength (su) and failure strain (ef) of Ti-Zr-Nb-V alloys. | /home/shared/llm-extraction-pipeline/articles_all/10.1016.j.jallcom.2021.159190/tables/Table 2.csv |  | [ { "original": "V20", "standardized": "V20", "confidence": "low" }, { "original": "V15", "standardized": "V15", "confidence": "low" }, { "original": "V21.3", "standardized": "V21.3", "confidence": "low" }, { "original": "V30", "standardized": "V30", "confidence": "low" }, { "original": "V35", "standardized": "V35", "confidence": "low" } ]
./10.1016.j.jallcom.2021.159190 | V25 | Effect of the valence electron concentration on the yield strength of Ti-Zr-Nb-V high-entropy alloys | To reveal the effect of the valence electron concentration on the yield strength of high-entropy alloys (HEAs), a series of Ti-Zr-Nb-V HEAs with the same atomic size mismatch were designed and prepared. Experimental results including X-ray diffraction (XRD), electron backscatter diffraction (EBSD) and transmission electron microscopy (TEM) show that the alloys with a low V/Zr ratio presents a single-phase body-centred cubic (BCC) solid solution structure, while a small amount of V2Zr phase appears in the alloys with a high V/Zr ratio. The Ti25Zr25Nb25V25 alloy presented high mechanical properties (tensile yield strength σ y = 876 MPa and elongation of 20.7%), and the yield strength of the Ti-Zr-Nb-V alloys increases with an increasing V/Zr ratio. Based on the analysis of all of the potential strengthening mechanisms and the intrinsic strength of the solution alloy with the metallic bonds, a positive linear relationship was proposed between the intrinsic strength and the product of the square of the valence electron concentration and the inverse of the average atomic size. | To reveal the effect of the valence electron concentration on the yield strength of high-entropy alloys (HEAs), a series of Ti-Zr-Nb-V HEAs with the same atomic size mismatch were designed and prepared. Experimental results including X-ray diffraction (XRD), electron backscatter diffraction (EBSD) and transmission electron microscopy (TEM) show that the alloys with a low V/Zr ratio presents a single-phase body-centred cubic (BCC) solid solution structure, while a small amount of V2Zr phase appears in the alloys with a high V/Zr ratio. The Ti25Zr25Nb25V25 alloy presented high mechanical properties (tensile yield strength σ y = 876 MPa and elongation of 20.7%), and the yield strength of the Ti-Zr-Nb-V alloys increases with an increasing V/Zr ratio. Based on the analysis of all of the potential strengthening mechanisms and the intrinsic strength of the solution alloy with the metallic bonds, a positive linear relationship was proposed between the intrinsic strength and the product of the square of the valence electron concentration and the inverse of the average atomic size. | The compression yield strength (sy), ultimate strength (su) and failure strain (ef) of Ti-Zr-Nb-V alloys. | /home/shared/llm-extraction-pipeline/articles_all/10.1016.j.jallcom.2021.159190/tables/Table 2.csv |  | [ { "original": "V25", "standardized": "V25", "confidence": "medium" } ]
./10.1016.j.jallcom.2021.159256 | CoCrFeMnNi HEA | Calculation and construction of deformation mechanism maps and processing maps for CoCrFeMnNi and Al0.5CoCrFeMnNi high-entropy alloys | CoCrFeMnNi was the first kind of HEA developed in 2004 by Yeh et al.[31]and Cantor et al.[5]and has a stable single FCC phase solid solution phase with great mechanical properties at cryogenic and room temperatures[32,33]. Recently, some investigators have examined the high-temperature properties of CoCrFeMnNi HEA by using tensile[34-42], compressive[43-46]and creep[47-51]testing methods, and they suggested that high-temperature deformation mechanisms such as grain boundary sliding (GBS)[39,42], solute-drag creep[41,47,49]or dislocation-climb creep (DCC)[45,49]may operate as the rate controlling deformation process in the fine- and coarse-grained CoCrFeMnNi HEA. Shahmir et al.[39]performed high-pressure torsion (HPT) on CoCrFeMnNi and obtained nanograins (d0= ~10 nm). They carried out tensile tests on samples processed with HPT at 873-1073 K and at 10-3-10-1s-1and observed a superplastic elongation of 600% at 973 K-10-3s-1. He et al.[41]prepared a fine-grained CoCrFeMnNi HEA (d0= ~12 μm) processed by cold rolling and subsequent annealing treatment and carried out strain rate change (SRC) tensile tests at 1023-1123 K. They found that the stress exponent was nearly 3 at low strain rates (6.41 ×10-7-6.41 ×10-6s-1). Cao et al.[48]conducted creep tests on a CoCrFeMnNi HEA (d0= 25 μm) in the temperature range between 773 K and 873 K and reported stress exponents of 5-6 below 10-7s-1. Zhang et al.[51]observed a stress exponent close to ~3.7 in a CoCrFeMnNi HEA (d0= 24 μm) during creep tests at 1023-1173 K. Jeong et al.[45]carried out compression tests on a coarse-grained CoCrFeMnNi HEA (d0= 419 μm) in the temperature range between 1023 K and 1323 K and in the strain rate range between 10-3s-1and 10 s-1and reported stress exponents of 5 at low strain rates and power breakdown (PLB) at high strain rates. | Though extensive studies have been performed on high entropy alloys, there is still a lack of understanding of their high-temperature deformation mechanisms. By systematically analyzing the high-temperature behavior of fine-grained and coarse-grained CoCrFeMnNi and Al0.5CoCrFeMnNi high-entropy alloys (HEAs) studied in this work and reported in the literature, their constitutive deformation equations for dislocation climb creep, grain boundary sliding, and solute drag creep were determined. Based on the identified deformation mechanism equations, deformation mechanism maps and processing maps for CoCrFeMnNi and Al0.5CoCrFeMnNi alloys could be calculated and constructed. Ultimately, the processing maps could be combined with deformation mechanism maps in 2D or 3D. The proposed maps will be useful in predicting the optimum hot working conditions at various grain sizes and in different operating temperature and strain-rate ranges as well as identifying the deformation mechanisms at the corresponding conditions. The same approaches can be used for calculating the deformation mechanism and processing maps for other HEAs with different crystal structure and compositions. | The experimental data for the CoCrFeMnNi and Al0.5CoCrFeMnNi HEAs obtained at high temperature by means of tensile, compressive and creep tests. | /home/shared/llm-extraction-pipeline/articles_all/10.1016.j.jallcom.2021.159256/tables/Table 2.csv |  | [ { "original": "CoCrFeMnNi HEA", "standardized": "CoCrFeMnNi", "confidence": "high" } ]
./10.1016.j.jallcom.2021.159256 | Al0.5CoCrFeMnNi HEA | Calculation and construction of deformation mechanism maps and processing maps for CoCrFeMnNi and Al0.5CoCrFeMnNi high-entropy alloys | The addition of Al into the CoCrFeMnNi HEA has been shown to induce a transformation from the FCC to BCC phases. For 0 <x< 0.5 in the AlxCoCrFeMnNi HEA, the amount of BCC phase is 0-11.3% in volume fraction, and the FCC matrix phase is enriched with Al[7]. Kim et al.[52]performed compression tests at 1023-1323 K on a coarse-grained Al0.5CoCrFeMnNi HEA (d0= 547 μm), where the FCC phase was the matrix and BCC was the minor phase. They observed solute-drag creep-like behavior at low strain rates near 10-3s-1. Solute-drag creep (viscous glide creep) as a rate-controlling deformation mechanism appeared more clearly in the coarse grained AlCoCrFeMnNi HEA primarily composed of BCC phase, where a yield-drop phenomenon, sluggish tendency to form subgrains, and a stress exponent close to 3 were observed[53]. Cao et al.[54]carried out creep tests on Al0.4CoCrFeMnNi (d0= 83 μm[55]) and Al0.6CoCrFeMnNi HEAs (d0= 21 μm[55]) at 873-973 K. They found that Al0.4CoCrFeMnNi had a stress exponent close to 2-3 in the strain rate range of 1 × 10-8s-1-2 × 10-7s-1and a stress exponent close to 5 at high strain rates. Recently, Nguyen et al.[56]reported the exceptional superplastic behavior of an Al9(CoCrFeMnNi)91HEA processed by HPT in the temperature range of 873-1073 K. The ultrafine-grained multiphase (d0< 0.5 μm) microstructure shows stress exponents of 2-3 and a very large superplastic elongation of 2000% at a high strain rate of 5 × 10-2s-1at 1073 K, implying that the Al0.5CoCrFeMnNi HEA produces superior superplasticity compared to the CoCrFeMnNi HEA alloy due to the increased thermal stability of ultrafine grains by the presence of BCC phase. | Though extensive studies have been performed on high entropy alloys, there is still a lack of understanding of their high-temperature deformation mechanisms. By systematically analyzing the high-temperature behavior of fine-grained and coarse-grained CoCrFeMnNi and Al0.5CoCrFeMnNi high-entropy alloys (HEAs) studied in this work and reported in the literature, their constitutive deformation equations for dislocation climb creep, grain boundary sliding, and solute drag creep were determined. Based on the identified deformation mechanism equations, deformation mechanism maps and processing maps for CoCrFeMnNi and Al0.5CoCrFeMnNi alloys could be calculated and constructed. Ultimately, the processing maps could be combined with deformation mechanism maps in 2D or 3D. The proposed maps will be useful in predicting the optimum hot working conditions at various grain sizes and in different operating temperature and strain-rate ranges as well as identifying the deformation mechanisms at the corresponding conditions. The same approaches can be used for calculating the deformation mechanism and processing maps for other HEAs with different crystal structure and compositions. | The experimental data for the CoCrFeMnNi and Al0.5CoCrFeMnNi HEAs obtained at high temperature by means of tensile, compressive and creep tests. | /home/shared/llm-extraction-pipeline/articles_all/10.1016.j.jallcom.2021.159256/tables/Table 2.csv |  | [ { "original": "Al0.5CoCrFeMnNi HEA", "standardized": "Al0.5CoCrFeMnNi", "confidence": "High" } ]
./10.1016.j.jallcom.2021.159523 | MnO2/MF | MnO2-decorated metallic framework supercapacitors fabricated from duplex-phase FeCrCoMnNiAl0.75 Cantor high entropy alloy precursors through selective phase dissolution | To exploit functional applications of high entropy alloys (HEAs), HEA metallic frameworks (MFs) have been fabricated through selective phase dissolution of fcc and bcc duplex-phase FeCrCoMnNiAl0.75 HEAs precursors in H2SO4. Preferential dissolution of less-noble cubic fcc phases leads to the formation of three dimensional continuously-distributed residual bcc-phase MFs with wall thickness of 31-45 nm and the regular cubic voids with an average size of 121-150 nm similar with cubic fcc phases in size. Microstructural inheritance of Cantor HEAs governs the formation of MFs. MnO2-decorated HEA metallic framework (MnO2/MF) have been fabricated by electrodepositing MnO2 thin layers on MFs with average thickness of about 9 nm. The MnO2 layers-decorated MnO2/MF composite electrodes can fulfill the high specific capacitance of 961 F g-1, close to the theoretical value, due to the large specific surface area and superior electronic conductivity. Enhanced capacitive performances may result from the fast ion/electron transports between the active MnO2 and the electrolytes. The results suggest that the uniform MF composite electrodes are capable for improving capacitance performance of MnO2 in supercapacitors. | To exploit functional applications of high entropy alloys (HEAs), HEA metallic frameworks (MFs) have been fabricated through selective phase dissolution of fcc and bcc duplex-phase FeCrCoMnNiAl0.75 HEAs precursors in H2SO4. Preferential dissolution of less-noble cubic fcc phases leads to the formation of three dimensional continuously-distributed residual bcc-phase MFs with wall thickness of 31-45 nm and the regular cubic voids with an average size of 121-150 nm similar with cubic fcc phases in size. Microstructural inheritance of Cantor HEAs governs the formation of MFs. MnO2-decorated HEA metallic framework (MnO2/MF) have been fabricated by electrodepositing MnO2 thin layers on MFs with average thickness of about 9 nm. The MnO2 layers-decorated MnO2/MF composite electrodes can fulfill the high specific capacitance of 961 F g-1, close to the theoretical value, due to the large specific surface area and superior electronic conductivity. Enhanced capacitive performances may result from the fast ion/electron transports between the active MnO2 and the electrolytes. The results suggest that the uniform MF composite electrodes are capable for improving capacitance performance of MnO2 in supercapacitors. | Comparison of the specific capacitance of MnO2-based composite electrodes. | /home/shared/llm-extraction-pipeline/articles_all/10.1016.j.jallcom.2021.159523/tables/Table 1.csv |  | [ { "original": "MnO2/MF", "standardized": "MnO2/FeCrCoMnNiAl0.75", "confidence": "high" } ]
./10.1016.j.jallcom.2021.159536 | AQ15 ¦ SCHC ¦ AQHC ¦ AQ45 | Deformation induced martensite stabilization in Ni45Mn36.7In13.3Co5 microparticles | A Ni45Mn36.7In13.3Co5alloy was produced by arc-melting under protective Ar atmosphere. The as-cast ingot was homogenized at 1170 K during 24 h and then subjected to annealing at 1070 K for 1800s followed by quenching into ice water. The composition was analyzed by EDS in a Jeol JSM-5610LV Scanning Electron Microscope (SEM). The ingot was cut in two pieces, one of them being again annealed at 1070 for 1800s and then slowly cooled to room temperature. This thermal treatment shifted the MT temperature down to lower temperatures, in such a way that the as-quenched (AQ) and the slowly-cooled (SC) samples were in austenite and martensite, respectively, at RT. In order to reduce the particle size, both AQ and SC samples were subjected to hand milling at RT in an agate mortar until reaching a uniform particle-size distribution, around 150 μm. We will refer to the respective hand-crushed powders as AQHC and SCHC samples. To further reduce the particle size, several pieces of the AQ sample were milled in a planetary ball mill (RETSCH EMAX) at 800 rpm under argon atmosphere and with a refrigeration system to avoid oxidation. The ball-to-powder ratio was 5:1 and the milling times were 15 min and 45 min (AQ15 and AQ45 samples, respectively), leading to mean particles size around 60 μm and 30 μm, respectively. The features of the martensitic transformations were characterized by differential scanning calorimetry (Q-100 DSC, TA Instruments) and the magnetic properties by SQUID magnetometry (QD MPMS XL-7). The crystallographic structures of the obtained powders were determined from x-ray diffraction measurements performed in the high-resolution powder diffraction station of BL04-MPSD beam line at ALBA at Alba Synchrotron (Barcelona, Spain)[54,55], using a wavelength of 0.4508 Å. The structures were refined by the Rietveld method using the FullProf package programs[56]. | A Ni45Mn36.7In13.3Co5 alloy has been deformed by hand crushing and ball milling, both in martensite and in austenite, to analyze the effect of the induced plastic deformation on the relative stability between structural phases. A huge martensite stabilization, with shifts on the temperature of the first reverse martensitic transformation of up to 100 K, is observed not only in the deformed martensite but also in the grinding-induced martensite. It is also found that, regardless of the degree of plastic deformation, the stabilized martensite displays a non-modulated tetragonal structure, which accommodates the generated internal stresses better than the thermal induced modulated monoclinic martensite. In all cases, the destabilization process is shown to finish around the Curie temperature of the austenite, which actually represents a high temperature limit for the mechanically-stabilized martensite. This phenomenon is analyzed and explained in terms of the effect of magnetic entropy contribution to the driving force for reverse MT. | Austenite start temperature (AS), peak maximum temperature (TMrev), enthalpy change (DH) and entropy change (DS) at the first and second RMT of the studied samples. | /home/shared/llm-extraction-pipeline/articles_all/10.1016.j.jallcom.2021.159536/tables/Table 1.csv |  | [ { "original": "AQ15", "standardized": "Ni45Mn36.7In13.3Co5", "confidence": "high" }, { "original": "SCHC", "standardized": "Ni45Mn36.7In13.3Co5", "confidence": "high" }, { "original": "AQHC", "standardized": "Ni45Mn36.7In13.3Co5", "confidence": "high" }, { "original": "AQ45", "standardized": "Ni45Mn36.7In13.3Co5", "confidence": "high" } ]
./10.1016.j.jallcom.2021.159553 | LaFe11.6Si1.4/Nb ¦ LaFe10.9Co0.7Si1.4/Nb | Microstructure, magnetic properties and enhanced thermal conductivity in La(Fe,Co,Si)13/Nb magnetocaloric composites | To enhance thermal conductivity performance of La(Fe,Si)13-based composites with differentTc and phase transitions, we choose the typical first-order phase transition MCE material LaFe11.6Si1.4and second-order one LaFe10.9Co0.7Si1.4as matrixes, Nb and Ta with high thermal conductivity as bonding materials. It is remarkable that Nb and Ta are chemically stable, corrosion resistant and high temperature resistant, compared with the previously studied metallic adhesives[30-33]. Additionally, metal-bonded La(Fe,Si)13-based composites fabricated by arc melting usually possess higher density than those fabricated by cold (hot) pressing or electroless copper plating after cold pressing[32]. Generally, high density (or low porosity) is beneficial to enhance the thermal conductivity. The microstructures, magnetic properties, magnetocaloric performances, and thermal conductivity of LaFe11.6Si1.4/Nb and LaFe10.9Co0.7Si1.4/Nb as well as LaFe11.6Si1.4/Ta composites prepared by arc melting are systematically investigated. | La(Fe,Si)13-based series material has been recognized as one of the most preferred candidates as working materials for magnetic refrigeration. However, the intrinsic low thermal conductivity of La(Fe,Si)13 compounds obstructs the ability of heat transfer during refrigeration. To enhance the thermal conductivity performance of La(Fe,Si)13-based composites, chemically stable Nb or Ta with high thermal conductivity has been added in several typical La(Fe,Co,Si)13 matrixes with various Curie temperature (T C) and different types of phase transition. The microstructures, magnetic properties, magnetocaloric performances, and thermal conductivity in La(Fe,Co,Si)13/M (M = Nb and Ta) composites have been systematically investigated. Noticeably, although the maximal magnetic entropy change ( ∆ S M ) and refrigerant capacity (RC) slightly decrease with increasing Nb or Ta addition, the thermal conductivity improves remarkably. The enhance effect of the thermal conductivity for Nb or Ta addition in La(Fe,Co,Si)13 matrixes is attributed to the formation of the secondary intermetallic phase (Fe2Nb or Fe7Ta3), which can be well explained in the frame of Nielsen model. The presented results would provide an alternative approach to enhance the thermal conductivity performances of La(Fe,Si)13-based composites regardless of phase transition type and transition temperature. | Phase compositions of LaFe11.6Si1.4/Nb and LaFe10.9Co0.7Si1.4/Nb. | /home/shared/llm-extraction-pipeline/articles_all/10.1016.j.jallcom.2021.159553/tables/Table 1.csv |  | [ { "original": "LaFe11.6Si1.4/Nb", "standardized": "LaFe11.6Si1.4Nb", "confidence": "high" }, { "original": "LaFe10.9Co0.7Si1.4/Nb", "standardized": "LaFe10.9Co0.7Si1.4Nb", "confidence": "high" } ]
./10.1016.j.jallcom.2021.159572 | Fe10 | TiVCrNiZrFex High entropy alloy: Phase evolution,magnetic and mechanical properties | It is interesting to note that the Laves phase (as a major phase) preserves the paramagnetic nature of the alloys, i.e., as long as the Laves phase fraction is sufficiently large, the alloys exhibit the paramagnetic nature. It is clear that as the Fe content increases, the lattice contrasts, which lead to a decrease in the distance between the atoms in the lattice. In this comparatively smaller lattice, an atom feels strong interactions raised by the valence shell electrons and bond orbitals due to a decrease in the interatomic distance, enhancing the magnetic moment. Moreover, in the case of higher Fe content (e.g., TiVCrNiZrFex=10), which has a BCC phase (with a small amount of Laves phase), a change in the magnetic behavior can be clearly derived from Fig. 3 d. The magnetic response of this alloy (TiVCrNiZrFex=10) was found to be unsaturated, signifying the existence of magnetically inhomogeneous states. Therefore, the presence of coercivity (Hc, 64.67 Oe), narrow hysteresis and lack of saturation magnetization, indicating the presence of two magnetic phases, namely, ferromagnetic and paramagnetic (in tiny fraction). This secondary magnetic phase was supposed to be paramagnetic, as this alloy (TiVCrNiZrFex=10) has a small fraction of the Laves phase, which is paramagnetic in nature. Lizarraga et al. have utilized the density functional theory to study the crystal structural and magnetic characteristics of (CoCrFeNi)1-xWxHCP high entropy alloys and assumed two magnetic states (ferrimagnetic and paramagnetic)[36]. The paramagnetic state was modeled using the disordered local moments approach along with coherent-potential approximation (used to study the disorder in solid solutions). They found that the energetically ferrimagnetic feature was more stable HCP phase for the alloys having W less than 8 at% and above that magnetic moment of Cr changes to antiferromagnetic with respect to other elements.In the present study, increasing the Fe fraction increases the magnetic moment of the constituents, whereas the magnetic moment of Cr varies with the crystal structure. In the case of HCP structure, the magnetic moment of Cr aligned antiferromagnetically, while BCC structures show nearly zero magnetic moment[36]. This characteristic of Cr remarkably influences the net magnetic moment of the alloy, and hence as structure changes from C14 Laves (HCP) to BCC, the magnetic nature changes from pure paramagnetic to ferrimagnertic+ferromagnetic (with a small fraction of paramagnetic) in the present investigated (TiZrVCrNiFex=10) alloy, Fig. 3 d. Here, in the case of Fe10 alloy, the presence of both ferrimagnetic as well as ferromagnetic with paramagnetic phases can be explained as follows; as explained above, several types of magnetic coupling among the constituents give rise to both ferrimagnetic and paramagnetic phases, a hypothesis supported by the investigations of Lizárraga et al.[36]. From structural analysis, it has been observed that the TiZrVCrNiFex=10alloy has a BCC structure and have Fe in a large fraction which is ferromagnetic in nature. Therefore, it is assumed that the enhanced magnetic moment comes into the picture due to the interaction of Fe atoms with the neighbouring atoms that leads to a significant impact on the magnetic exchange energy. The saturation magnetization (Ms) coercivity (Hc) and remanence (Mr) of the Fe10 alloy was estimated to be 97.03 emu/g, 64.67 Oe and 2.46 emu/g respectively.The χ calculated for this alloy was 5.4 × 10-3, which was remarkably large than the other investigated alloys and so it supports be exhibit the ferromagnetic properties. This characteristic was attributed to the addition of the ferromagnetic element (Fe) with another antiferromagnetic element (Cr), paramagnetic (Ti, V, Zr) and ferromagnetic (Ni) constituents. Ma et al. have added the paramagnetic element (Nb) in different proportions with AlCoCrFeNi HEA and observed that the Ms decreases (64.67-10.31 emu/g) whereas the Hc increases (52-94 Oe)[37]. | A series of TiVCrNiZrFex (0 ≤ x ≤ 10) high entropy alloys were synthesized via vacuum arc melting route and phase evolution in the alloy system was examined in the present study. With an increase in the Fe concentration, the phase changes from pure C14 Laves to a mixed (major body-centered + C14 Laves) phase.Interestingly, the lattice contraction takes place with an increase in Fe content. The C14 Laves phase reveals the paramagnetic nature, which changes to a dual magnetic phase, as the volume fraction of the Laves phase decreases due to the addition of Fe. The addition of Fe also significantly reduces the hardness, while the opposite trend is observed for elastic modulus. Several thermodynamical and topological parameters were estimated to establish their crucial role in controlling the Laves phase formation in the multicomponent systems. Notably, a new parameter, Mendeleev number difference (∆M), was introduced and discussed in the light of the present investigation. The results show that ∆M can prove to be quite useful for predicting the formation of type (FCC, BCC or HCP/Laves) of solid solution as well as designing the new HEA systems. | Parameters calculated for the TiVCrNiZrFex HEAs. | /home/shared/llm-extraction-pipeline/articles_all/10.1016.j.jallcom.2021.159572/tables/Table 2.csv | {'mix': 'Where xi\n = mole fraction of individual component, DHij\n\n = enthalpy between the ith and jth elements, ri = Atomic radius, (VEC)i = Valence electron concentration of element i, (e/a)i = itinerant electron per atom of ith component, khi\n = Allen electronegativity of ith element, rs & rl\n = radius of smallest and largest atom among the constituents, tm\n = melting temperature of the element, (M)i\n = Mendeleev number of ith component.'} | [ { "original": "Fe10", "standardized": "TiVCrNiZrFe10", "confidence": "high" } ]
./10.1016.j.jallcom.2021.159572 | Fe5 | TiVCrNiZrFex High entropy alloy: Phase evolution,magnetic and mechanical properties | To confirm the structural evolutions (Laves + BCC) in Fe5 alloy, an extensive TEM investigation has been carried out. Fig. 1 b shows the bright-field TEM image of the Fe5 sample that reveals two distinct contrasts (bright and dark regions). In order to ascertain the presence of phases, selected area diffraction patterns (SADPs) have been acquired. Region “A” (black contrast, marked by a yellow square box) indicates the formation of hexagonal structure (C14 Laves phase) along the [0001] zone axis, Fig. 1 c. Similarly, SADP corresponding to region “B” (marked by a yellow square box) gives the Debye-rings and can be indexed as BCC phase, Fig. 1 d. This investigation confirms the presence of both Laves and BCC phases in the TiVCrNiZrFex=5sample and found to be consistent with XRD results. | A series of TiVCrNiZrFex (0 ≤ x ≤ 10) high entropy alloys were synthesized via vacuum arc melting route and phase evolution in the alloy system was examined in the present study. With an increase in the Fe concentration, the phase changes from pure C14 Laves to a mixed (major body-centered + C14 Laves) phase.Interestingly, the lattice contraction takes place with an increase in Fe content. The C14 Laves phase reveals the paramagnetic nature, which changes to a dual magnetic phase, as the volume fraction of the Laves phase decreases due to the addition of Fe. The addition of Fe also significantly reduces the hardness, while the opposite trend is observed for elastic modulus. Several thermodynamical and topological parameters were estimated to establish their crucial role in controlling the Laves phase formation in the multicomponent systems. Notably, a new parameter, Mendeleev number difference (∆M), was introduced and discussed in the light of the present investigation. The results show that ∆M can prove to be quite useful for predicting the formation of type (FCC, BCC or HCP/Laves) of solid solution as well as designing the new HEA systems. | Parameters calculated for the TiVCrNiZrFex HEAs. | /home/shared/llm-extraction-pipeline/articles_all/10.1016.j.jallcom.2021.159572/tables/Table 2.csv | {'mix': 'Where xi\n = mole fraction of individual component, DHij\n\n = enthalpy between the ith and jth elements, ri = Atomic radius, (VEC)i = Valence electron concentration of element i, (e/a)i = itinerant electron per atom of ith component, khi\n = Allen electronegativity of ith element, rs & rl\n = radius of smallest and largest atom among the constituents, tm\n = melting temperature of the element, (M)i\n = Mendeleev number of ith component.'} | [ { "original": "Fe5", "standardized": "TiVCrNiZrFe5", "confidence": "high" } ]
./10.1016.j.jallcom.2021.159572 | TiZrVCrNiFex=5 ¦ TiZrVCrNiFex=1 ¦ TiZrVCrNiFex=10 | TiVCrNiZrFex High entropy alloy: Phase evolution,magnetic and mechanical properties | To probe the magnetic response of the TiVCrNiZrFexalloys when under an external magnetic field, room temperature VSM measurements were performed. The magnetic moment versus magnetic field (M-H) curves of the TiVCrNiZrFex=0, TiVCrNiZrFex=3, TiVCrNiZrFex=5and TiVCrNiZrFex=10alloys over the range from -20-20 kOe are shown in Fig. 3 a-d. Fig. 3 a-c reveal a linear relationship between the M and H, i.e., the magnetic moment varies linearly with an increase in the magnetic field and the absence of saturation magnetic moment in the present experimental conditions. The curves also show zero magnetic energy dissipation and no hysteresis for the various magnitudes of the applied magnetic field. These features are the signature of the paramagnetic nature of the alloys. In the present alloys, the constituents are transition metals having partially filled d subshells. In the transition metal compounds, the paramagnetism arises, either by the localization or formation of the bands by utilizing thed-orbital electrons. It has been observed that paramagnetism was found to be associated with other forms of magnetism[31]. It is worthwhile to mention that as the Fe content increases (up to x = 5), the magnitude of magnetic moment indicating the paramagnetic nature of the alloy increases significantly (>66 times). It has been observed that the value of the magnetization is more sensitive to the atomic level structure and composition of material while it is minutely affected by the grain size[32,33]. However, it may be influenced by the variation in the grain connectivity, i.e. microstructural features[34]. In the case of present investigated alloys, the modification in the value of magnetization with Fe content may be credited due to (i) grain connectivity (leads to varying the internal magnetization) and (ii) atomic ordering variation due to lattice contraction and/or within the lattice, the change in the atomic distance of the magnetic elements that influence the magnetic exchange energy. Therefore, the Fe atoms concentration changes the local configuration of the magnetic moment via interaction with neighbor atoms that in tuns affects the exchange energy and leads to such elevated magnetic response. A better insight into the exchange-coupling strength of the alloys can be understood by the dM/dH vs. H curves and given inFig. S1(Supplementary Material) for TiZrVCrNiFex=5and TiZrVCrNiFex=10alloys. Generally, a single peak supports a strong exchange-coupling, whereas two distinctive peaks signify uncoupled or week exchange. From the figure, it is evident that as the Fe fraction increases (from x = 5 to x = 10), a good exchange-coupling come into the picture, and as a consequence, a significant influence on the magnetic response was noticed. It is evident from the figure the interphase coupling improves with an increase in Fe content. | A series of TiVCrNiZrFex (0 ≤ x ≤ 10) high entropy alloys were synthesized via vacuum arc melting route and phase evolution in the alloy system was examined in the present study. With an increase in the Fe concentration, the phase changes from pure C14 Laves to a mixed (major body-centered + C14 Laves) phase.Interestingly, the lattice contraction takes place with an increase in Fe content. The C14 Laves phase reveals the paramagnetic nature, which changes to a dual magnetic phase, as the volume fraction of the Laves phase decreases due to the addition of Fe. The addition of Fe also significantly reduces the hardness, while the opposite trend is observed for elastic modulus. Several thermodynamical and topological parameters were estimated to establish their crucial role in controlling the Laves phase formation in the multicomponent systems. Notably, a new parameter, Mendeleev number difference (∆M), was introduced and discussed in the light of the present investigation. The results show that ∆M can prove to be quite useful for predicting the formation of type (FCC, BCC or HCP/Laves) of solid solution as well as designing the new HEA systems. | Elemental composition of TiVCrNiZrFex HEAs. | /home/shared/llm-extraction-pipeline/articles_all/10.1016.j.jallcom.2021.159572/tables/Table 3.csv |  | [ { "original": "TiZrVCrNiFex=5", "standardized": "TiVCrNiZrFe5", "confidence": "high" }, { "original": "TiZrVCrNiFex=1", "standardized": "TiVCrNiZrFe1", "confidence": "high" }, { "original": "TiZrVCrNiFex=10", "standardized": "TiVCrNiZrFe10", "confidence": "high" } ]
./10.1016.j.jallcom.2021.159587 | NCA-aged | Strengthening and deformation mechanism of a Fe20Co20Cr20Mn20Ni20 high entropy alloy with high nitrogen content | Fig. 1 shows the XRD patterns of the three alloys (CA/NCA/NCA-aged) and Table 2 summarizes their corresponding lattice parameters calculated from the diffraction peaks. CA, NCA and NCA-aged ingots all had a single phase FCC structure. According to previous studies of some ferrous alloys (See Table 3 ), every atomic percent of nitrogen dissolved would expand the lattice by about 0.22%. From XRD results, NCA diffraction peaks were shifted relative to those of CA, suggesting that the lattice was expanded. The lattice of NCA which contained 3.51 at% of nitrogen was expanded by 0.78%, which correspond to 0.22% expansion per at% N dissolved. Comparing with results obtained by Klimova et al.[9]and Moravick et al.[9,11], the lattice expansion in our study is low. However, Astafurova et al.[10]found that lattice expansion of 3.13 at% N cantor alloy drops to 0.148 per at% N. It seems that the lattice distortion effect arising from nitrogen in solid solution state deviated from the linear relationship when concentration of nitrogen reaches around 3 at%. In NCA-aged ingot, the lattice expansion was dropped to 0.39%, due to reduction of N dissolved in the matrix after precipitation of nitride, as discussed in the following section. | In this investigation we prepared samples of Cantor alloy, i.e. Fe20Co20Cr20Mn20Ni20 and re-melted them in a nitrogen-argon atmosphere by electric arc to dissolve nitrogen into the ingot, followed by aging for 24h at 800 °C to precipitate nitride in the ingot. The microstructure, hardness and compressive strength of the three fabricated alloys were characterized and compared. Inductively coupled plasma (ICP) measurement found that high nitrogen content of 3.51 at% was successfully dissolved in the ingot, which is significantly higher than the nitrogen contents in most of the nitrogen-doped high entropy alloys reported so far. The ingot preserved the typical single-phase, face-centered cubic structure of Cantor alloy. After aging the ingot at 800 °C for 24 h, lamellar Cr2N precipitates were found and its volume fraction was estimated to be 3.6%. The Vickers’ hardness of nitrogen-dissolved and aged alloy was increased from 133 HV to 235 HV and 262 HV respectively, while their yield strength increased from 192 MPa to 336 MPa and 416 MPa, respectively. | Lattice parameters calculated from XRD data and average grain size from EBSD. | /home/shared/llm-extraction-pipeline/articles_all/10.1016.j.jallcom.2021.159587/tables/Table 2.csv |  | [ { "original": "NCA-aged", "standardized": "Fe20Co20Cr20Mn20Ni20", "confidence": "medium" } ]
./10.1016.j.jallcom.2021.159607 | AlxCoCrFeNi | Microstructure evolution and mechanical properties of atmosphere plasma sprayed AlCoCrFeNi high-entropy alloy coatings under post-annealing | Recently, several technologies have been developed to produce AlCoCrFeNi alloy coatings or films, including magnetron sputtering[20-22], laser cladding[23-25]and thermal spraying[26]( Table 1 ). The sputtered HEA films usually have nano-crystal structure and preferred growth orientation, thus yield high hardness[20]. In Liao's work[21], the hardness of AlxCoCrFeNi films reached 12.28 GPa. Khan[22]found that the deposited AlCoCrCu0.5FeNi film with high Al content showed higher hardness. The deposited HEA film could reach a smooth and relatively compact layer, but have limited thickness. Several AlCoCrFeNi based HEA coatings have been fabricated by laser cladding, which usually show dendrite and needle-like microstructure. The cladding HEA layer comprised a mixture of Fe-Cr rich A2 and Al-Ni rich B2 phases. The variation of alloying elements (Si, Fe, Ti, etc.) was adjusted to control the A2/B2 morphology in cladding HEA layers[17]. With the demand for industrial environments, thick and large-scale coatings are required, which could be achieved by thermal spraying. | In this work, atmosphere plasma spraying (APS) was employed to fabricate thick AlCoCrFeNi high entropy alloy (HEA) coatings from commercial HEA powders. Effects of annealing treatments on the phase transformation, microstructure and mechanical properties of HEA coating were systematically investigated. Results showed that the as-sprayed HEA coating exhibited typical lamellar microstructures with some oxidation strips. The as-sprayed coating was composed of two BCC phases-Fe-Cr rich (A2) and Al-Ni rich phase (B2). The transformation from BCC to FCC structure (A1) occurred during post-annealing, which became more apparent with increasing temperature in the range of 600-900 °C. The rod-shape A2 phase was embedded in the B2 matrix and merged to grow larger with increasing temperature. EPMA analysis revealed that the diffusion of Al and Cr made A2 phase of (Fe, Cr) separate from B2 phase of (Al, Ni), accompanying with the formation of A1 phase (Fe, Ni). Microhardness and nano-indentation test showed that the hardness and elastic modulus of as-annealed coatings reached the peak value at 600 °C (576 HV) and 700 °C (232.4 GPa), respectively, then decreased with further increasing temperature (800-1000 °C). The mechanical performance showed close relationship with the volume fraction change of A2 and B2 phase. | Synthesis and properties of AlCoCrFeNi based on HEA coatings. | /home/shared/llm-extraction-pipeline/articles_all/10.1016.j.jallcom.2021.159607/tables/Table 1.csv | {'NA': 'MS: magnetron sputtering, LC: laser cladding, HVOF: high velocity oxygen fuel spraying, APS: atmosphere plasma spraying.'} | [ { "original": "AlxCoCrFeNi", "standardized": "AlxCoCrFeNi", "confidence": "Low" } ]
./10.1016.j.jallcom.2021.159607 | H0 | Microstructure evolution and mechanical properties of atmosphere plasma sprayed AlCoCrFeNi high-entropy alloy coatings under post-annealing | Commercial AlCoCrFeNi powders (Beijing Yanbang New Material Technology Co., Ltd.) prepared by gas atomization were used as feedstock. The AISI 1045 steel specimens were degreased and grit-blasted for spraying. Table 2 shows the plasma spraying parameters. Firstly, the Ni-10 wt% Al self-fluxing alloy powders were pre-deposited onto the substrate as bond layer. Then, AlCoCrFeNi coating was sprayed using H2and Ar as process atmosphere to control spraying power and current, and Ar was using as carrier gas. The as-sprayed HEA samples were annealed at 600, 700, 800, 900 and 1000 °C under an Ar atmosphere. Samples were placed in a tube furnace, heated to the required temperature at a rate of 10 °C/min, holding for 4 h and then naturally cooled to room temperature in the furnace. The as-sprayed and annealed coatings were labeled as H0, H600, H700, H800, H900and H1000. | In this work, atmosphere plasma spraying (APS) was employed to fabricate thick AlCoCrFeNi high entropy alloy (HEA) coatings from commercial HEA powders. Effects of annealing treatments on the phase transformation, microstructure and mechanical properties of HEA coating were systematically investigated. Results showed that the as-sprayed HEA coating exhibited typical lamellar microstructures with some oxidation strips. The as-sprayed coating was composed of two BCC phases-Fe-Cr rich (A2) and Al-Ni rich phase (B2). The transformation from BCC to FCC structure (A1) occurred during post-annealing, which became more apparent with increasing temperature in the range of 600-900 °C. The rod-shape A2 phase was embedded in the B2 matrix and merged to grow larger with increasing temperature. EPMA analysis revealed that the diffusion of Al and Cr made A2 phase of (Fe, Cr) separate from B2 phase of (Al, Ni), accompanying with the formation of A1 phase (Fe, Ni). Microhardness and nano-indentation test showed that the hardness and elastic modulus of as-annealed coatings reached the peak value at 600 °C (576 HV) and 700 °C (232.4 GPa), respectively, then decreased with further increasing temperature (800-1000 °C). The mechanical performance showed close relationship with the volume fraction change of A2 and B2 phase. | EDS results of the marked area in Fig. 3. | /home/shared/llm-extraction-pipeline/articles_all/10.1016.j.jallcom.2021.159607/tables/Table 4.csv |  | [ { "original": "H0", "standardized": "AlCoCrFeNi", "confidence": "high" } ]
./10.1016.j.jallcom.2021.159607 | H1000 ¦ H800 ¦ H600 ¦ H700 | Microstructure evolution and mechanical properties of atmosphere plasma sprayed AlCoCrFeNi high-entropy alloy coatings under post-annealing | Commercial AlCoCrFeNi powders (Beijing Yanbang New Material Technology Co., Ltd.) prepared by gas atomization were used as feedstock. The AISI 1045 steel specimens were degreased and grit-blasted for spraying. Table 2 shows the plasma spraying parameters. Firstly, the Ni-10 wt% Al self-fluxing alloy powders were pre-deposited onto the substrate as bond layer. Then, AlCoCrFeNi coating was sprayed using H2and Ar as process atmosphere to control spraying power and current, and Ar was using as carrier gas. The as-sprayed HEA samples were annealed at 600, 700, 800, 900 and 1000 °C under an Ar atmosphere. Samples were placed in a tube furnace, heated to the required temperature at a rate of 10 °C/min, holding for 4 h and then naturally cooled to room temperature in the furnace. The as-sprayed and annealed coatings were labeled as H0, H600, H700, H800, H900and H1000. | In this work, atmosphere plasma spraying (APS) was employed to fabricate thick AlCoCrFeNi high entropy alloy (HEA) coatings from commercial HEA powders. Effects of annealing treatments on the phase transformation, microstructure and mechanical properties of HEA coating were systematically investigated. Results showed that the as-sprayed HEA coating exhibited typical lamellar microstructures with some oxidation strips. The as-sprayed coating was composed of two BCC phases-Fe-Cr rich (A2) and Al-Ni rich phase (B2). The transformation from BCC to FCC structure (A1) occurred during post-annealing, which became more apparent with increasing temperature in the range of 600-900 °C. The rod-shape A2 phase was embedded in the B2 matrix and merged to grow larger with increasing temperature. EPMA analysis revealed that the diffusion of Al and Cr made A2 phase of (Fe, Cr) separate from B2 phase of (Al, Ni), accompanying with the formation of A1 phase (Fe, Ni). Microhardness and nano-indentation test showed that the hardness and elastic modulus of as-annealed coatings reached the peak value at 600 °C (576 HV) and 700 °C (232.4 GPa), respectively, then decreased with further increasing temperature (800-1000 °C). The mechanical performance showed close relationship with the volume fraction change of A2 and B2 phase. | EDS results of the marked area in Fig. 4. | /home/shared/llm-extraction-pipeline/articles_all/10.1016.j.jallcom.2021.159607/tables/Table 5.csv |  | [ { "original": "H1000", "standardized": "AlCoCrFeNi", "confidence": "high" }, { "original": "H800", "standardized": "AlCoCrFeNi", "confidence": "high" }, { "original": "H600", "standardized": "AlCoCrFeNi", "confidence": "high" }, { "original": "H700", "standardized": "AlCoCrFeNi", "confidence": "high" } ]
./10.1016.j.jallcom.2021.159607 | H900 | Microstructure evolution and mechanical properties of atmosphere plasma sprayed AlCoCrFeNi high-entropy alloy coatings under post-annealing | Commercial AlCoCrFeNi powders (Beijing Yanbang New Material Technology Co., Ltd.) prepared by gas atomization were used as feedstock. The AISI 1045 steel specimens were degreased and grit-blasted for spraying. Table 2 shows the plasma spraying parameters. Firstly, the Ni-10 wt% Al self-fluxing alloy powders were pre-deposited onto the substrate as bond layer. Then, AlCoCrFeNi coating was sprayed using H2and Ar as process atmosphere to control spraying power and current, and Ar was using as carrier gas. The as-sprayed HEA samples were annealed at 600, 700, 800, 900 and 1000 °C under an Ar atmosphere. Samples were placed in a tube furnace, heated to the required temperature at a rate of 10 °C/min, holding for 4 h and then naturally cooled to room temperature in the furnace. The as-sprayed and annealed coatings were labeled as H0, H600, H700, H800, H900and H1000. | In this work, atmosphere plasma spraying (APS) was employed to fabricate thick AlCoCrFeNi high entropy alloy (HEA) coatings from commercial HEA powders. Effects of annealing treatments on the phase transformation, microstructure and mechanical properties of HEA coating were systematically investigated. Results showed that the as-sprayed HEA coating exhibited typical lamellar microstructures with some oxidation strips. The as-sprayed coating was composed of two BCC phases-Fe-Cr rich (A2) and Al-Ni rich phase (B2). The transformation from BCC to FCC structure (A1) occurred during post-annealing, which became more apparent with increasing temperature in the range of 600-900 °C. The rod-shape A2 phase was embedded in the B2 matrix and merged to grow larger with increasing temperature. EPMA analysis revealed that the diffusion of Al and Cr made A2 phase of (Fe, Cr) separate from B2 phase of (Al, Ni), accompanying with the formation of A1 phase (Fe, Ni). Microhardness and nano-indentation test showed that the hardness and elastic modulus of as-annealed coatings reached the peak value at 600 °C (576 HV) and 700 °C (232.4 GPa), respectively, then decreased with further increasing temperature (800-1000 °C). The mechanical performance showed close relationship with the volume fraction change of A2 and B2 phase. | Calculated results from nano-indentation curves. | /home/shared/llm-extraction-pipeline/articles_all/10.1016.j.jallcom.2021.159607/tables/Table 6.csv |  | [ { "original": "H900", "standardized": "AlCoCrFeNi", "confidence": "High" } ]
./10.1016.j.jallcom.2021.159632 | 5 vol% CrCoNi/Cu ¦ 15 vol% CrCoNi/Cu ¦ 20 vol% CrCoNi/Cu | Realizing the combination of high strength and good ductility of Cu matrix composites with CrCoNi reinforcement particles and microlaminated structure | Fig. 4 shows the typical elemental distribution on the interfacial region between the CrCoNi reinforcement and the Cu matrix, which was acquired from the 15 vol% CrCoNi/Cu composite after hot-rolling. As shown in Fig. 4 b, it is found that Ni and Co elements have been diffused into Cu matrix, forming a diffusion interfacial bonding, while there is no any obvious diffusion of Cr elements can be detected, which can be attributed to the similar atomic diameters among Co, Ni and Cu atoms[35]. TEM images for the 20 vol% CrCoNi/Cu composite after rolling are shown in Fig. 5 . Zone A and B in Fig. 5 a correspond to Cu matrix and the CrCoNi reinforcement respectively, as identified from the EDS results ( Fig. 5 b). The interface between CrCoNi particle and the Cu matrix was relatively sharp in most of the interfacial zone, as indicated by the green line ( Fig. 5 a), suggesting no serious interface diffusion or reactions occurred on the interfacial zone, which may facilitate to reduce the interface contaminations. | In this work, the copper (Cu) matrix composites reinforced by medium entropy alloy (MEA) CrCoNi particles with microlaminated structure were successfully fabricated using vacuum filtration, spark plasma sintering (SPS) and subsequent hot rolling. The effects of the content of MEA CrCoNi particles on the mechanical properties were systemically investigated, and the relevant strengthening and toughening mechanism were discussed. It is found that the fabricated composites present much higher strength than their counterpart of pure Cu. Moreover, the combination of high strength (326±3.9 MPa) and good ductility (20.9±2.3%) with using 10 vol% CrCoNi particles as reinforcement can be achieved, which can be attributed to the combined effects of uniform dispersion of CrCoNi particles, well bonded interface bonding, the microlaminated structure. It is determined that the load transfer strengthening is the dominant strengthening mechanism in present fabricated composites. This work sheds light on fabricating Cu matrix composites with high mechanical properties by employing novel reinforcement and microstructure design. | Mechanical properties of the fabricated composites and pure Cu. | /home/shared/llm-extraction-pipeline/articles_all/10.1016.j.jallcom.2021.159632/tables/Table 1.csv |  | [ { "original": "5 vol% CrCoNi/Cu", "standardized": "5 vol% CrCoNi/Cu", "confidence": "High" }, { "original": "15 vol% CrCoNi/Cu", "standardized": "15 vol% CrCoNi/Cu", "confidence": "High" }, { "original": "20 vol% CrCoNi/Cu", "standardized": "20 vol% CrCoNi/Cu", "confidence": "High" } ]
./10.1016.j.jallcom.2021.159632 | 10 vol% CrCoNi/Cu | Realizing the combination of high strength and good ductility of Cu matrix composites with CrCoNi reinforcement particles and microlaminated structure | The typical room temperature tensile curves of the CrCoNi/Cu composites and the reference pure Cu are shown in Fig. 7 . The ultimate tensile strength (UTS) of the 5 and 10 vol% CrCoNi/Cu composites could reach 275±4.6 and 326±3.9 MPa, respectively. These values are much higher than that of the pure copper (246±3.7 MPa) without obvious elongation loss. With further increasing the content of the CrCoNi reinforcement to 15 and 20 vol%, the UTS of the composites rose to 413±4.7 and 479±5.1 MPa, respectively. However, their corresponding elongation decreased to 12.1±2.5% and 6.9±2.9%. The tensile mechanical properties and hardness of the CrCoNi/Cu composites are also listed in Table 1 . | In this work, the copper (Cu) matrix composites reinforced by medium entropy alloy (MEA) CrCoNi particles with microlaminated structure were successfully fabricated using vacuum filtration, spark plasma sintering (SPS) and subsequent hot rolling. The effects of the content of MEA CrCoNi particles on the mechanical properties were systemically investigated, and the relevant strengthening and toughening mechanism were discussed. It is found that the fabricated composites present much higher strength than their counterpart of pure Cu. Moreover, the combination of high strength (326±3.9 MPa) and good ductility (20.9±2.3%) with using 10 vol% CrCoNi particles as reinforcement can be achieved, which can be attributed to the combined effects of uniform dispersion of CrCoNi particles, well bonded interface bonding, the microlaminated structure. It is determined that the load transfer strengthening is the dominant strengthening mechanism in present fabricated composites. This work sheds light on fabricating Cu matrix composites with high mechanical properties by employing novel reinforcement and microstructure design. | Mechanical properties of the fabricated composites and pure Cu. | /home/shared/llm-extraction-pipeline/articles_all/10.1016.j.jallcom.2021.159632/tables/Table 1.csv |  | [ { "original": "10 vol% CrCoNi/Cu", "standardized": "10 vol% CrCoNi/Cu", "confidence": "High" } ]
./10.1016.j.jallcom.2021.159633 | HEP | A high-entropy perovskite cathode for solid oxide fuel cells | A new concept of high-entropy cathode is reported, which can bring about a definite improvement of electrochemical performance for solid oxide fuel cells (SOFCs). As a proof-of-concept, a new high-entropy perovskite oxide of La0.2Pr0.2Nd0.2Sm0.2Ba0.1Sr0.1Co0.2Fe0.6Ni0.1Cu0.1O 3-δ (HEP) is successfully synthesized by a facile one-pot combustion method and proposed as a potential cathode for SOFC at intermediate temperatures. The high-entropy HEP formed a single phase of cubic perovskite structure and matched well with the adjacent electrolyte of Gd0.2Ce0.8O 2-δ (GDC). The high-entropy HEP shows a sufficient electrical conductivity of 635.15 S·cm-1 at 800 °C. The high-entropy cathode of HEP achieved a much lower polarization resistance of 0.3 Ω·cm2 on YSZ electrolyte at 800 °C, which was only half of 0.6 Ω·cm2 for conventional La0.8Sr0.2FeO 3-δ (LSF) cathode under same conditions. The YSZ-based SOFC with HEP cathode exhibited an outstanding output performance of 714.5 mW·cm-2 at 800 °C, indicating that the high-entropy perovskite as a new-type SOFC cathode is promising. | A new concept of high-entropy cathode is reported, which can bring about a definite improvement of electrochemical performance for solid oxide fuel cells (SOFCs). As a proof-of-concept, a new high-entropy perovskite oxide of La0.2Pr0.2Nd0.2Sm0.2Ba0.1Sr0.1Co0.2Fe0.6Ni0.1Cu0.1O 3-δ (HEP) is successfully synthesized by a facile one-pot combustion method and proposed as a potential cathode for SOFC at intermediate temperatures. The high-entropy HEP formed a single phase of cubic perovskite structure and matched well with the adjacent electrolyte of Gd0.2Ce0.8O 2-δ (GDC). The high-entropy HEP shows a sufficient electrical conductivity of 635.15 S·cm-1 at 800 °C. The high-entropy cathode of HEP achieved a much lower polarization resistance of 0.3 Ω·cm2 on YSZ electrolyte at 800 °C, which was only half of 0.6 Ω·cm2 for conventional La0.8Sr0.2FeO 3-δ (LSF) cathode under same conditions. The YSZ-based SOFC with HEP cathode exhibited an outstanding output performance of 714.5 mW·cm-2 at 800 °C, indicating that the high-entropy perovskite as a new-type SOFC cathode is promising. | EDS point analysis of the as-synthesized HEP powder for different points and all elements (La, Pr, Nd, Sm, Ba, Sr, Co, Fe, Ni, Cu and O). | /home/shared/llm-extraction-pipeline/articles_all/10.1016.j.jallcom.2021.159633/tables/Table 1.csv |  | [ { "original": "HEP", "standardized": "La0.2Pr0.2Nd0.2Sm0.2Ba0.1Sr0.1Co0.2Fe0.6Ni0.1Cu0.1O3-δ", "confidence": "high" } ]
./10.1016.j.jallcom.2021.159745 | A11B11C11D11E10 | Understanding phase equilibria in high-entropy alloys: I. Chemical potentials in concentrated solid solutions - Atomic-scale investigation of AlCrFeMnMo | The SQS approach offers a convenient path to build specific alloy configurations that realistically mimic the fully disordered alloy (perfect random alloy, occurring in the high-temperature limit), i.e. the solid solution with no short-range order (s.r.o.). The SQS optimization was achieved by least-square minimization, via a Metropolis Monte-Carlo algorithm, of the usual (i.e. restricting to the first few short-ranged pairs) s.r.o.αijnon the first two neighbour shells, these quantities being defined, for each pair i < j of chemical species and neighbour shell n, as:(1)αijn=1-pijnxjwherepijnis the probability that the neighbour shell n of species i is occupied by species j, andxjis the atomic fraction of j in the s.s. Various SQSs could thus be obtained by including eitherαij1i<jonly (first neighbour shell, noted 1 N below), or bothαij1i<jandαij2i<j(first and second neighbour shells, 1 N and 2 N), in the optimization search. Moreover, several distinct disordered configurations were conveniently produced, by considering the set of “chemical” permutations, i.e. all those permutations of the chemical species on the sites of a given SQS consistent with the requirement of keeping the same composition. This provided a convenient way of estimating the average energy for a given composition in the disordered s.s, directly related to the energy part of the chemical potentials. In addition, by increasing “naturally” the number of disordered configurations, this systematic procedure offered the advantage of yielding some rather fundamental statistical information on the energy density of states of AlCrFeMnMo, namely some insight into the energy dispersion (for given mole numbers) characteristic of the disordered s.s. This dispersion, which should theoretically vanish for a perfectly random alloy, thus offers a direct measurement of the departure of AlCrFeMnMo from perfect randomness. It should however be noted that the maximal number of iso-composition SQS samples thus produced depends on the permutation “symmetry” of the composition considered, i.e. 24 samples for A11B11C11D11E10obtained by (A,B,C,D) permutations. | Atomic-scale simulations and modelling were carried out to investigate the thermodynamic properties of the bcc AlCrFeMnMo equiatomic high-entropy alloy (HEA) solid solution. Special care was taken to the determination of elemental chemical potentials, which are the central quantities governing the behaviour of HEAs in practical situations. The statistical properties of the disordered alloy were studied by extensive use of special quasirandom structures, including the influence of various types of short-range order. The local atomic order in AlCrFeMnMo appears to promote pairs of unlike atoms, although such non-random atomic arrangements are at odds with commonly admitted pictures for HEAs. While the chemical potentials derived from our moderate-size (~1000 alloy configurations) statistical sample reveal an overall agreement on trends, more quantitative estimations of these quantities remain tricky. A significant (~0.5 eV) uncertainty should be taken into account when using chemical potentials in further studies involving HEA solid solutions in equilibrium with other phases. | Short-range order parameters for the optimal 3 x 3 x 3 54-site SQS with generic composition A11B11C11D11E10: three distinct situations "all aij = a" were investigated, with a the common target value assigned to all s.r.o. parameters on the neighbour shells considered. The optimization of the SQS included either only the first neighbour shell ("opt1N") or the first and second ones ("opt1N2N"). | /home/shared/llm-extraction-pipeline/articles_all/10.1016.j.jallcom.2021.159745/tables/Table 1.csv |  | [ { "original": "A11B11C11D11E10", "standardized": "A11B11C11D11E10", "confidence": "high" } ]
./10.1016.j.jallcom.2021.159796 | LaFe11.6Si1.4/5wt%Pr40Co60 | LaFe11.6Si1.4/Pr40Co60 magnetocaloric composites for refrigeration near room temperature | After sintering, the α-Fe phase in the composite without Pr40Co60binder is distributed inside the 1:13 phase particles. Since the melting point (~1204 K) of Pr40Co60binder is lower than 1373 K, the Pr40Co60binder is in a molten state during sintering. This molten Pr40Co60alloy will enter the gaps between the majority phase particles to form a dense bulk material. Backscattered SEM micrograph and EDS elemental maps of LaFe11.6Si1.4/5wt%Pr40Co60composites are shown in Fig. 4 . The distribution of elements in each phase clearly shows that the diffusion of Pr and Co atom in the 1:13 majority phase has taken place during sintering. For the LaFe11.6Si1.4/xwt%Pr40Co60(x= 0, 5, 10) composites, the 1:13 phase (dark gray area, Fig. 4 ) and 1:7 phase (light gray area, Fig. 4 ) increase with increasing binder content, consistent with the XRD results ( Fig. 1 and Table 1 ). As can be seen from Fig. 3(c) and Fig. 4 , there is a small amount of (La,Pr)2O3phase (bright white area) within or at the grain boundary of the 1:7 phase. As calculated by the Miedema model, the appearance of the 1:7 phase is mainly because the formation enthalpy of the PrCo7mesophase is lower than that of the LaCo13phase[37]. | The effect of Pr40Co60 addition on the structure, thermal conductivity, magnetic, magnetocaloric and mechanical properties of sintered LaFe11.6Si1.4/Pr40Co60 bulk composites were investigated. The addition of Pr-Co alloy has important effects on these properties due to the diffusion of Pr and Co into the La(Fe,Si)13 phase during sintering. After 6 h of sintering at 1373 K, these composites exhibited a gradual increase in Curie temperature (T C) from 220 K to near room temperature with relatively large maximum magnetic entropy change (-∆S M)max of 2.7-2.9 Jkg-1 K-1 under 0-2 T external magnetic field change. The diffusion of Pr and Co atoms into 1:13 majority phase facilitates 1:13 phase formation, while the Co content of the Pr-Co binder could be used to tune the T C but resulting in the reduced (-∆S M)max in the composites. The composites exhibit high compressive strength (σbc)max of up to 550 MPa and thermal conductivity (λ) of up to 10.64 Wm-1 K-1. Thus, these materials are promising candidates for near room temperature refrigeration. | Lattice constant (a), phase composition, Curie temperature (TC) and maximum magnetic entropy change ((-SM)max) of LaFe11.6Si1.4/xwt%Pr40Co60 (x = 0, 5, 10) composites. | /home/shared/llm-extraction-pipeline/articles_all/10.1016.j.jallcom.2021.159796/tables/Table 2.csv |  | [ { "original": "LaFe11.6Si1.4/5wt%Pr40Co60", "standardized": "LaFe11.6Si1.4/Pr40Co60", "confidence": "high" } ]
./10.1016.j.jallcom.2021.159923 | MgAlSiCrFeNi HEA | MgAlSiCrFeNi low-density high entropy alloy processed by mechanical alloying and spark plasma sintering: Effect on phase evolution and thermal stability | The diffraction patterns of mechanical alloyed MgAlSiCrFeNi HEA powders, milled up to 60 h are displayed in Fig. 1 . Initially, at 1 h, diffraction peaks corresponding to all the constituent elements i.e., Mg (hP2; a= 0.3209 nm, c= 0.5211 nm), Al (cF4; a= 0.4049 nm), Si (cF8; a= 0.5430 nm), Cr (cI2; a= 0.2884 nm), Fe (cI2; a= 0.2866 nm), and Ni (cF4; a=0.3524 nm) are identified in the diffraction pattern. After 10 h of MM, the peak intensity of all constituent elements started decreasing. It has been noticed that the elements of low melting point, i.e., Mg and Al have started disappearing. Moreover, peaks corresponding to Mg along with weak peaks of Al are not observed after 10 h of MM. At 20 h of MM, all major peaks related to Al have completely disappeared; however, peaks corresponding to Si, Cr, Fe, and Ni (only at d~0.2034 nm, 0.1762 nm) are evident. The presence of Cr and Fe may be discerned from the assymmetricity of the peak corresponding to (110) reflection of Fe (d~0.2027 nm). After 30 h of milling, a BCC phase along with a minor amount of Si can be discerned. The presence of BCC phase was confirmed by indexing of the peaks i.e., (110), (200), (211), (220), and (310). Only first two intense reflections of Si such as (111) (d~0.3138 nm), and (220) (d~0.1920 nm) were observed. Although, the 30 h of milling is sufficient for the formation of the major BCC, however, to incorporate the whole amount of Si into the BCC phase, the milling was continued till 60 h. The reduced intensity of the intense reflection of Si, i.e., (111) & (220) till milling of 40 h indicates decrease in the amount of undissolved Si. Further milling of the powder till 60 h led to the significant broadening in the diffraction peaks. The broadening of the peaks indicates the nanostructuring and induction of lattice strain in powder. The systematic variation of crystallite size, lattice strain and dislocation density was followed with milling duration ( Table 1 ). It could be noticed that the crystallite size decreases and lattice strain increases with milling. Refinement of crystallite size from the order of ~18 nm (10 h) to ~ 8 nm and increase in lattice strain (%) from 0.52 to 1.15 was observed after 60 h of milling. The increase in lattice strain is due to the mechanical deformation caused during the milling by the increased dislocation density. The increase in dislocation density (m-2) of 4.38 × 1018from 0.892 × 1018(10 h) powder was observed after 60 h milling. | Equiatomic MgAlSiCrFeNi low-density high-entropy alloy (LDHEA) was prepared by mechanical alloying followed by spark plasma sintering (SPS). The phase evolution, chemical composition, and thermal stability of the alloy were analyzed by X-Ray diffraction (XRD), transmission electron microscopy (TEM), scanning electron microscopy (SEM), and differential scanning calorimetry (DSC) techniques. Formation of a BCC phase having a lattice parameter of 0.2876±0.03 nm and undissolved Si (~3 at%) was observed after milling of 60 h. DSC experiment up to 1200 °C (1473 K) shows five exothermic heating events corresponding to various phase transformations, which were matched with the results obtained from XRD experiments. It has been found that the alloy after high temperature annealing led to the evolution of a major B2 phase (a=0.289 nm) and also BCC phase along with small amounts of FCC Al-Mg solid solution phase, FCC 1 (a= 0.4082 nm) and FCC 2 (a= 0.4215 nm), monoclinic Al13Fe4 (a= 1.549 nm, b= 0.808 nm, c= 1.248 nm, α = β = 90 ̊), Mg2Si (a= 0.6351 nm), Cr5Si3 (a=b= 0.9165 nm, c= 0.4638 nm). The spark plasma sintered (SPS) sample also exhibited BCC and B2 phases coexisting with minor amounts of other phases observed for 800 °C (1073 K) annealed sample. The co-exsistence of minor phases with parent BCC phase in SPSed alloy (having relative density of ~99.40%) has led to significantly high hardness and modulus of elasticity of ~9.98 ± 0.3 GPa and 229 ± 0.3 GPa respectively. Various thermodynamics parameters were calculated in order to correlate with the experimental findings of phase evolution and stability of the annealed powder and spark plasma sintered alloy. | Elemental composition of MgAlSiCrFeNi HEA SPSed sample. | /home/shared/llm-extraction-pipeline/articles_all/10.1016.j.jallcom.2021.159923/tables/Table 3.csv |  | [ { "original": "MgAlSiCrFeNi HEA", "standardized": "MgAlSiCrFeNi HEA", "confidence": "high" } ]
./10.1016.j.jallcom.2021.159940 | (Zr1-cScc)NiSn ¦ (Ti1-cScc)NiSn | High entropy alloy on single sub-lattice in MNiSn compound: Stability and thermoelectric properties | In the measurements of Horyn et al.[12]for (Ti1-cScc)NiSn and (Zr1-cScc)NiSn, the Seebeck coefficient showed a positive sign at room temperature for c = 0.05 and c = 0.02, respectively. Its value decreased to zero as the Sc amount is raised. This can be explained by considering that the Sc addition transforms the material behavior top-type and the main charge carriers are positively charged holes. Introducing more charge carriers by increasing the acceptor amount results in reduction of the absolute value of the Seebeck coefficient. This phenomenon is in line with our experimental results. | Half-Heusler (HH) High entropy alloy (HEA) MNiSn (M=Ti,Zr,Hf) with addition of Al and Sc in the M sub-lattice was studied. The micro-structure of (Ti0.33Zr0.33Hf0.33Al0.005Sc0.005)NiSn compound was examined and its transport properties were measured. The measurements showed the improvement of ~40% in the thermoelectric figure of merit in comparison with a similar composition of (Ti0.3Zr0.35Hf0.35)NiSn without Al and Sc. The thermodynamic stability of the alloy was examined using the HEA methodology, including a new proposed HEA parameter for multi-component alloying in only one sub-lattice of the compound. Ab-initio density functional theory (DFT) calculations were carried out to obtain the binary interaction parameters between the components in the sub-lattice of M atoms. The thermodynamic stability of the alloy as a function of the atomic fraction of the elements occupying the same sub-lattice in the compound is analyzed using the new HEA parameter. | Solubility limit of Sc in (M1-cScc)NiSn. | /home/shared/llm-extraction-pipeline/articles_all/10.1016.j.jallcom.2021.159940/tables/Table 13.csv |  | [ { "original": "(Zr1-cScc)NiSn", "standardized": "(Zr0.98Sc0.02)NiSn", "confidence": "high" }, { "original": "(Ti1-cScc)NiSn", "standardized": "(Ti0.95Sc0.05)NiSn", "confidence": "high" } ]
./10.1016.j.jallcom.2021.160180 | Al0.7 ¦ Al0.85 ¦ Al1 | Resistance sintering of CoCrFeNiAlx (x = 0.7, 0.85, 1) high entropy alloys: Microstructural characterization, oxidation and corrosion properties | Elemental powders of Co, Cr, Fe, Ni and Al with a high purity of 99.9% were used to develop the CoCrFeNiAlx(x = 0.7, 0.85 and 1 mole, named as Al0.7,Al0.85and Al1) HEAs by resistance sintering (RS) method. Ascribed powders were prepared by an electronic balance with high accuracy of 10-5g based on the nominal composition of HEAs and filled in a plastic vial together with zirconia milling balls of 5 mm in diameter. The ternary powder mixtures were milled in a mechanical mixer at a rotational speed of 200 rpm for 6 h. The ball-to-powder weight ratio was 7:1 for 10 g powder mixture. After the milling process, the blended powders were loaded into a 20 mm diameter steel die. Prior to powders is loaded into the die, the lubricant spray based on boron nitride was used to avoid sticking of compact with the die surface during processing. The compact in the steel die to be consolidated was located between two counter-sliding punches, which are responsible for the flow of electrical current through the die. In order to consolidate the powder mass, the resistance sintering apparatus was set to operate as per the optimized parameters. The optimized process parameters are the direct electric current of 4 kA-3 V, a holding time of 20 min and the uniaxial pressure of 70 MPa. At the completion of experiment, the electric current was terminated, the pressure was released, and the specimen was left to cool to laboratory temperature. Dimensions of the RSed HEAs were 20 mm in diameter and 4 mm in thickness. The sintered specimens for microstructural characterization were grounded by using P60 to P1200 grit SiC papers and then polished with a 1 μm diamond suspension. Crystallographic data was obtained using an X-ray diffractometer (Rigaku, D/MAX-B/2200/PC) with Cu Kα radiation and operated at 20 kV. The XRD data scanning angle 2θ ranges from 20° to 90° with a step size of 0.02°. A scanning electron microscopy (SEM, JEOL JSM-6060, LV) was used to examine the microstructures of sintered, oxidized and corroded specimens. Chemical compositions of the present phases were analyzed by energy-dispersive spectroscopy (EDS, IXRF 5000). | The cyclic oxidation and electrochemical corrosion behaviors of CoCrFeNiAlx (x = 0.7, 0.85 and 1 mol) high entropy alloys (HEAs) produced by resistance sintering were explored. In accordance with the purpose of this work, CoCrFeNiAlx HEAs with different Al content were cyclically oxidized at temperatures of 800, 875 and 950 °C for 120 h, and their corrosion performances in 0.5 M H2SO4 and 3.5 wt% NaCl solutions were assessed using the potentiodynamic polarization. X-ray diffraction analysis results revealed that BCC and FCC phases along with a minor B2 phase formed in all three HEAs. When the Al content increased to 1 mol from 0.7 mol, the phase fraction of BCC increased by 34.7%, accompanied by an increase in microhardness by 22.6%. The increased Al content had a significant effect in enhancing the cyclic oxidation resistance of CoCrFeNiAlx HEAs. The oxidation rate of all the oxidized HEAs increases with either increasing temperature or decreasing Al content. The best oxidation resistance at temperatures of 800 °C, 875 °C and 950 °C was observed with CoCrFeNiAl HEA, which had minimum weight change data during 120 h of exposure. XRD analysis results revealed that Al2O3 and Cr2O3 were the main oxides that formed on surfaces of the HEAs after oxidation for 120 h. Cross-sectional micrographs showed that the thickness and continuity of oxide scales that formed on HEAs were strongly dependent on the Al content. The improved oxidation behavior of HEAs was attributed to the rise in Al content, which causes the increasing Al2O3 content in oxide scale. Over the performed oxidation duration, neither cracking nor spalling of the oxide scales was witnessed. The effect of Al exhibited a contrary pattern in terms of the oxidation and corrosion behaviors of HEAs. In both 3.5 wt% NaCl and 0.5 M H2SO4 solutions the HEA with the highest Al showed worse corrosion resistance among the HEAs, reflected in the more negative corrosion potential and higher corrosion current density as well as higher corrosion rate. The worsening of the corrosion behavior has been attributed to the increased phase fraction of BCC due to the increased Al content. | The crystal structures and calculated values of lattice constant for CoCrFeNiAlx HEAs. | /home/shared/llm-extraction-pipeline/articles_all/10.1016.j.jallcom.2021.160180/tables/Table 1.csv |  | [ { "original": "Al0.7", "standardized": "CoCrFeNiAl0.7", "confidence": "high" }, { "original": "Al0.85", "standardized": "CoCrFeNiAl0.85", "confidence": "high" }, { "original": "Al1", "standardized": "CoCrFeNiAl1", "confidence": "high" } ]
./10.1016.j.jallcom.2021.160180 | CoCrFeNiAlx | Resistance sintering of CoCrFeNiAlx (x = 0.7, 0.85, 1) high entropy alloys: Microstructural characterization, oxidation and corrosion properties | The cyclic oxidation and electrochemical corrosion behaviors of CoCrFeNiAlx (x = 0.7, 0.85 and 1 mol) high entropy alloys (HEAs) produced by resistance sintering were explored. In accordance with the purpose of this work, CoCrFeNiAlx HEAs with different Al content were cyclically oxidized at temperatures of 800, 875 and 950 °C for 120 h, and their corrosion performances in 0.5 M H2SO4 and 3.5 wt% NaCl solutions were assessed using the potentiodynamic polarization. X-ray diffraction analysis results revealed that BCC and FCC phases along with a minor B2 phase formed in all three HEAs. When the Al content increased to 1 mol from 0.7 mol, the phase fraction of BCC increased by 34.7%, accompanied by an increase in microhardness by 22.6%. The increased Al content had a significant effect in enhancing the cyclic oxidation resistance of CoCrFeNiAlx HEAs. The oxidation rate of all the oxidized HEAs increases with either increasing temperature or decreasing Al content. The best oxidation resistance at temperatures of 800 °C, 875 °C and 950 °C was observed with CoCrFeNiAl HEA, which had minimum weight change data during 120 h of exposure. XRD analysis results revealed that Al2O3 and Cr2O3 were the main oxides that formed on surfaces of the HEAs after oxidation for 120 h. Cross-sectional micrographs showed that the thickness and continuity of oxide scales that formed on HEAs were strongly dependent on the Al content. The improved oxidation behavior of HEAs was attributed to the rise in Al content, which causes the increasing Al2O3 content in oxide scale. Over the performed oxidation duration, neither cracking nor spalling of the oxide scales was witnessed. The effect of Al exhibited a contrary pattern in terms of the oxidation and corrosion behaviors of HEAs. In both 3.5 wt% NaCl and 0.5 M H2SO4 solutions the HEA with the highest Al showed worse corrosion resistance among the HEAs, reflected in the more negative corrosion potential and higher corrosion current density as well as higher corrosion rate. The worsening of the corrosion behavior has been attributed to the increased phase fraction of BCC due to the increased Al content. | The cyclic oxidation and electrochemical corrosion behaviors of CoCrFeNiAlx (x = 0.7, 0.85 and 1 mol) high entropy alloys (HEAs) produced by resistance sintering were explored. In accordance with the purpose of this work, CoCrFeNiAlx HEAs with different Al content were cyclically oxidized at temperatures of 800, 875 and 950 °C for 120 h, and their corrosion performances in 0.5 M H2SO4 and 3.5 wt% NaCl solutions were assessed using the potentiodynamic polarization. X-ray diffraction analysis results revealed that BCC and FCC phases along with a minor B2 phase formed in all three HEAs. When the Al content increased to 1 mol from 0.7 mol, the phase fraction of BCC increased by 34.7%, accompanied by an increase in microhardness by 22.6%. The increased Al content had a significant effect in enhancing the cyclic oxidation resistance of CoCrFeNiAlx HEAs. The oxidation rate of all the oxidized HEAs increases with either increasing temperature or decreasing Al content. The best oxidation resistance at temperatures of 800 °C, 875 °C and 950 °C was observed with CoCrFeNiAl HEA, which had minimum weight change data during 120 h of exposure. XRD analysis results revealed that Al2O3 and Cr2O3 were the main oxides that formed on surfaces of the HEAs after oxidation for 120 h. Cross-sectional micrographs showed that the thickness and continuity of oxide scales that formed on HEAs were strongly dependent on the Al content. The improved oxidation behavior of HEAs was attributed to the rise in Al content, which causes the increasing Al2O3 content in oxide scale. Over the performed oxidation duration, neither cracking nor spalling of the oxide scales was witnessed. The effect of Al exhibited a contrary pattern in terms of the oxidation and corrosion behaviors of HEAs. In both 3.5 wt% NaCl and 0.5 M H2SO4 solutions the HEA with the highest Al showed worse corrosion resistance among the HEAs, reflected in the more negative corrosion potential and higher corrosion current density as well as higher corrosion rate. The worsening of the corrosion behavior has been attributed to the increased phase fraction of BCC due to the increased Al content. | The crystal structures and calculated values of lattice constant for CoCrFeNiAlx HEAs. | /home/shared/llm-extraction-pipeline/articles_all/10.1016.j.jallcom.2021.160180/tables/Table 1.csv |  | [ { "original": "CoCrFeNiAlx", "standardized": "CoCrFeNiAlx", "confidence": "medium" } ]
./10.1016.j.jallcom.2021.160265 | WC-20 wt.% HEA | Role of binder phase on the microstructure and mechanical properties of a mechanically alloyed and spark plasma sintered WC-FCC HEA composites | As the HEA binder content increases from 10 to 20 wt.%, Vickers hardness and fracture toughness of the WC-HEA composite decrease from 21 ± 1.3 GPa to 20 ± 1.0 GPa and 10.5 ± 1.14 MPa m1/2to 9.43 ± 1.98 MPa m1/2, respectively. The higher hardness of 10 wt.% HEA-WC composite can be attributed to the fine-grained, denser microstructure. The lower values of hardness and fracture toughness for 20 wt.% HEA-WC composite are determined by performance of the HEA binder phase as FCC is the soft and ductile phase. Careful analysis of WC-HEA and bulk HEA properties establishes clear relationships among the microstructure, fracture toughness and hardness of the cemented carbide and binder HEA. The relative density of WC-10 wt.% HEA and WC-20 wt.% HEA composite is almost similar. However, grain size of WC increases with increased binder content ( Fig. 3(d) -(e)). According to Grathwohl et al.[33], hardness of the WC-HEA composite is computed using the following empirical formula,(1)HWC-HEA=aHc×C+bHc×Vc+Hb×Vb1-G-0.5,whereHWC-HEAis the hardness of WC-HEA composite,HcandHbare hardness of the WC and HEA binder phase, respectively,Vcis volume fraction of the WC,Vbis volume fraction of the HEA binder phase,Gis grain size of the WC, andCis contiguity. Contiguity by definition is average surface area fraction shared by carbide grains with neighboring grains of the same phase and measured using the line intercept method. The value of contiguity varies between 0 and 1 which is calculated using the following equation[34],(2)C=2NWC-WC/2NWC-WC+NWC-HEA,whereNWC-WCis the number of intercepts between a random line and the WC-WC boundaries andNWC-HEAis the number of intercepts between same line and the WC-HEA interface. The values of contiguity with different binder content are presented in Table 1 , which showed a downward trend in contiguity value with an increase in binder content. Increased binder content results in more homogenous distribution of the WC phase, thus contributing primarily to the lower contiguity. The high contiguity value indicates greater separation distance between WC-WC grains and greater rigidity from the WC-WC contacts, which should result in higher hardness for WC-10 wt.% HEA composite[34]. Based on the Hall-Petch equation, the finer grain size provides higher grain boundary strengthening, which subsequently enhances hardness and yield strength. For WC-Co cermet hardness varies with grain size and mean free path according to the following empirical formula[35],(3)HWC-binder=α1+α2dα3λα4,whereα1,α2,α3andα4are fitting parameters,dis average grain size of WC andλis mean free path of the binder phase. Experimental values of hardness, grain size and mean free path are in agreement with the above equation. Mean free path is the measure of binder phase thickness around WC particles. In general, for WC-Co composites at constant binder content, mean free path increases with WC grain size. In particular, increase inλresults in decrease in hardness[36-39]. Therefore, hardness decreases non-linearly with increasing grain size of WC and mean free path of the binder phase. Thus, it can be concluded that the fine grain size of WC has a significant effect on the hardness of WC-HEA composite; also, lower values of hardness for WC-20 wt.% HEA are determined by performance of HEA binder phase, as FCC is soft and ductile phase. Therefore, reasonable assertion is that inherent properties of the binder phase affect the mechanical performance of WC-HEA composites. | Mechanical behavior of the binder phase in a ceramic-metal (cermet) composite is critical for its overall properties, especially toughness and shock resistance. High entropy alloys (HEA) are promising binder phase materials owing to their excellent mechanical properties and impact on obtaining fine-grain cermet microstructure. In the current work, Co27.4Cr13.8Fe27.4Ni27.4Mo4 HEA designed via ICME approach was used as a binder to fabricate ultrafine WC-HEA composite by mechanical alloying and spark plasma sintering. The effect of an HEA binder on the microstructure and mechanical properties of WC-HEA composite are discussed in terms of experimental observation and Weibull modulus (9.7). Compared to a commercial WC-Co composite, a WC-10 wt.% HEA composite exhibits higher hardness and fracture toughness of 21 GPa and 10.5 MPa m1/2, respectively. | Hardness and fracture toughness values of HEA-binder and WC-composites. | /home/shared/llm-extraction-pipeline/articles_all/10.1016.j.jallcom.2021.160265/tables/Table 1.csv |  | [ { "original": "WC-20 wt.% HEA", "standardized": "WC-20 wt.% HEA", "confidence": "high" } ]
./10.1016.j.jallcom.2021.160265 | WC-10 wt.% HEA | Role of binder phase on the microstructure and mechanical properties of a mechanically alloyed and spark plasma sintered WC-FCC HEA composites | Mechanical behavior of the binder phase in a ceramic-metal (cermet) composite is critical for its overall properties, especially toughness and shock resistance. High entropy alloys (HEA) are promising binder phase materials owing to their excellent mechanical properties and impact on obtaining fine-grain cermet microstructure. In the current work, Co27.4Cr13.8Fe27.4Ni27.4Mo4 HEA designed via ICME approach was used as a binder to fabricate ultrafine WC-HEA composite by mechanical alloying and spark plasma sintering. The effect of an HEA binder on the microstructure and mechanical properties of WC-HEA composite are discussed in terms of experimental observation and Weibull modulus (9.7). Compared to a commercial WC-Co composite, a WC-10 wt.% HEA composite exhibits higher hardness and fracture toughness of 21 GPa and 10.5 MPa m1/2, respectively. | Mechanical behavior of the binder phase in a ceramic-metal (cermet) composite is critical for its overall properties, especially toughness and shock resistance. High entropy alloys (HEA) are promising binder phase materials owing to their excellent mechanical properties and impact on obtaining fine-grain cermet microstructure. In the current work, Co27.4Cr13.8Fe27.4Ni27.4Mo4 HEA designed via ICME approach was used as a binder to fabricate ultrafine WC-HEA composite by mechanical alloying and spark plasma sintering. The effect of an HEA binder on the microstructure and mechanical properties of WC-HEA composite are discussed in terms of experimental observation and Weibull modulus (9.7). Compared to a commercial WC-Co composite, a WC-10 wt.% HEA composite exhibits higher hardness and fracture toughness of 21 GPa and 10.5 MPa m1/2, respectively. | Hardness and fracture toughness values of HEA-binder and WC-composites. | /home/shared/llm-extraction-pipeline/articles_all/10.1016.j.jallcom.2021.160265/tables/Table 1.csv |  | [ { "original": "WC-10 wt.% HEA", "standardized": "WC-Co27.4Cr13.8Fe27.4Ni27.4Mo4", "confidence": "high" } ]
./10.1016.j.jallcom.2021.160482 | HEA TiZrHfMoNb | The effect of hydrogen on the mechanical properties of high entropy alloy TiZrHfMoNb: First-principles investigation | In recent years, high entropy alloys (HEAs) have demonstrated potential applications in nuclear reactors. As a transmutation byproduct in fission reaction or a fuel for fusion reaction, the hydrogen may affect the mechanical properties of HEAs. In this study, the mechanical properties and thermal stability of HEA TiZrHfMoNb and its hydrides are investigated by first-principles calculations. Our results show that the HEA TiZrHfMoNb exhibits excellent ductility and high temperature resistance. After hydrogenation, the hydrides still maintain high ductility with enhanced melting temperature, suggesting that the HEA TiZrHfMoNb is a potential candidate structural material in fusion reactors. Both of hydrogen distribution and lattice distortion in TiZrHfMoNb hydrides are found to affect the mechanical strength and ductility, which is quite different from that in pure HEAs. The TiZrHfMoNb hydrides within the phase transformation region is expected to exhibit superior mechanical performance as compared to the single-phase regions. | In recent years, high entropy alloys (HEAs) have demonstrated potential applications in nuclear reactors. As a transmutation byproduct in fission reaction or a fuel for fusion reaction, the hydrogen may affect the mechanical properties of HEAs. In this study, the mechanical properties and thermal stability of HEA TiZrHfMoNb and its hydrides are investigated by first-principles calculations. Our results show that the HEA TiZrHfMoNb exhibits excellent ductility and high temperature resistance. After hydrogenation, the hydrides still maintain high ductility with enhanced melting temperature, suggesting that the HEA TiZrHfMoNb is a potential candidate structural material in fusion reactors. Both of hydrogen distribution and lattice distortion in TiZrHfMoNb hydrides are found to affect the mechanical strength and ductility, which is quite different from that in pure HEAs. The TiZrHfMoNb hydrides within the phase transformation region is expected to exhibit superior mechanical performance as compared to the single-phase regions. | The bulk modulus (B), shear modulus (G), Young's modulus (E), B/G ratio, Poisson's ratio (n), elastic anisotropy ratio (AU) and melting temperature (T) for HEA TiZrHfMoNb and its hydrides (H/M = 0.05, 0.5, 1, 1.5, 1.75 and 2). | /home/shared/llm-extraction-pipeline/articles_all/10.1016.j.jallcom.2021.160482/tables/Table 2.csv |  | [ { "original": "HEA TiZrHfMoNb", "standardized": "HEA TiZrHfMoNb", "confidence": "high" } ]
./10.1016.j.jallcom.2021.160591 | NGS ¦ IGS | Impact of surface gradient structures on mechanical properties of a dual-phase AlCrFe2(Ni0.85Co0.15)2 multi-component eutectic alloy | Recently, gradient structure (GS) has been approved to be effective in improving mechanical properties in many pure metals and alloys[10,11]. Nevertheless, limited literatures reported gradient structures in multicomponent alloys (MCAs)[12]. In addition, inverse gradient structures also exhibit superior strength-ductility synergy in AISI 316 L stainless steel, as reported by Long et al.[13]. In this work, we explore the possibility of strengthening and toughening MCEAs with gradient structures. Two gradient structures, i.e., normal gradient structure (NGS) induced by surface mechanical grinding treatment (SMGT)[14]and inverse gradient structure (IGS)[13]induced by electromagnetic induction heating (EMIH) were synthesized in a AlCrFe2(Ni0.85Co0.15)2MCEA (Co is partly added to substitute Ni for improving strength) and its mechanical properties and surface stress were investigated. Hereafter, the MCEA without applying surface treatment is called base MCEA, and the MCEAs with the SMGT and EMIH treatments will be denoted as NGS MCEA and IGS MCEA, respectively. Finally, the influence of different gradient structures on the mechanical properties of the MCEAs were elucidated. | The multicomponent eutectic alloys (MCEAs) have demonstrated great potential applications in industrial fields owing to their excellent castability during solidification. The cast MCEAs can achieve a good strength-ductility synergy. However, they usually suffer from mechanical failure at surface due to high surface residual stress resulting from direct solidification. Here we introduce a surface treatment technique through electromagnetic induction heating (EMIH), by which the stress level at surface (-24 MPa) was significantly reduced compared to that of the base MCEA (+573 MPa) with a chemical composition of AlCrFe2(Ni0.85Co0.15)2. This EMIH treatment not only mitigates surface residual stress but also enhances tensile ductility by 30 % without sacrificing its yield strength. In contrast, surface gradient structure synthesized by surface mechanical grinding treatment (SMGT) exhibited a dual-phase nanostructure, together with a compressive residual stress that is an order of magnitude higher than that of the EMIH-processed MCEA. The SMGT-processed MCEA showed marginal improvement in its tensile ductility because of limited work hardening ability resulting from limited dislocation sources at surface. Our study envisages an approach to process MCEAs by surface treatment with relatively a low cost. | Chemical compositions of constituent phases measured by SEM-EDS in combination with SEM-EDS. | /home/shared/llm-extraction-pipeline/articles_all/10.1016.j.jallcom.2021.160591/tables/Table 2.csv |  | [ { "original": "NGS", "standardized": "AlCrFe2(Ni0.85Co0.15)2", "confidence": "high" }, { "original": "IGS", "standardized": "AlCrFe2(Ni0.85Co0.15)2", "confidence": "high" } ]
./10.1016.j.jallcom.2021.160591 | NGS MCEA ¦ IGS MCEA | Impact of surface gradient structures on mechanical properties of a dual-phase AlCrFe2(Ni0.85Co0.15)2 multi-component eutectic alloy | Recently, gradient structure (GS) has been approved to be effective in improving mechanical properties in many pure metals and alloys[10,11]. Nevertheless, limited literatures reported gradient structures in multicomponent alloys (MCAs)[12]. In addition, inverse gradient structures also exhibit superior strength-ductility synergy in AISI 316 L stainless steel, as reported by Long et al.[13]. In this work, we explore the possibility of strengthening and toughening MCEAs with gradient structures. Two gradient structures, i.e., normal gradient structure (NGS) induced by surface mechanical grinding treatment (SMGT)[14]and inverse gradient structure (IGS)[13]induced by electromagnetic induction heating (EMIH) were synthesized in a AlCrFe2(Ni0.85Co0.15)2MCEA (Co is partly added to substitute Ni for improving strength) and its mechanical properties and surface stress were investigated. Hereafter, the MCEA without applying surface treatment is called base MCEA, and the MCEAs with the SMGT and EMIH treatments will be denoted as NGS MCEA and IGS MCEA, respectively. Finally, the influence of different gradient structures on the mechanical properties of the MCEAs were elucidated. | The multicomponent eutectic alloys (MCEAs) have demonstrated great potential applications in industrial fields owing to their excellent castability during solidification. The cast MCEAs can achieve a good strength-ductility synergy. However, they usually suffer from mechanical failure at surface due to high surface residual stress resulting from direct solidification. Here we introduce a surface treatment technique through electromagnetic induction heating (EMIH), by which the stress level at surface (-24 MPa) was significantly reduced compared to that of the base MCEA (+573 MPa) with a chemical composition of AlCrFe2(Ni0.85Co0.15)2. This EMIH treatment not only mitigates surface residual stress but also enhances tensile ductility by 30 % without sacrificing its yield strength. In contrast, surface gradient structure synthesized by surface mechanical grinding treatment (SMGT) exhibited a dual-phase nanostructure, together with a compressive residual stress that is an order of magnitude higher than that of the EMIH-processed MCEA. The SMGT-processed MCEA showed marginal improvement in its tensile ductility because of limited work hardening ability resulting from limited dislocation sources at surface. Our study envisages an approach to process MCEAs by surface treatment with relatively a low cost. | Surface residual stress (MPa) of the base, NGS and IGS MCEAs measured by XRD. | /home/shared/llm-extraction-pipeline/articles_all/10.1016.j.jallcom.2021.160591/tables/Table 3.csv |  | [ { "original": "NGS MCEA", "standardized": "AlCrFe2(Ni0.85Co0.15)2", "confidence": "high" }, { "original": "IGS MCEA", "standardized": "AlCrFe2(Ni0.85Co0.15)2", "confidence": "high" } ]
./10.1016.j.jallcom.2021.160786 | RHEA-Ti6Al4V | In vitro biocompatibility evaluation of Ti1.5ZrTa0.5Nb0.5Hf0.5 refractory high-entropy alloy film for orthopedic implants: Microstructural, mechanical properties and corrosion behavior | In the present research, a non-equimolar Ti1.5ZrTa0.5Nb0.5Hf0.5 RHEA film with a thickness of 1.025 μm was deposited on 316L, CoCrMo, and Ti6Al4V substrates by RF magnetron sputtering system. The microstructural characterizations showed that an amorphous and compact film with a continuous and cauliflower-like morphology was developed on the substrates. The hardness and elastic modulus of the deposited film, together with its adhesion, were determined by the nanoindentation. The RHEA-coated specimens exhibited much improved surface mechanical properties as compared with uncoated ones. The results of the scratch test demonstrated that the RHEA film provides high adhesion strength on the Ti6Al4V substrate compared to 316L and CoCrMo. Potentiodynamic polarization and electrochemical impedance spectroscopy (EIS) tests were carried out in phosphate buffer saline (BPS) solution at 37 ± 1 °C. In contrast to RHEA-coated 316L and CoCrMo specimens, RHEA-Ti6Al4V showed remarkable polarization resistance without any trace of pitting on its surface. According to the EIS measurement, the charge transfer resistance of the RHEA-Ti6Al4V specimen is significantly high, about 1.5 × 107 Ω cm2, owing to the strong bonding between the RHEA film and Ti6Al4V substrate. | In the present research, a non-equimolar Ti1.5ZrTa0.5Nb0.5Hf0.5 RHEA film with a thickness of 1.025 μm was deposited on 316L, CoCrMo, and Ti6Al4V substrates by RF magnetron sputtering system. The microstructural characterizations showed that an amorphous and compact film with a continuous and cauliflower-like morphology was developed on the substrates. The hardness and elastic modulus of the deposited film, together with its adhesion, were determined by the nanoindentation. The RHEA-coated specimens exhibited much improved surface mechanical properties as compared with uncoated ones. The results of the scratch test demonstrated that the RHEA film provides high adhesion strength on the Ti6Al4V substrate compared to 316L and CoCrMo. Potentiodynamic polarization and electrochemical impedance spectroscopy (EIS) tests were carried out in phosphate buffer saline (BPS) solution at 37 ± 1 °C. In contrast to RHEA-coated 316L and CoCrMo specimens, RHEA-Ti6Al4V showed remarkable polarization resistance without any trace of pitting on its surface. According to the EIS measurement, the charge transfer resistance of the RHEA-Ti6Al4V specimen is significantly high, about 1.5 × 107 Ω cm2, owing to the strong bonding between the RHEA film and Ti6Al4V substrate. | H and E values of the RHEA film deposited on different substrates. | /home/shared/llm-extraction-pipeline/articles_all/10.1016.j.jallcom.2021.160786/tables/Table 2.csv |  | [ { "original": "RHEA-Ti6Al4V", "standardized": "RHEA-Ti6Al4V", "confidence": "high" } ]
./10.1016.j.jallcom.2021.160786 | RHEA-CoCrMo | In vitro biocompatibility evaluation of Ti1.5ZrTa0.5Nb0.5Hf0.5 refractory high-entropy alloy film for orthopedic implants: Microstructural, mechanical properties and corrosion behavior | Ti1.5ZrTa0.5Nb0.5Hf0.5RHEA film with a thickness of about 1 μm was deposited on different substrates of 316L, CoCrMo, and Ti6Al4V (designated as RHEA-316L, RHEA-CoCrMo, and RHEA-Ti6Al4V) and silicon wafer by radio frequency (RF) magnetron sputtering. RHEA deposited silicon wafer was used for cross-sectional investigation because of convenience in preparing. The deposition process using the RF magnetron sputtering (Nanovak NVTS-400) machine was performed in an Ar atmosphere without substrate bias. The chamber base pressure was below 1 × 10-5Pa, and the Ar flow was kept at 10 standard cubic centimeters per minute (SCCM) at the power of 100 W. For the sake of having a clean surface, the target was first pre-sputtered by Ar plasma for 20 min, and then the specimen shutter was opened. | In the present research, a non-equimolar Ti1.5ZrTa0.5Nb0.5Hf0.5 RHEA film with a thickness of 1.025 μm was deposited on 316L, CoCrMo, and Ti6Al4V substrates by RF magnetron sputtering system. The microstructural characterizations showed that an amorphous and compact film with a continuous and cauliflower-like morphology was developed on the substrates. The hardness and elastic modulus of the deposited film, together with its adhesion, were determined by the nanoindentation. The RHEA-coated specimens exhibited much improved surface mechanical properties as compared with uncoated ones. The results of the scratch test demonstrated that the RHEA film provides high adhesion strength on the Ti6Al4V substrate compared to 316L and CoCrMo. Potentiodynamic polarization and electrochemical impedance spectroscopy (EIS) tests were carried out in phosphate buffer saline (BPS) solution at 37 ± 1 °C. In contrast to RHEA-coated 316L and CoCrMo specimens, RHEA-Ti6Al4V showed remarkable polarization resistance without any trace of pitting on its surface. According to the EIS measurement, the charge transfer resistance of the RHEA-Ti6Al4V specimen is significantly high, about 1.5 × 107 Ω cm2, owing to the strong bonding between the RHEA film and Ti6Al4V substrate. | H and E values of the RHEA film deposited on different substrates. | /home/shared/llm-extraction-pipeline/articles_all/10.1016.j.jallcom.2021.160786/tables/Table 2.csv |  | [ { "original": "RHEA-CoCrMo", "standardized": "Ti1.5ZrTa0.5Nb0.5Hf0.5", "confidence": "high" } ]
./10.1016.j.jallcom.2021.160786 | RHEA-316L | In vitro biocompatibility evaluation of Ti1.5ZrTa0.5Nb0.5Hf0.5 refractory high-entropy alloy film for orthopedic implants: Microstructural, mechanical properties and corrosion behavior | Ti1.5ZrTa0.5Nb0.5Hf0.5RHEA film with a thickness of about 1 μm was deposited on different substrates of 316L, CoCrMo, and Ti6Al4V (designated as RHEA-316L, RHEA-CoCrMo, and RHEA-Ti6Al4V) and silicon wafer by radio frequency (RF) magnetron sputtering. RHEA deposited silicon wafer was used for cross-sectional investigation because of convenience in preparing. The deposition process using the RF magnetron sputtering (Nanovak NVTS-400) machine was performed in an Ar atmosphere without substrate bias. The chamber base pressure was below 1 × 10-5Pa, and the Ar flow was kept at 10 standard cubic centimeters per minute (SCCM) at the power of 100 W. For the sake of having a clean surface, the target was first pre-sputtered by Ar plasma for 20 min, and then the specimen shutter was opened. | In the present research, a non-equimolar Ti1.5ZrTa0.5Nb0.5Hf0.5 RHEA film with a thickness of 1.025 μm was deposited on 316L, CoCrMo, and Ti6Al4V substrates by RF magnetron sputtering system. The microstructural characterizations showed that an amorphous and compact film with a continuous and cauliflower-like morphology was developed on the substrates. The hardness and elastic modulus of the deposited film, together with its adhesion, were determined by the nanoindentation. The RHEA-coated specimens exhibited much improved surface mechanical properties as compared with uncoated ones. The results of the scratch test demonstrated that the RHEA film provides high adhesion strength on the Ti6Al4V substrate compared to 316L and CoCrMo. Potentiodynamic polarization and electrochemical impedance spectroscopy (EIS) tests were carried out in phosphate buffer saline (BPS) solution at 37 ± 1 °C. In contrast to RHEA-coated 316L and CoCrMo specimens, RHEA-Ti6Al4V showed remarkable polarization resistance without any trace of pitting on its surface. According to the EIS measurement, the charge transfer resistance of the RHEA-Ti6Al4V specimen is significantly high, about 1.5 × 107 Ω cm2, owing to the strong bonding between the RHEA film and Ti6Al4V substrate. | Electrochemical parameters of the RHEA-coated 316L, CoCrMo, and Ti6Al4V substrates in PBS electrolyte with a scan rate of 1 mV/s at 37 +- 1 degC. | /home/shared/llm-extraction-pipeline/articles_all/10.1016.j.jallcom.2021.160786/tables/Table 3.csv |  | [ { "original": "RHEA-316L", "standardized": "Ti1.5ZrTa0.5Nb0.5Hf0.5", "confidence": "high" } ]
./10.1016.j.jallcom.2021.160787 | Hastelloy C276 | Design of corrosion-resistant high-entropy alloys through valence electron concentration and new PHACOMP | Various methods can be used to predict the phase composition of conventional alloys. However, it is relatively difficult to predict high-entropy alloys (HEAs) owing to their complexity. There remain many challenges in designing HEAs with desirable properties. In this study, two strategies were applied to design corrosion-resistant non-equal-molar CoCrFeMoNi HEAs with a single phase. The two strategies were prediction for valence electron concentration dependent structural behavior to evaluate the matrix of HEAs, and average d-orbital energy level ( M ̅ d ) that was initially used to predict precipitation in superalloys under different temperatures. The validity of these two approaches was determined by thermal stability. The corrosion behaviors of the designed HEAs were investigated by polarization tests. In conclusion, the phase compositions of CoCrFeMoNi HEAs were predicted using a combination of the two approaches. The corrosion resistance was also competitive compared to that of Hastelloy C276. This research can provide a reference for the future development of corrosion-resistant HEAs with a single phase. | Various methods can be used to predict the phase composition of conventional alloys. However, it is relatively difficult to predict high-entropy alloys (HEAs) owing to their complexity. There remain many challenges in designing HEAs with desirable properties. In this study, two strategies were applied to design corrosion-resistant non-equal-molar CoCrFeMoNi HEAs with a single phase. The two strategies were prediction for valence electron concentration dependent structural behavior to evaluate the matrix of HEAs, and average d-orbital energy level ( M ̅ d ) that was initially used to predict precipitation in superalloys under different temperatures. The validity of these two approaches was determined by thermal stability. The corrosion behaviors of the designed HEAs were investigated by polarization tests. In conclusion, the phase compositions of CoCrFeMoNi HEAs were predicted using a combination of the two approaches. The corrosion resistance was also competitive compared to that of Hastelloy C276. This research can provide a reference for the future development of corrosion-resistant HEAs with a single phase. | Electrochemical parameters of test alloys in deaerated 1.0 M HCl solutions. | /home/shared/llm-extraction-pipeline/articles_all/10.1016.j.jallcom.2021.160787/tables/Table 4.csv | {'a': 'Ecorr: corrosion potential.', 'b': 'icorr: corrosion current density.', 'c': 'Epp: primary passivation potential.', 'd': 'ipass: passive current density.', 'e': 'Ep: pitting potential.', 'f': 'DE: difference between Ep and Epp.'} | [ { "original": "Hastelloy C276", "standardized": "Hastelloy C276", "confidence": "High" } ]
./10.1016.j.jallcom.2021.160825 | Ti0.2 ¦ Ti0 ¦ Ti0.4 ¦ Ti0.6 | Compositionally graded CoCrFeNiTi x high-entropy alloys manufactured by laser powder bed fusion: A combinatorial assessment | Nitrogen gas atomized CoCrFeNi powders and commercially available Ti powders with particle diameters that range between 15 and 45 μm were used to fabricate stepwise graded CoCrFeNiTix(x= 0, 0.2, 0.4, and 0.6) coupons on a 316L austenitic stainless steel substrate. The choice of the substrate alloy was motivated by the fact that the constituent elements of 316L steel are similar to those of the HEA studied here; both also have fcc matrix[3,31]. Powder mixtures corresponding to the four different nominal compositions (as listed in Table 1 ; hereafter referred to as Ti0, Ti0.2, Ti0.4, and Ti0.6 samples, respectively) were blended and vacuum-dried before LPBF. The LPBF CoCrFeNiTixcoupons (10 × 5 × ~25 mm3in size) were fabricated in a Truprint 1000 LPBF machine (TRUMPF GmbH + Co. KG, Germany) equipped with a 175 W fiber laser in argon environment. The LPBF was conducted by first printing a 5 mm high alloy with the first composition (Ti0), then another 5 mm on top of it with the next composition, and so on. Therefore, Ti0, Ti0.2, Ti0.4, and Ti0.6 compositions are evenly distributed in sequence along the building direction (BD). Note that the powder feeding system for the current LPBF apparatus applies a recoater (as illustrated inFig. S1in Supplementary Information, or SI), which has advantages in printing compositionally graded alloys in terms of the controllability and the ease of changing powders compared to the powder hopper design that is adopted in many LPBF systems. The following optimized printing parameters were utilized for building the graded coupons: laser beam size = 30 μm, hatch spacing = 100 μm, layer thickness = 30 μm, scan speed = 700 mm/s. A chessboard scanning strategy with island size of 4 mm × 4 mm, and a scan rotation of 67° between the successive layers were utilized. A fabricated coupon was sectioned parallel to the build direction and all the subsequent experiments were conducted on this side face of the coupon. The specimen surface was mechanically polished first with SiC papers and then 0.04 μm colloidal silica suspension to a mirror finish. | A modified laser powder bed fusion (LPBF) technique was utilized to fabricate CoCrFeNi high-entropy alloy (HEA) coupon with stepwise gradation (from 0 to ~12 at%) in Ti, to ascertain the maximum Ti content that can be added to the HEA for enhancing its strength. The microstructure and mechanical behavior of the fabricated coupon were investigated. High-resolution scanning transmission electron microscopy show the formations of second phases including body-centered cubic, Laves, and χ phases within the face-centered cubic matrix phase. The volume fractions of all the second phases increase with the Ti content, with a concomitant enhancement in the hardness. The observation of extensive cracking in the alloy region with ~12 at% Ti suggests that a maximum of ~10 at% Ti can be added during LPBF of CoCrFeNi HEA. A detailed analysis of the contributions of various strengthening mechanisms suggests that the second phases are the dominant contributors to the observed hardening with the Ti addition. While the Laves and χ phases induce substantial hardness enhancement, they also contribute to the cracking during LPBF of the high Ti-containing HEAs. | Microstructure information of the four regions, including the lattice parameter a of FCC obtained from XRD, and the average grain size d and geometrically necessary dislocation (GND) density of FCC and fractions of all the phases estimated by EBSD. | /home/shared/llm-extraction-pipeline/articles_all/10.1016.j.jallcom.2021.160825/tables/Table 3.csv |  | [ { "original": "Ti0.2", "standardized": "CoCrFeNiTi0.2", "confidence": "high" }, { "original": "Ti0", "standardized": "CoCrFeNiTi0", "confidence": "high" }, { "original": "Ti0.4", "standardized": "CoCrFeNiTi0.4", "confidence": "high" }, { "original": "Ti0.6", "standardized": "CoCrFeNiTi0.6", "confidence": "high" } ]
./10.1016.j.jallcom.2021.160879 | SPS-HEA-20 h | Microstructural evolution and wear behavior of carbon added CoCrFeMnNi multi-component alloy fabricated by mechanical alloying and spark plasma sintering | Fig. 6 shows the XRD plots showing the phase evolution of the spark plasma sintered compacts. The SPS-HEA-20 h sample consisted of a primary FCC phase along with M7C3, Cr3C2and MnO. The carbon added powder compacts exhibited different phase evolution after sintering. The formation of M7C3was found to increase upon carbon addition. Also, there was increased formation of MnO in carbon added alloys. Both Mn and Cr are very susceptible to oxidation among the constituents. The clusters of CNT/GNP could have entrapped or adsorbed air leading to oxidation during sintering. It is noted that the chamber pressure during sintering was 40 Pa and the sintering starts once the chamber pressure is attained. So, the air entrapped in the micropores or adsorbed by these clusters may not be removed entirely. Further due to the reduced particle size and higher surface area, there is enhanced reactivity with the entrapped air within the carbon phase. This resulted in oxidation of the Mn. The standard free energy of oxide formation is lower (more negative) for MnO as compared to chromium oxides suggesting higher feasibility of the formation of MnO. This can be inferred from the Ellingham diagram for metals giving free energy of formation of oxides[54]. At 1000 °C, the free energy of formation of MnO and Cr2O3is approximately -560 and -530 kJ/mol respectively. | In this study, the effect of adding different forms of carbon such as graphite flakes (GF), graphene nano-platelets (GNP) and carbon nanotubes (CNT) on the microstructure evolution and wear behavior of CoCrFeMnNi multi-component alloy fabricated by mechanical alloying and spark plasma sintering were investigated. Carbon addition of 2 wt% decreased the particle size and the amount of WC contamination due to milling. Post sintering, the phases observed in all the compacts were Ni-rich FCC, Cr-rich M7C3, Cr3C2 and MnO. Carbon addition resulted in coarser microstructure and higher amount of secondary phases like M7C3, MnO, and Cr3C2 resulting in higher hardness. Ball-on-disk wear tests at room temperature showed that the GNP added alloy showed the highest specific wear rate (3.26 mm3/Nm) in spite of highest hardness. The predominant wear mechanism observed for all the alloys were oxidative wear and abrasive wear which were more prominent for the FCC phase. The CNT and GF added CoCrFeMnNi alloy exhibited the least specific wear rates of 0.85 and 0.96 mm3/Nm, respectively compared to 2.77 mm3/Nm for the base alloy. The wear behavior was explained based on microstructure and composition of the phases. | Hardness and wear properties of the sintered compacts. | /home/shared/llm-extraction-pipeline/articles_all/10.1016.j.jallcom.2021.160879/tables/Table 3.csv |  | [ { "original": "SPS-HEA-20 h", "standardized": "CoCrFeMnNi", "confidence": "high" } ]
./10.1016.j.jallcom.2021.160879 | SPS-HEA-2GNP | Microstructural evolution and wear behavior of carbon added CoCrFeMnNi multi-component alloy fabricated by mechanical alloying and spark plasma sintering | The bright field TEM micrographs of all the alloys are shown in Fig. 10 . The SPS-HEA-20 h alloy showed equiaxed grains with varying size distribution. Carbide nano-precipitates can be seen at the triple junction of the grains. This shows that triple junctions are preferred site for carbide/oxide phase formation. This also leads to grain refinement due to pinning the grain boundaries by the precipitates as reported by others[14,55,56]. With carbon addition, grains appear coarser in SPS-HEA-2GF and SPS-HEA-2GNP samples. The SPS-HEA-2CNT sample showed a finer microstructure. | In this study, the effect of adding different forms of carbon such as graphite flakes (GF), graphene nano-platelets (GNP) and carbon nanotubes (CNT) on the microstructure evolution and wear behavior of CoCrFeMnNi multi-component alloy fabricated by mechanical alloying and spark plasma sintering were investigated. Carbon addition of 2 wt% decreased the particle size and the amount of WC contamination due to milling. Post sintering, the phases observed in all the compacts were Ni-rich FCC, Cr-rich M7C3, Cr3C2 and MnO. Carbon addition resulted in coarser microstructure and higher amount of secondary phases like M7C3, MnO, and Cr3C2 resulting in higher hardness. Ball-on-disk wear tests at room temperature showed that the GNP added alloy showed the highest specific wear rate (3.26 mm3/Nm) in spite of highest hardness. The predominant wear mechanism observed for all the alloys were oxidative wear and abrasive wear which were more prominent for the FCC phase. The CNT and GF added CoCrFeMnNi alloy exhibited the least specific wear rates of 0.85 and 0.96 mm3/Nm, respectively compared to 2.77 mm3/Nm for the base alloy. The wear behavior was explained based on microstructure and composition of the phases. | Hardness and wear properties of the sintered compacts. | /home/shared/llm-extraction-pipeline/articles_all/10.1016.j.jallcom.2021.160879/tables/Table 3.csv |  | [ { "original": "SPS-HEA-2GNP", "standardized": "SPS-HEA-2GNP", "confidence": "high" } ]
./10.1016.j.jallcom.2021.160879 | SPS-HEA-2CNT | Microstructural evolution and wear behavior of carbon added CoCrFeMnNi multi-component alloy fabricated by mechanical alloying and spark plasma sintering | The relative percentages of the metallic elements in the FCC and M7C3phase was obtained from several EDS spot analyses and the average values are shown in Fig. 9 . It is observed that the FCC phase is rich in Ni, Co and Fe and has relatively lower Mn and Cr content. The Cr is found to be higher in case of SPS-HEA-2CNT sample. The composition of FCC phase in other compacts was more or less similar. The M7C3phase is found to be rich in Cr and Fe with some Mn and Co while the Ni is very low. This shows that the M7C3is a mixed carbide. The relatively lower Cr content in the M7C3phase of SPS-HEA-2GF could be due to the higher reaction with the GF leading to formation of Cr3C2as indicated by higher percentage of the black phase. The other compacts showed more or less similar composition for M7C3. | In this study, the effect of adding different forms of carbon such as graphite flakes (GF), graphene nano-platelets (GNP) and carbon nanotubes (CNT) on the microstructure evolution and wear behavior of CoCrFeMnNi multi-component alloy fabricated by mechanical alloying and spark plasma sintering were investigated. Carbon addition of 2 wt% decreased the particle size and the amount of WC contamination due to milling. Post sintering, the phases observed in all the compacts were Ni-rich FCC, Cr-rich M7C3, Cr3C2 and MnO. Carbon addition resulted in coarser microstructure and higher amount of secondary phases like M7C3, MnO, and Cr3C2 resulting in higher hardness. Ball-on-disk wear tests at room temperature showed that the GNP added alloy showed the highest specific wear rate (3.26 mm3/Nm) in spite of highest hardness. The predominant wear mechanism observed for all the alloys were oxidative wear and abrasive wear which were more prominent for the FCC phase. The CNT and GF added CoCrFeMnNi alloy exhibited the least specific wear rates of 0.85 and 0.96 mm3/Nm, respectively compared to 2.77 mm3/Nm for the base alloy. The wear behavior was explained based on microstructure and composition of the phases. | Hardness and wear properties of the sintered compacts. | /home/shared/llm-extraction-pipeline/articles_all/10.1016.j.jallcom.2021.160879/tables/Table 3.csv |  | [ { "original": "SPS-HEA-2CNT", "standardized": "SPS-HEA-2CNT", "confidence": "Low" } ]
./10.1016.j.jallcom.2021.160879 | SPS-HEA-2GF | Microstructural evolution and wear behavior of carbon added CoCrFeMnNi multi-component alloy fabricated by mechanical alloying and spark plasma sintering | With addition of C, the MnO+Cr2C3content is found to increase and is found be maximum in the SPS-HEA-2GF sample. Also, the oxide rich region observed next to the M7C3phase,is seen to form a elongated network between the grains in carbon added compacts.The thin and wavy features observed in Fig. 7 c in case of SPS-HEA-GNP alloy was found to be carbon by EDS. Also, the M7C3phase appears long and coarse in this alloy. It is noted that the amount of Cr3C2phase is small as seen from XRD pattern and is present along with the MnO in the C rich areas. This is supported by the fact that formation of Cr3C2requires more carbon (13.3 wt%) compared to Cr7C3(9 wt%). It is noted that a Fe composite with 30 and 40 vol% of Cr7C3will require a total carbon percentage of 2.5 and 3.4 wt%, respectively. Thus, the amount of M7C3formed in the present study is in accordance with the measured carbon percentages. Accurate calculations cannot be made due to the lack of the knowledge of the density of the phases. | In this study, the effect of adding different forms of carbon such as graphite flakes (GF), graphene nano-platelets (GNP) and carbon nanotubes (CNT) on the microstructure evolution and wear behavior of CoCrFeMnNi multi-component alloy fabricated by mechanical alloying and spark plasma sintering were investigated. Carbon addition of 2 wt% decreased the particle size and the amount of WC contamination due to milling. Post sintering, the phases observed in all the compacts were Ni-rich FCC, Cr-rich M7C3, Cr3C2 and MnO. Carbon addition resulted in coarser microstructure and higher amount of secondary phases like M7C3, MnO, and Cr3C2 resulting in higher hardness. Ball-on-disk wear tests at room temperature showed that the GNP added alloy showed the highest specific wear rate (3.26 mm3/Nm) in spite of highest hardness. The predominant wear mechanism observed for all the alloys were oxidative wear and abrasive wear which were more prominent for the FCC phase. The CNT and GF added CoCrFeMnNi alloy exhibited the least specific wear rates of 0.85 and 0.96 mm3/Nm, respectively compared to 2.77 mm3/Nm for the base alloy. The wear behavior was explained based on microstructure and composition of the phases. | Hardness and wear properties of the sintered compacts. | /home/shared/llm-extraction-pipeline/articles_all/10.1016.j.jallcom.2021.160879/tables/Table 3.csv |  | [ { "original": "SPS-HEA-2GF", "standardized": "SPS-HEA-2GF", "confidence": "high" } ]
./10.1016.j.jallcom.2021.160989 | Region 2 ¦ Region 3 | Investigation on microstructures and properties of Al1.5CoCrFeMnNi high entropy alloy coating before and after ultrasonic impact treatment | The XRD analysis shows that Al1.5CoCrFeMnNi cladding coating consists of two phases with FCC and BCC lattice. However, after corrosion, the coating shows three types of structures. According to the EDS test results ( Table 2 ) of the three regions in Fig. 5 d, there are three main phases in the coating. Point 1 represents the Al- N-rich particles with smooth surface and regular shape due to the easy combination of Al and N in the cladding process. Some of the phases are stripped out after corrosion, forming similar pits. But small particles are prone to diffuse scattering during X-ray diffraction, so it is not easy to form diffraction peaks. Region 2 represents the phase prone to corrosion, and narrow and long pits will be formed after corrosion, whose morphology are obviously different from those of Al- N-rich particles after stripping. According to the composition analysis of region 2, the phase has a lower Al content (~1 at%). It can be seen as the α-Fe solid solution with BCC phase structure, which is more likely to be corroded compared with the matrix phase represented by region 3 and 4. Region 3 and 4 with similar atomic composition and same appearance represent FCC phase. The Mn and Ni elements segregate slightly in the region 4, which can be reflected by the EDS elemental mapping ( Fig. 5 g) of dendrites in Fig. 5 d. On the one hand, the melting temperature of Mn is lower than others, hence Mn segregates between dendrites. On the other hand, Mn and Ni has the strongest tendency to combine due to the lowest mixing enthalpy, resulting that the two elements co-segregated in the process of rapid solidification[52]. | To investigate the effect of plastic deformation with high strain rate on the microstructure and properties of Al1.5CoCrFeMnNi high entropy coating, ultrasonic impact treatment (UIT) was applied on the surfaces of the cladding coatings. According to the results, before and after UIT, the phase composition of Al1.5CoCrFeMnNi cladding coating did not change, remaining FCC and BCC dual-phase structure. Enormous dislocations were produced and accumulated introducing a cumulative strain by severe plastic deformation, forming a gradient structure. Moreover, the impacted layer with a low surface roughness exhibited the higher hardness, plastic deformation resistance and elastic modulus for the grain refinement and the preferred orientation on (1 1 1) crystal plane. But the surface toughness of the impacted specimen was decreased. There is an evident improvement of corrosion resistance for Al1.5CoCrFeMnNi cladding coating after UIT. The application of UIT on high entropy alloy provide a general and efficient method to strengthen the surface of block material. | EDS composition analysis of four micro regions (at%) in Fig. 5d. | /home/shared/llm-extraction-pipeline/articles_all/10.1016.j.jallcom.2021.160989/tables/Table 2.csv |  | [ { "original": "Region 2", "standardized": "Region 2", "confidence": "Low" }, { "original": "Region 3", "standardized": "Region 3", "confidence": "Low" } ]
./10.1016.j.jallcom.2021.160989 | The impacted layer | Investigation on microstructures and properties of Al1.5CoCrFeMnNi high entropy alloy coating before and after ultrasonic impact treatment | The number of pitting pits in the impacted layer is reduced and the size of the pits is smaller. Combined with the previous analysis of the microstructure of the Al1.5CoCrFeMnNi cladding coating before and after the impact, UIT can fragment the impurity phase on the surface and then reduce the pitting nucleation tendency. The coating contains a large amount of Al, Cr and Ni, which have excellent corrosion resistance in solution and can form a passive film on the coating surface to prevent further corrosion. The impacted layer is more conducive to the formation of a stable and continuous passive film by refining the grains for increasing the ion diffusion channels. After UIT, with dendrites broken and refined, the segregation of Mn and Ni elements is properly weakened. Element homogenization is also beneficial to improve the surface corrosion resistance, which is consistent with the results of potentiodynamic polarization and EIS. | To investigate the effect of plastic deformation with high strain rate on the microstructure and properties of Al1.5CoCrFeMnNi high entropy coating, ultrasonic impact treatment (UIT) was applied on the surfaces of the cladding coatings. According to the results, before and after UIT, the phase composition of Al1.5CoCrFeMnNi cladding coating did not change, remaining FCC and BCC dual-phase structure. Enormous dislocations were produced and accumulated introducing a cumulative strain by severe plastic deformation, forming a gradient structure. Moreover, the impacted layer with a low surface roughness exhibited the higher hardness, plastic deformation resistance and elastic modulus for the grain refinement and the preferred orientation on (1 1 1) crystal plane. But the surface toughness of the impacted specimen was decreased. There is an evident improvement of corrosion resistance for Al1.5CoCrFeMnNi cladding coating after UIT. The application of UIT on high entropy alloy provide a general and efficient method to strengthen the surface of block material. | Fitting results of potentiodynamic polarization curves. | /home/shared/llm-extraction-pipeline/articles_all/10.1016.j.jallcom.2021.160989/tables/Table 4.csv |  | [ { "original": "The impacted layer", "standardized": "The impacted layer", "confidence": "high" } ]
./10.1016.j.jallcom.2021.160989 | Al1.5CoCrFeMnNi cladding coating | Investigation on microstructures and properties of Al1.5CoCrFeMnNi high entropy alloy coating before and after ultrasonic impact treatment | To investigate the effect of plastic deformation with high strain rate on the microstructure and properties of Al1.5CoCrFeMnNi high entropy coating, ultrasonic impact treatment (UIT) was applied on the surfaces of the cladding coatings. According to the results, before and after UIT, the phase composition of Al1.5CoCrFeMnNi cladding coating did not change, remaining FCC and BCC dual-phase structure. Enormous dislocations were produced and accumulated introducing a cumulative strain by severe plastic deformation, forming a gradient structure. Moreover, the impacted layer with a low surface roughness exhibited the higher hardness, plastic deformation resistance and elastic modulus for the grain refinement and the preferred orientation on (1 1 1) crystal plane. But the surface toughness of the impacted specimen was decreased. There is an evident improvement of corrosion resistance for Al1.5CoCrFeMnNi cladding coating after UIT. The application of UIT on high entropy alloy provide a general and efficient method to strengthen the surface of block material. | To investigate the effect of plastic deformation with high strain rate on the microstructure and properties of Al1.5CoCrFeMnNi high entropy coating, ultrasonic impact treatment (UIT) was applied on the surfaces of the cladding coatings. According to the results, before and after UIT, the phase composition of Al1.5CoCrFeMnNi cladding coating did not change, remaining FCC and BCC dual-phase structure. Enormous dislocations were produced and accumulated introducing a cumulative strain by severe plastic deformation, forming a gradient structure. Moreover, the impacted layer with a low surface roughness exhibited the higher hardness, plastic deformation resistance and elastic modulus for the grain refinement and the preferred orientation on (1 1 1) crystal plane. But the surface toughness of the impacted specimen was decreased. There is an evident improvement of corrosion resistance for Al1.5CoCrFeMnNi cladding coating after UIT. The application of UIT on high entropy alloy provide a general and efficient method to strengthen the surface of block material. | Fitting results of potentiodynamic polarization curves. | /home/shared/llm-extraction-pipeline/articles_all/10.1016.j.jallcom.2021.160989/tables/Table 4.csv |  | [ { "original": "Al1.5CoCrFeMnNi cladding coating", "standardized": "Al1.5CoCrFeMnNi", "confidence": "high" } ]
./10.1016.j.jallcom.2021.161107 | Inconel 625 | Corrosion resistant and tough multi-principal element Cr-Co-Ni alloys | The present study was undertaken to evaluate the corrosion performance of Cr-Co-Ni alloys in simulated seawater using electrochemical tests, including potentiodynamic polarization and electrochemical impedance spectroscopy. Electrochemical testing to assess the corrosion rate and corrosion mechanism was necessitated, owing to the comparatively high corrosion resistance of Cr-Co-Ni alloys, making exposure measurements untenable. Three compositions were considered for study herein: Cr25Co37.5Ni37.5, Cr33.3Co33.3Ni33.3, and Cr45Co27.5Ni27.5in the annealed and cold worked conditions. Selected mechanical and electrochemical parameters were studied in concert to assess which alloy presents the most favorable combination of properties for potential marine applications. At present, alloys such as Inconel 625, with a composition of ~53% Ni, ~23% Cr, ~10% Mo and ~4% Nb + Ta (in wt%), reveals excellent and proven corrosion resistance in seawater. The MPEAs studied here are Mo, Nb and Ta free, and present opportunities for a balance of high corrosion resistance and excellent mechanical properties. These alloys are baselined against Inconel 625 and 316 L stainless steel. Merging the mechanical and electrochemical results allows for the identification of strong, ductile, tough, and corrosion resistant Cr-Co-Ni alloys to endure harsh environmental threats. | Cr-Co-Ni Multi-Principal Element Alloys (MPEAs) with good combinations of strength and ductility were studied to determine their attendant corrosion performance. Three alloys - Cr45Co27.5Ni27.5, Cr33.3Co33.3Ni33.3, and Cr25Co37.5Ni37.5 - were produced in recrystallized and cold-worked states, and their electrochemical response was tested in a simulated seawater electrolyte. Increasing the Cr content improved the yield strength (σy) and ultimate tensile strength (UTS), while maintaining high (>40%) uniform elongation. Potentiodynamic polarization and electrochemical impedance spectroscopy revealed high corrosion resistance of the alloys in simulated seawater, in particular the Cr-rich alloy (Cr45Co27.5Ni27.5). Furthermore, following 40% cold work, the Cr45Co27.5Ni27.5 alloy displayed a further improvement in corrosion resistance. The Cr45Co27.5Ni27.5 alloy displays mechanical and corrosion properties that exceed those of conventional structural alloys such as Ni-superalloys, stainless steels and most 3d-transition metal MPEAs, including those without appreciable ductility. Therefore, in the present work it is shown that increasing the Cr content in Cr-Co-Ni alloys leads to a better combination of mechanical properties and corrosion resistance in saline environment, as observed especially for the Cr45Co27.5Ni27.5 alloy. | Electrochemical parameters determined from potentiodynamic polarization in synthetic seawater. | /home/shared/llm-extraction-pipeline/articles_all/10.1016.j.jallcom.2021.161107/tables/Table 2.csv | {'a': 'Pitting corrosion upon anodic polarization. In this case, the potential beyond which there is a steep and continuous increase of current density is named pitting potential, Epit, instead of Etransp.'} | [ { "original": "Inconel 625", "standardized": "Ni53Cr23Mo10(Nb+Ta)4", "confidence": "high" } ]
./10.1016.j.jallcom.2021.161108 | 50(TiZrHf) ¦ 50.5(TiZrHf) ¦ 52(TiZrHf) ¦ 51(TiZrHf) | Transformation behavior and superelasticity of TiZrHfNiCoCu multi-component high-temperature shape memory alloys | Elemental Ti, Ni, Zr, Co, Cu with 99.9 wt% and Hf with 99.7 wt% purity were used for alloys preparation. HTSMAs with nominal compositions of Ti16.667Zr16.667Hf16.667Ni25Co10Cu15, Ti16.833Zr16.833Hf16.833Ni24.834Co9.834Cu14.834, Ti17Zr17Hf17Ni24.667Co9.667Cu14.667and Ti17.333Zr17.333Hf17.333Ni24.333Co9.333Cu14.333(at%) which are equivalent to (TiZrHf)1Ni1.50Co0.60Cu0.90, (TiZrHf)1Ni1.48Co0.58Cu0.88, (TiZrHf)1Ni1.45Co0.57Cu0.86, and (TiZrHf)1Ni1.40Co0.54Cu0.82, respectively, were prepared by arc-melting under Ar atmosphere. Hereafter, these alloys will be denoted as 50(TiZrHf), 50.5(TiZrHf), 51(TiZrHf) and 52(TiZrHf), respectively. Pure titanium getter was melted before melting of alloy ingot. The alloy ingots were remelted seven times for composition homogeneity and overturned after each melting. The weight loss before and after arc melting was negligibly small. The alloy ingots were then homogenized at 1000 °C for 24 h in a vacuum (∽1.5 ×10-5torr) and cooled to room temperature in the furnace. Specimens for scanning electron microscope (SEM) observations, differential scanning calorimetery (DSC), dynamic mechanical analyzer (DMA) in tensile mode and X-ray diffraction (XRD) were cut directly from the homogenized ingots and then mechanically polished. All specimens were solution treated in a vacuumed quartz tube (∽1.5 ×10-5torr) at 1000 °C for 2 h and quenched into iced water by breaking the tube. The oxidation layer was removed by electropolishing with the solution of 90% of CH3COOH and 10% of HClO4in volume. | Multi-component (TiZrHf)1Ni1.50Co0.60Cu0.90, (TiZrHf)1Ni1.48Co0.58Cu0.88, (TiZrHf)1Ni1.45Co0.57Cu0.86, and (TiZrHf)1Ni1.40Co0.54Cu0.82 high-temperature shape memory alloys (HTSMAs) were prepared by arc-melting and then microstructures, transformation temperatures, phase constituents and superelasticity were investigated by scanning electron microscope observation, differential scanning calorimetery, X-ray diffraction and dynamic mechanical analysis in tensile mode, respectively. The microstructure of solution treated TiZrHfNiCoCu HTSMAs specimens consisted of (TiZrHf)(NiCoCu)-type matrix and (TiZrHf)2(NiCoCu)-type second phase. The area fraction of the second phase increased from 1.7% to 17.2% with the increased in (TiZrHf) content from 50 at% to 52 at%. Martensitic transformation start temperature of the solution treated specimens increased from 53.5 °C to 188.7 °C with the increase in (TiZrHf) content from 50 at% to 52 at%. TiZrHfNiCoCu HTSMAs showed clear superelasticity in the solution treated state. The superelastic recovery strain of solution treated TiZrHfNiCoCu HTSMAs was in the range of 4.2-4.6% depending on the alloy composition. | Chemical composition, the content ratio between (Ti+Zr+Hf) and (Ni+Cu+Co) of phases and area fraction of (TiZrHf)2(NiCoCu)-type phase of multi-component HTSMAs solution treated at 1000 degC for 2 h. | /home/shared/llm-extraction-pipeline/articles_all/10.1016.j.jallcom.2021.161108/tables/Table 1.csv |  | [ { "original": "50(TiZrHf)", "standardized": "(TiZrHf)1Ni1.50Co0.60Cu0.90", "confidence": "High" }, { "original": "50.5(TiZrHf)", "standardized": "(TiZrHf)1Ni1.48Co0.58Cu0.88", "confidence": "High" }, { "original": "51(TiZrHf)", "standardized": "(TiZrHf)1Ni1.45Co0.57Cu0.86", "confidence": "High" }, { "original": "52(TiZrHf)", "standardized": "(TiZrHf)1Ni1.40Co0.54Cu0.82", "confidence": "High" } ]
./10.1016.j.jallcom.2021.161222 | HEA | Microstructure, some mechanical properties and tribocorrosion wear behavior of boronized Al0.07Co1.26Cr1.80Fe1.42Mn1.35Ni1.10 high entropy alloy | High-entropy alloys (HEAs) with face-centered cubic (FCC) structures exhibit high toughness and corrosion resistance, but their average strengths and relatively low wear resistance can limit their engineering applications. In this study, FCC Al0.07Co1.26Cr1.80Fe1.42Mn1.35Ni1.10 HEAs were boronized for 4 h at temperatures of 900, 950, and 1000 °C to form hard, protective metal borides on their surfaces. The microstructural characteristics of the borides formed were examined using X-ray diffraction, scanning electron microscopy and energy-dispersive X-ray spectroscopy. The mechanical properties of the boride layers were studied by nanoindentation measurements, and the tribological performances of the layers were evaluated by ball-on-disk type wear tests in air, 3.5% NaCl and 5% H2SO4. Irrespective of the boronizing temperature, (Fe0.4Mn0.6)B, (Cr0.4Mn0.6)B, (CoFe)B2 and Cr2Ni3B6 phases were detected in the surfaces of the boronized samples. The surface hardnesses of the boronized samples reached nearly ten times the hardness of the as-cast HEA. The borides were effective in reducing friction as well as wear. Increasing the boronizing temperature increased the thicknesses of the coatings and further improved wear characteristics. Wear rates in 5% H2SO4 were generally higher than the wear rates in 3.5% NaCl, but the highest wear rates were observed in air. | High-entropy alloys (HEAs) with face-centered cubic (FCC) structures exhibit high toughness and corrosion resistance, but their average strengths and relatively low wear resistance can limit their engineering applications. In this study, FCC Al0.07Co1.26Cr1.80Fe1.42Mn1.35Ni1.10 HEAs were boronized for 4 h at temperatures of 900, 950, and 1000 °C to form hard, protective metal borides on their surfaces. The microstructural characteristics of the borides formed were examined using X-ray diffraction, scanning electron microscopy and energy-dispersive X-ray spectroscopy. The mechanical properties of the boride layers were studied by nanoindentation measurements, and the tribological performances of the layers were evaluated by ball-on-disk type wear tests in air, 3.5% NaCl and 5% H2SO4. Irrespective of the boronizing temperature, (Fe0.4Mn0.6)B, (Cr0.4Mn0.6)B, (CoFe)B2 and Cr2Ni3B6 phases were detected in the surfaces of the boronized samples. The surface hardnesses of the boronized samples reached nearly ten times the hardness of the as-cast HEA. The borides were effective in reducing friction as well as wear. Increasing the boronizing temperature increased the thicknesses of the coatings and further improved wear characteristics. Wear rates in 5% H2SO4 were generally higher than the wear rates in 3.5% NaCl, but the highest wear rates were observed in air. | Microhardness, boride layer thickness and nanoindentation results for boronized HEA. | /home/shared/llm-extraction-pipeline/articles_all/10.1016.j.jallcom.2021.161222/tables/Table 2.csv |  | [ { "original": "HEA", "standardized": "Al0.07Co1.26Cr1.80Fe1.42Mn1.35Ni1.10", "confidence": "high" } ]
./10.1016.j.jallcom.2021.161393 | USRP ¦ LAM | Microstructure and mechanical properties of additively manufactured CrMnFeCoNi high-entropy alloys after ultrasonic surface rolling process | CrMnFeCoNi high-entropy alloy (HEA) were prepared using laser additive manufacturing (LAM) technology, and the surface was subjected to ultrasonic surface rolling process (USRP). The purpose was obtaining enhanced HEA through USRP. A nanocrystalline (NC) layer was obtained on the HEAs surface, and it was found that dislocation activity was the main reason for grain refinement, which resulted in a large number of low-angle grain boundaries on the surface. With the appearance of the NC layer, the maximum hardness of HEAs reached 352.28 HV, which was almost 1.5 times that of LAM sample, the surface hardness reached 5.2 GPa, which much higher than LAM sample. Due to the high hardness, the USRP sample shows a low coefficient of friction and loss, showing better wear resistance. | CrMnFeCoNi high-entropy alloy (HEA) were prepared using laser additive manufacturing (LAM) technology, and the surface was subjected to ultrasonic surface rolling process (USRP). The purpose was obtaining enhanced HEA through USRP. A nanocrystalline (NC) layer was obtained on the HEAs surface, and it was found that dislocation activity was the main reason for grain refinement, which resulted in a large number of low-angle grain boundaries on the surface. With the appearance of the NC layer, the maximum hardness of HEAs reached 352.28 HV, which was almost 1.5 times that of LAM sample, the surface hardness reached 5.2 GPa, which much higher than LAM sample. Due to the high hardness, the USRP sample shows a low coefficient of friction and loss, showing better wear resistance. | Nano-indentation test results of CrMnFeCoNi HEAs. | /home/shared/llm-extraction-pipeline/articles_all/10.1016.j.jallcom.2021.161393/tables/Table 1.csv |  | [ { "original": "USRP", "standardized": "CrMnFeCoNi", "confidence": "High" }, { "original": "LAM", "standardized": "CrMnFeCoNi", "confidence": "High" } ]
./10.1016.j.jallcom.2021.161407 | A2 | Effects of aging treatment on the evolution of precipitated phase in CoCrFeNiTi0.6 high entropy alloys | In this study, the CoCrFeNiTi0.6HEA with a nominal chemical composition (Co 11.59 at%, Cr 10.23 at%, Fe 10.98 at%, Ni 11.54 at%, and Ti 5.65 at%) was prepared by arc melting a mixture of pure metals (99.99 wt% purity) under a high purity argon atmosphere. The ingot was re-melted at least five times to ensure chemical homogeneity. The as-cast HEA was homogenized at 1150 °C for 6 h, then quenched in water. Subsequently, the homogenized alloys (marked as HT) were aged at 900 °C for 10 min, 30 min, 1 h, 6 h, 24 h, and 50 h, respectively, followed by cooling in water (marked as A1, A2, A3, A4, A5, and A6, respectively). | In this study, the effect of aging time on the microstructure of precipitates in a face-centered cubic (FCC) CoCrFeNiTi0.6 high-entropy alloy (HEA) was investigated. The microstructure of precipitates was analyzed by SEM and TEM. The results showed that the CoCrFeNiTi0.6 alloy exhibited a typical dendritic structure, whose phase consisted of an ordered FCC solid-solution matrix (nanoscale L12-(Ni, Co)3Ti type particles) and intermetallic phases at 900 °C for different aging times. Meanwhile, the intermetallic compounds were composed of (Cr, Fe)-rich σ phases with a tetragonal structure and (Ni, Ti)-rich η phase with a long period stacking ordered (LPSO) structure. Additionally, the influence of aging time on the shape and structure of γ' precipitates was revealed. It was noticeable that the morphological transformation of nanoscale γ' precipitates evolved from an initially spheroidal to spheroidal-like shapes, following cuboidal-like shapes with flat edges, and finally, γ' precipitates with cuboidal shape were formed simultaneously with the appearance of the split with increasing aging time. Furthermore, the morphological evolution of γ' precipitates was quantitatively analyzed using a characteristic parameter's value of precipitates based on lattice misfit between the matrix and precipitates. This research would provide guidance for designing the precipitate structure in the L12-strengthened HEA and facilitate to establish the relationships between the microstructure of the precipitates and properties. | The STEM-EDS results of the A2 alloy. | /home/shared/llm-extraction-pipeline/articles_all/10.1016.j.jallcom.2021.161407/tables/Table 2.csv |  | [ { "original": "A2", "standardized": "Co11.59Cr10.23Fe10.98Ni11.54Ti5.65", "confidence": "medium" } ]
./10.1016.j.jallcom.2021.161412 | Hf0.25Ti0.25Zr0.25Sc0.25-xAlx(x = 0.140625) | Investigation of aluminum concentration on stacking fault energies of hexagonal close-packed high-entropy alloys Hf0.25Ti0.25Zr0.25Sc0.25-xAlx (x < 15%) | The deformation behavior of materials is crucial in engineering applications, which is related to dislocation behavior and twinning, and is further correlated with the SFE of materials. It is shown that the γISF/γUSFratio between the unstable SFE and stable SFE is an important indicator of ductile behavior[50]: If the value of γISF/γUSFis near 1, it is favorable to form the perfect dislocation, whereas γISF/γUSFof less than 1 is conducive to dislocation decomposition[51]. The higher the ratio is, the more likely the full dislocation is. Otherwise, dislocation decomposition is easy to occur. Table 3 lists the calculated γISF/γUSFratios from the mean stable and unstable stacking fault energies of Hf0.25Ti0.25Zr0.25Sc0.25-xAlx(x < 15%). The γISF/γUSF= 0.812 for Hf0.25Ti0.25Zr0.25Sc0.25is easier to form a perfect dislocation. When Hf0.25Ti0.25Zr0.25Sc0.25is doped with Al, the value of γISF/γUSFdecreases, and reaches a minimum value when Al and Sc contents approximately equal. In this case, the γISF/γUSF= 0.433 is much less than 1. Therefore, the substitution of Al for Sc is beneficial to the dislocation decomposition for novel HCP HEAs Hf0.25Ti0.25Zr0.25Sc0.25-xAlx(x < 15%), and the higher Al concentration demonstrates the stronger dislocation decomposition tendency. However, the case for more Al content than Sc is somewhat surprising. The calculated value γISF/γUSF= 0.601 of Hf0.25Ti0.25Zr0.25Sc0.25-xAlx(x = 0.140625) is contrarily higher. At this concentration, the internal structures of the HCP HEAs are likely transformed, as indicated in experiment[5]. Although γISF/γUSFis still much smaller than that of the materials without Al doping, the tendency of perfect dislocation is greater. Therefore, when the concentration of Al reaches a higher concentration, microstructure transition may be taking place. | The stacking fault energy (SFE) is fundamental to understand the mechanical behavior of materials, and is also closely related to the structural phase transition. In present work, the generalized stacking fault energies of basal plane for novel hexagonal close-packed high-entropy alloys Hf0.25Ti0.25Zr0.25Sc0.25-xAlx (x < 15%) are studied using density functional theory and special quasi-random structure for modeling the chemical disorder, and the effect of aluminum is emphasized. With increase of Al content, the lattice constant a decreases, while c/a increases. Especially, the addition of Al is favorable to reduce the unstable and stable stacking fault energies of the studied alloys. The lower SFE further improves the ductility, creep resistance and yield strength of materials. Moreover, with replacement of Sc by Al, lower γISF/γUSF ratio of stable intrinsic SFE (γISF) to unstable intrinsic SFE (γUSF) and higher γUSF/γUTF ratio of unstable intrinsic SFE to unstable twin-like SFE (γUTF) suggest that although both the dislocation decomposition and twinning are favored, the dislocation decomposition is still predominant due to stronger decrease of γISF/γUSF. Furthermore, the much larger unstable twin-like SFE γUTF than the unstable intrinsic SFE γUSF also indicates that the main deformation mechanism in Hf0.25Ti0.25Zr0.25Sc0.25-xAlx (x < 15%) may be dislocation-mediated slip. The further calculated electronic structure shows that replacement of Sc by Al enhances the covalent bonding of high-entropy alloys Hf0.25Ti0.25Zr0.25Sc0.25-xAlx (x < 15%), and reduces the energy difference during the sliding process, thus lower the stacking fault energy. The present investigation is very valuable and helpful for understanding and developing of high performance of novel hexagonal close-packed high-entropy alloys. | Shear modulus and gUSF/(Gb) (ZCT) values for HCP HEAs Hf0.25Ti0.25Zr0.25Sc0.25-xAlx(x < 15%). | /home/shared/llm-extraction-pipeline/articles_all/10.1016.j.jallcom.2021.161412/tables/Table 2.csv |  | [ { "original": "Hf0.25Ti0.25Zr0.25Sc0.25-xAlx(x = 0.140625)", "standardized": "Hf0.25Ti0.25Zr0.25Sc0.109375Al0.140625", "confidence": "high" } ]
./10.1016.j.jallcom.2021.161416 | CR-PDA | Improved mechanical and corrosion properties of CrMnFeCoNi high entropy alloy with cold rolling and post deformation annealing process | The effects of cold rolling and post deformation annealing (CR-PDA) process on the comprehensive mechanical and corrosion properties of CrMnFeCoNi high entropy alloy (HEA) were investigated. The results indicate that the grain size was obviously refined from 207.5 μm to 4.6 μm. Moreover, the microhardness, yield strength and ultimate tensile strength increased by 28%, 68% and 24%, respectively. However, the elongation decreased from 59.3% to 43.8%. The strengthening mechanisms are mainly fine grain and dislocation density strengthening. Furthermore, the corrosion potential increased and the corrosion current density decreased after the CR-PDA process, indicating that the corrosion resistance of the alloy was improved, possibly because of the grain refinement and residual compressive stress. In conclusion, the CR-PDA process improves the comprehensive mechanical and corrosion properties of CrMnFeCoNi HEA. | The effects of cold rolling and post deformation annealing (CR-PDA) process on the comprehensive mechanical and corrosion properties of CrMnFeCoNi high entropy alloy (HEA) were investigated. The results indicate that the grain size was obviously refined from 207.5 μm to 4.6 μm. Moreover, the microhardness, yield strength and ultimate tensile strength increased by 28%, 68% and 24%, respectively. However, the elongation decreased from 59.3% to 43.8%. The strengthening mechanisms are mainly fine grain and dislocation density strengthening. Furthermore, the corrosion potential increased and the corrosion current density decreased after the CR-PDA process, indicating that the corrosion resistance of the alloy was improved, possibly because of the grain refinement and residual compressive stress. In conclusion, the CR-PDA process improves the comprehensive mechanical and corrosion properties of CrMnFeCoNi HEA. | Ecorr and icorr in 3.5 wt% NaCl solution of the base and CR-PDA specimen. | /home/shared/llm-extraction-pipeline/articles_all/10.1016.j.jallcom.2021.161416/tables/Table 2.csv |  | [ { "original": "CR-PDA", "standardized": "CrMnFeCoNi", "confidence": "High" } ]
./10.1016.j.jallcom.2021.161416 | base | Improved mechanical and corrosion properties of CrMnFeCoNi high entropy alloy with cold rolling and post deformation annealing process | The material selected in this study was equiatomic ratio CrMnFeCoNi HEA ingot with purity of 99.9% produced by Deyang ONA new material Co., Ltd. The sample size was Φ50 × 62 mm. Firstly, the sample was wire-electrode cut into 6 mm thick rectangular blocks along the length direction. Then the blocks were homogenized at 1473 K for 12 h in vacuum atmosphere in a quartz tube and water quenched subsequently to eliminate defects introduced by casting. It is called base specimen in this article for convenience. On the basis of base specimen, samples were rolled with 50% rolling amount at room temperature. Multi-pass rolling was adopted, and the rolling capacity of each pass was 10%. The thickness of 6 mm plate was about 3 mm after 6 passes rolling. In order to reduce work hardening, it was annealed at 1073 K for 0.5 h and then water quenched. It was called CR-PDA specimen. The material was then cut according to the size designed in advance, and the surface of specimen was polished with 400, 800, 1500 and 2000-grit SiC paper in turn before characterization. The theoretical and actual chemical compositions of the HEA ingot are showed in Table 1 . | The effects of cold rolling and post deformation annealing (CR-PDA) process on the comprehensive mechanical and corrosion properties of CrMnFeCoNi high entropy alloy (HEA) were investigated. The results indicate that the grain size was obviously refined from 207.5 μm to 4.6 μm. Moreover, the microhardness, yield strength and ultimate tensile strength increased by 28%, 68% and 24%, respectively. However, the elongation decreased from 59.3% to 43.8%. The strengthening mechanisms are mainly fine grain and dislocation density strengthening. Furthermore, the corrosion potential increased and the corrosion current density decreased after the CR-PDA process, indicating that the corrosion resistance of the alloy was improved, possibly because of the grain refinement and residual compressive stress. In conclusion, the CR-PDA process improves the comprehensive mechanical and corrosion properties of CrMnFeCoNi HEA. | Ecorr and icorr in 3.5 wt% NaCl solution of the base and CR-PDA specimen. | /home/shared/llm-extraction-pipeline/articles_all/10.1016.j.jallcom.2021.161416/tables/Table 2.csv |  | [ { "original": "base", "standardized": "CrMnFeCoNi", "confidence": "high" } ]
./10.1016.j.jallcom.2021.161422 | Co0.5 ¦ Co0.0 ¦ Co1.0 ¦ Co1.5 ¦ Co2.0 | Microstructure and corrosion properties of Al2CrFeCo x CuNiTi high entropy alloys prepared by additive manufacturing | High purity Al, Cr, Fe, Ni, Co, Cu and Ti powders were used as cladding materials, and the particle size of the powders was 50 μm. Q235 steel is selected as the base material. The surface of Q235 steel was ground flat with a grinder, and was cleaned with acetone solution to remove oil stains, the matrix is in cubic shape and the dimensions is 120 mm × 70 mm× 15 mm. The cladding powder is fully mixed on the ball mill according to the specified molar ratio and is ready for use. The mixed powder was evenly mixed with alcohol, and precoated on the surface of Q235 steel substrate, and the coating thickness was 1.0 mm. Laser cladding was carried out when pre-set layer evaporated and dried at room temperature, The parameters of laser cladding are powerP= 2000-3000 W, scanning speedV= 3-6 mm/s, spot diameterD= 4 mm. Al2CrFeCoxCuTiNi alloys with different Co ctents (xis the molar ratio, which is 0.0, 0.5, 1.0, 1.5, 2.0 respectively) are abbreviated as Co0.0, Co0.5, Co1.0, Co1.5, Co2.0respectively. | The Al2CrFeCo x CuNiTi high-entropy alloy coatings were prepared by additive manufacturing. The microstructure and corrosion resistance were researched. The results show that the microstructure of Al2CrFeCo x CuNiTi high entropy alloy coating is mainly composed of equiaxed grains and columnar grains, with fine spherical particles distributed on the equiaxed grains. The coating is easy to crack under the action of thermal stress. The internal stress can be reduced and the crack can be eliminated by adding 2% Si and additive manufacturing process. The corrosion resistance of the coating with 2% Si addition in 0.5 mol/L HNO3 solution is excellent, compared with Q235 steel, the self corrosion current density of the coating is reduced by 1-2 orders of magnitude, and the self corrosion potential shifted to the positive direction by 0.02-0.30 V. The corrosion resistance of the coating decreases with the increase of Co content. | Corrosion dynamics parameters of Al2CoxCrCuFeNiTi high entropy alloy coatings and Q235 steel in 0.5 mol/L HNO3 solution. | /home/shared/llm-extraction-pipeline/articles_all/10.1016.j.jallcom.2021.161422/tables/Table 1.csv |  | [ { "original": "Co0.5", "standardized": "Al2CrFeCo0.5CuTiNi", "confidence": "high" }, { "original": "Co0.0", "standardized": "Al2CrFeCuTiNi", "confidence": "high" }, { "original": "Co1.0", "standardized": "Al2CrFeCo1.0CuTiNi", "confidence": "high" }, { "original": "Co1.5", "standardized": "Al2CrFeCo1.5CuTiNi", "confidence": "high" }, { "original": "Co2.0", "standardized": "Al2CrFeCo2.0CuTiNi", "confidence": "high" } ]
./10.1016.j.jallcom.2021.161422 | Q235 steel | Microstructure and corrosion properties of Al2CrFeCo x CuNiTi high entropy alloys prepared by additive manufacturing | The Al2CrFeCo x CuNiTi high-entropy alloy coatings were prepared by additive manufacturing. The microstructure and corrosion resistance were researched. The results show that the microstructure of Al2CrFeCo x CuNiTi high entropy alloy coating is mainly composed of equiaxed grains and columnar grains, with fine spherical particles distributed on the equiaxed grains. The coating is easy to crack under the action of thermal stress. The internal stress can be reduced and the crack can be eliminated by adding 2% Si and additive manufacturing process. The corrosion resistance of the coating with 2% Si addition in 0.5 mol/L HNO3 solution is excellent, compared with Q235 steel, the self corrosion current density of the coating is reduced by 1-2 orders of magnitude, and the self corrosion potential shifted to the positive direction by 0.02-0.30 V. The corrosion resistance of the coating decreases with the increase of Co content. | The Al2CrFeCo x CuNiTi high-entropy alloy coatings were prepared by additive manufacturing. The microstructure and corrosion resistance were researched. The results show that the microstructure of Al2CrFeCo x CuNiTi high entropy alloy coating is mainly composed of equiaxed grains and columnar grains, with fine spherical particles distributed on the equiaxed grains. The coating is easy to crack under the action of thermal stress. The internal stress can be reduced and the crack can be eliminated by adding 2% Si and additive manufacturing process. The corrosion resistance of the coating with 2% Si addition in 0.5 mol/L HNO3 solution is excellent, compared with Q235 steel, the self corrosion current density of the coating is reduced by 1-2 orders of magnitude, and the self corrosion potential shifted to the positive direction by 0.02-0.30 V. The corrosion resistance of the coating decreases with the increase of Co content. | Corrosion dynamics parameters of Al2CoxCrCuFeNiTi high entropy alloy coatings and Q235 steel in 0.5 mol/L HNO3 solution. | /home/shared/llm-extraction-pipeline/articles_all/10.1016.j.jallcom.2021.161422/tables/Table 1.csv |  | [ { "original": "Q235 steel", "standardized": "Q235 steel", "confidence": "high" } ]
./10.1016.j.jallcom.2021.161495 | powder | Phase and structural changes during heat treatment of additive manufactured CrFeCoNi high-entropy alloy | Additive manufacturing (AM) of high-entropy alloys (HEAs) is a new challenge in the Material Science and Advanced Manufacturing fields. In the AM processing procedure, heat treatments after fabrication are often beneficial to stabilize microstructure and properties, while limited reports are available for AM HEAs. In the current study, the effect of a post-printing heat treatment at 400-1000 °C for 24 h and for 21 days on the changes in structures and phase compositions of an AM CrFeCoNi alloy prepared by the laser powder bed fusion AM technique is presented to better understand a heat treatment-microstructure-property relationship of the AM HEA. Heating up to 600 °C demonstrated the polygonization process in the alloy. Grain growth was observed in the alloy upon heating over 700 °C, while a preferred texture is observed along the build direction after annealing at 900 °C for 24 h. The formation of the secondary phase was revealed, and it is associated with the impurities of the initial CrFeCoNi powder. The AM CrFeCoNi system demonstrates excellent phase stability inthe solid solution for all annealing temperatures. | Additive manufacturing (AM) of high-entropy alloys (HEAs) is a new challenge in the Material Science and Advanced Manufacturing fields. In the AM processing procedure, heat treatments after fabrication are often beneficial to stabilize microstructure and properties, while limited reports are available for AM HEAs. In the current study, the effect of a post-printing heat treatment at 400-1000 °C for 24 h and for 21 days on the changes in structures and phase compositions of an AM CrFeCoNi alloy prepared by the laser powder bed fusion AM technique is presented to better understand a heat treatment-microstructure-property relationship of the AM HEA. Heating up to 600 °C demonstrated the polygonization process in the alloy. Grain growth was observed in the alloy upon heating over 700 °C, while a preferred texture is observed along the build direction after annealing at 900 °C for 24 h. The formation of the secondary phase was revealed, and it is associated with the impurities of the initial CrFeCoNi powder. The AM CrFeCoNi system demonstrates excellent phase stability inthe solid solution for all annealing temperatures. | Results of XRD profiles according to W-H method and calculations from TEM analysis. | /home/shared/llm-extraction-pipeline/articles_all/10.1016.j.jallcom.2021.161495/tables/Table 4.csv |  | [ { "original": "powder", "standardized": "CrFeCoNi", "confidence": "high" } ]
./10.1016.j.jallcom.2021.161495 | annealed at 400 | Phase and structural changes during heat treatment of additive manufactured CrFeCoNi high-entropy alloy | Fig. 4 represents (a) the homogeneous element distributions taken by EDX analysis with no proof of secondary phase in the as-built CrFeCoNi alloy, while (b) the TEM image with corresponding TEM diffraction is indicating a presence of nano-scale M23C6precipitates[29]in the material. Fig. 5 consists of the backscattered electron (BSE) images transversally to the build direction (BD) with two different magnifications of (a, b) the as-built CrFeCoNi alloy before annealing and after annealing at (c, d) 400 °C and (e, f) 500 °C for 24 h, and the TEM images of the CrFeCoNi alloy in (g) an as-built condition and (h) after annealing at 400 °C. The as-built sample demonstrates the bimodal grain size distributions ( Fig. 5 a) where there are coarse grains with lengths of ~50 μm and widths of ~8 μm elongated transversally to the moving of the melt pool and a fine-grained structure between the neighboring melt tracks. The domains in the fine structure consist of subgrains ( Fig. 5 b) where a cellular substructure consists of elongated subgrains having a width of ~450 nm and a length of ~700 nm ( Fig. 5 g). Such cellular structure is responsible for higher strength characteristics in AM materials[30-32]. Note that the subgrains form a columnar structure following the build direction, where the elongation indicates their growth oblique to the build direction[33]. The microstructure remained reasonably consistent after annealing at 400 °C ( Fig. 5 c) where both elongated and fine grains are still visible and the consistent substructure with average size of ~480 nm is observed with the formation of dislocation walls ( Fig. 5 d and h). After annealing at 500 °C for 24 h, the square domains with sizes of ~35 μm appear and the elongated structure appears to be ambiguous ( Fig. 5 e), while the cell substructure after annealing at 500 °C remains consistent with the materials in as-built and as-annealed at 400 °C ( Fig. 5 f). | Additive manufacturing (AM) of high-entropy alloys (HEAs) is a new challenge in the Material Science and Advanced Manufacturing fields. In the AM processing procedure, heat treatments after fabrication are often beneficial to stabilize microstructure and properties, while limited reports are available for AM HEAs. In the current study, the effect of a post-printing heat treatment at 400-1000 °C for 24 h and for 21 days on the changes in structures and phase compositions of an AM CrFeCoNi alloy prepared by the laser powder bed fusion AM technique is presented to better understand a heat treatment-microstructure-property relationship of the AM HEA. Heating up to 600 °C demonstrated the polygonization process in the alloy. Grain growth was observed in the alloy upon heating over 700 °C, while a preferred texture is observed along the build direction after annealing at 900 °C for 24 h. The formation of the secondary phase was revealed, and it is associated with the impurities of the initial CrFeCoNi powder. The AM CrFeCoNi system demonstrates excellent phase stability inthe solid solution for all annealing temperatures. | Results of XRD profiles according to W-H method and calculations from TEM analysis. | /home/shared/llm-extraction-pipeline/articles_all/10.1016.j.jallcom.2021.161495/tables/Table 4.csv |  | [ { "original": "annealed at 400", "standardized": "CrFeCoNi", "confidence": "high" } ]
./10.1016.j.jallcom.2021.161495 | as-built | Phase and structural changes during heat treatment of additive manufactured CrFeCoNi high-entropy alloy | HEAs are actively constructed through the application of the modern manufacturing techniques such as Additive Manufacturing (AM)[15,16]. For the AM process, post-printing heat treatment of the as-built materials is often applied to remove residual stresses, but it leads to structural changes including recrystallization and secondary phase formations[17-19]. Synthesis of CoCrFeMnNi alloys is common by the AM process due to their nature with a ductile fcc structure as matrix, which provides stable printability[19-21]. A CrFeCoNi alloy also demonstrates the same or even better properties than the five-component alloy[22-25]. The four-component system is actively explored for composition modification by the AM process[26,27]. However, the results obtained from structural and phase analyses are contradictory for the quaternary CoCrFeNi alloy, while the microstructural and phase thermal stabilities are well investigated for the CoCrFeMnNi alloys. Therefore, a comprehensive understanding of the influence of temperature in the post-printing heat treatment on CoCrFeNi alloy is required for the development of the desirable HEAs having stable structure produced by the current AM techniques. | Additive manufacturing (AM) of high-entropy alloys (HEAs) is a new challenge in the Material Science and Advanced Manufacturing fields. In the AM processing procedure, heat treatments after fabrication are often beneficial to stabilize microstructure and properties, while limited reports are available for AM HEAs. In the current study, the effect of a post-printing heat treatment at 400-1000 °C for 24 h and for 21 days on the changes in structures and phase compositions of an AM CrFeCoNi alloy prepared by the laser powder bed fusion AM technique is presented to better understand a heat treatment-microstructure-property relationship of the AM HEA. Heating up to 600 °C demonstrated the polygonization process in the alloy. Grain growth was observed in the alloy upon heating over 700 °C, while a preferred texture is observed along the build direction after annealing at 900 °C for 24 h. The formation of the secondary phase was revealed, and it is associated with the impurities of the initial CrFeCoNi powder. The AM CrFeCoNi system demonstrates excellent phase stability inthe solid solution for all annealing temperatures. | Results of XRD profiles according to W-H method and calculations from TEM analysis. | /home/shared/llm-extraction-pipeline/articles_all/10.1016.j.jallcom.2021.161495/tables/Table 4.csv |  | [ { "original": "as-built", "standardized": "CrFeCoNi", "confidence": "high" } ]
./10.1016.j.jallcom.2021.161500 | Cantor alloy | Grain boundary engineering and its implications on corrosion behavior of equiatomic CoCrFeMnNi high entropy alloy | In the present study, strain-annealing based thermo-mechanical processing was employed to achieve a grain boundary engineered (GBE) microstructure in an equiatomic CoCrFeMnNi high entropy alloy (Cantor alloy) with a single phase, fcc structure. Cast, homogenized and recrystallized strips were cold rolled to 5%, 10% and 15% thickness reductions and annealed at temperatures from 1173 K to 1373 K for 1-6 h duration. Deformation twins were observed following cold rolling to 15%. From the deformed and annealed specimens, GBE microstructure was identified based on coincident site lattice (CSL) (Σ ≤ 29) boundary length fraction, number of twins per grain, triple junctions (TJs) character distribution and grain boundary plane orientations. Specimens rolled to 5% and annealed at 1223 K for 1 h exhibited GBE microstructure. The Σ3 fraction was enhanced from ~44% to ~62% in the GBE specimen with concurrent increments in TJs containing at least two CSL boundaries from ~20% to ~40% compared to as-recrystallized (AR) specimen. Potentiodynamic polarization studies revealed that the GBE specimen exhibited lower corrosion rate in both 0.1 M and 0.6 M NaCl solutions as compared to AR counterpart. The GBE specimen also displayed better passive film resistance due to higher polarization and charge transfer resistance, as evaluated from electrochemical impedance spectroscopy studies. | In the present study, strain-annealing based thermo-mechanical processing was employed to achieve a grain boundary engineered (GBE) microstructure in an equiatomic CoCrFeMnNi high entropy alloy (Cantor alloy) with a single phase, fcc structure. Cast, homogenized and recrystallized strips were cold rolled to 5%, 10% and 15% thickness reductions and annealed at temperatures from 1173 K to 1373 K for 1-6 h duration. Deformation twins were observed following cold rolling to 15%. From the deformed and annealed specimens, GBE microstructure was identified based on coincident site lattice (CSL) (Σ ≤ 29) boundary length fraction, number of twins per grain, triple junctions (TJs) character distribution and grain boundary plane orientations. Specimens rolled to 5% and annealed at 1223 K for 1 h exhibited GBE microstructure. The Σ3 fraction was enhanced from ~44% to ~62% in the GBE specimen with concurrent increments in TJs containing at least two CSL boundaries from ~20% to ~40% compared to as-recrystallized (AR) specimen. Potentiodynamic polarization studies revealed that the GBE specimen exhibited lower corrosion rate in both 0.1 M and 0.6 M NaCl solutions as compared to AR counterpart. The GBE specimen also displayed better passive film resistance due to higher polarization and charge transfer resistance, as evaluated from electrochemical impedance spectroscopy studies. | Various GBE quantifiable parameters in the AR, non-GBE and GBE specimen of the studied Cantor alloy. | /home/shared/llm-extraction-pipeline/articles_all/10.1016.j.jallcom.2021.161500/tables/Table 1.csv | {'a': 'S\n3\n\nCoherency\n%\n=\n\n\nLength\n\nof\n\ncoherent\n\n\n3\n\nboundaries\n\n\nTotal\n\nlength\n\nof\n\n\n3\n\nboundaries\n\n\nx\n100'} | [ { "original": "Cantor alloy", "standardized": "CoCrFeMnNi", "confidence": "high" } ]
./10.1016.j.jallcom.2021.161500 | AR ¦ GBE | Grain boundary engineering and its implications on corrosion behavior of equiatomic CoCrFeMnNi high entropy alloy | In the present study, strain-annealing based thermo-mechanical processing was employed to achieve a grain boundary engineered (GBE) microstructure in an equiatomic CoCrFeMnNi high entropy alloy (Cantor alloy) with a single phase, fcc structure. Cast, homogenized and recrystallized strips were cold rolled to 5%, 10% and 15% thickness reductions and annealed at temperatures from 1173 K to 1373 K for 1-6 h duration. Deformation twins were observed following cold rolling to 15%. From the deformed and annealed specimens, GBE microstructure was identified based on coincident site lattice (CSL) (Σ ≤ 29) boundary length fraction, number of twins per grain, triple junctions (TJs) character distribution and grain boundary plane orientations. Specimens rolled to 5% and annealed at 1223 K for 1 h exhibited GBE microstructure. The Σ3 fraction was enhanced from ~44% to ~62% in the GBE specimen with concurrent increments in TJs containing at least two CSL boundaries from ~20% to ~40% compared to as-recrystallized (AR) specimen. Potentiodynamic polarization studies revealed that the GBE specimen exhibited lower corrosion rate in both 0.1 M and 0.6 M NaCl solutions as compared to AR counterpart. The GBE specimen also displayed better passive film resistance due to higher polarization and charge transfer resistance, as evaluated from electrochemical impedance spectroscopy studies. | In the present study, strain-annealing based thermo-mechanical processing was employed to achieve a grain boundary engineered (GBE) microstructure in an equiatomic CoCrFeMnNi high entropy alloy (Cantor alloy) with a single phase, fcc structure. Cast, homogenized and recrystallized strips were cold rolled to 5%, 10% and 15% thickness reductions and annealed at temperatures from 1173 K to 1373 K for 1-6 h duration. Deformation twins were observed following cold rolling to 15%. From the deformed and annealed specimens, GBE microstructure was identified based on coincident site lattice (CSL) (Σ ≤ 29) boundary length fraction, number of twins per grain, triple junctions (TJs) character distribution and grain boundary plane orientations. Specimens rolled to 5% and annealed at 1223 K for 1 h exhibited GBE microstructure. The Σ3 fraction was enhanced from ~44% to ~62% in the GBE specimen with concurrent increments in TJs containing at least two CSL boundaries from ~20% to ~40% compared to as-recrystallized (AR) specimen. Potentiodynamic polarization studies revealed that the GBE specimen exhibited lower corrosion rate in both 0.1 M and 0.6 M NaCl solutions as compared to AR counterpart. The GBE specimen also displayed better passive film resistance due to higher polarization and charge transfer resistance, as evaluated from electrochemical impedance spectroscopy studies. | Corrosion parameters in AR, GBE and non-GBE specimens as obtained from potentiodynamic polarization studies. | /home/shared/llm-extraction-pipeline/articles_all/10.1016.j.jallcom.2021.161500/tables/Table 2.csv |  | [ { "original": "AR", "standardized": "AR", "confidence": "High" }, { "original": "GBE", "standardized": "GBE", "confidence": "High" } ]
./10.1016.j.jallcom.2021.161580 | Ag-Se-Te | Interfacial reactions in Ag/Se, Ag/Se-30at%Te and Ag2Te/Se couples and the phase equilibria of the Ag-Se-Te ternary system | Phase equilibria information of the Ag-Se-Te ternary system is important as this system is used in thermoelectric applications. The Se and Te elements are the major constituents of many thermoelectric compounds, whilst the Ag element is widely used in the thermoelectric modules as an electrode. This study examines the reaction couples of Ag/Se, Ag/Se-30at%Te and Ag2Te/Se at 350 °C, as well as the isothermal section of the Ag-Se-Te system at 350 °C. There are five three-phase regions and no ternary compounds. The Ag/Se reaction couple shows the formation of the Ag2Se reaction layer with this phase having a very homogeneous composition. The reaction is very fast. The reaction layer is 550 μm thick in the couple reacting for 2 min. The Ag2Te/Se reaction couple shows the formation of Ag2Se, liquid, and Te-rich phases. The reaction path in the Ag2Te/Se reaction couple is Ag2Te/(Se,Te)/Liquid/Ag2Se/Se. It is found that the reaction layer is 576 μm thick in the couple reacting for 2.5 min. The Ag/Se-30at%Te reaction couple shows the formation of Ag2(Se,Te) and liquid phases. A very thick reaction zone of 2600 μm is found after reacting for 2.5 min. The related reaction paths and mass balances of the reaction couples are well explained using the determined isothermal section of the Ag-Se-Te system at 350 °C. | Phase equilibria information of the Ag-Se-Te ternary system is important as this system is used in thermoelectric applications. The Se and Te elements are the major constituents of many thermoelectric compounds, whilst the Ag element is widely used in the thermoelectric modules as an electrode. This study examines the reaction couples of Ag/Se, Ag/Se-30at%Te and Ag2Te/Se at 350 °C, as well as the isothermal section of the Ag-Se-Te system at 350 °C. There are five three-phase regions and no ternary compounds. The Ag/Se reaction couple shows the formation of the Ag2Se reaction layer with this phase having a very homogeneous composition. The reaction is very fast. The reaction layer is 550 μm thick in the couple reacting for 2 min. The Ag2Te/Se reaction couple shows the formation of Ag2Se, liquid, and Te-rich phases. The reaction path in the Ag2Te/Se reaction couple is Ag2Te/(Se,Te)/Liquid/Ag2Se/Se. It is found that the reaction layer is 576 μm thick in the couple reacting for 2.5 min. The Ag/Se-30at%Te reaction couple shows the formation of Ag2(Se,Te) and liquid phases. A very thick reaction zone of 2600 μm is found after reacting for 2.5 min. The related reaction paths and mass balances of the reaction couples are well explained using the determined isothermal section of the Ag-Se-Te system at 350 °C. | Ag-Se-Te alloys equilibrated at 350 degC. | /home/shared/llm-extraction-pipeline/articles_all/10.1016.j.jallcom.2021.161580/tables/Table 1.csv | {'NA': 'The number after the+-sign is standard deviation of the composition measurements.'} | [ { "original": "Ag-Se-Te", "standardized": "Ag-Se-Te", "confidence": "high" } ]
./10.1016.j.jallcom.2021.161652 | Cu0.6 ¦ Cu0.9 ¦ Cu1.5 | Giant magnetoresistance, magnetostrain and magnetocaloric effects in a Cu-doped<001>-textured Ni45Co5Mn36In13.2Cu0.8 polycrystalline alloy | Fig. 1 a displays the DSC curves of the Ni45Co5Mn36In14-xCux(x = 0, 0.5, 0.6, 0.7, 0.8, 0.9, 1.0 and 1.5 at%, termed as Cu0~Cu1.5 hereafter) alloys. For Cu0 and Cu0.5 samples, no obvious exothermic/ endothermic peaks corresponding to the first-order forward/ inverse martensitic transformation are detected in the testing temperature range. When the Cu content is higher than 0.6 at%, both exothermic and endothermic peaks are observed during the cooling and the heating process, respectively. The start and finish temperatures of the forward (Ms, Mf) and the inverse (As, Af) martensitic transformation, determined using the tangent method, are listed in Table 1 . We see from Fig. 1 a and Table 1 that with the increased Cu content, the critical temperatures of martensitic transformation exhibit a monotonically increasing tendency. This is because the valence electron number of Cu (11:3d104s1) is more than that of In (3:5s25p1). When Cu content is less than 0.8 at%, Afis lower than room temperature. It implies that Cu0.6~Cu0.8 alloys are in the austenite state at room temperature, while Cu0.9~Cu1.5 should be in the martensite state. For the Curie temperature of austenite TCA, we see from the right upper inset in Fig. 1 a that it is insensitive to the substitution of Cu for In. The increased critical temperatures of martensitic transformation and the nearly unaffected Curie temperature TCAare in good agreement with our experimental design. | Ni-Mn-Z (Z = In, Sn, and, Sb) metamagnetic shape memory alloys exhibit plenty of state-of-the-art magnetoresponsive effects owing to the magnetic-field-induced reversible martensitic transformation. For this compound, achieving high magnetization difference, large transformation entropy change, strong field dependence of transformation temperature, and low thermal hysteresis is essential to obtain significant magnetoresponsive functional properties. In this work, starting from the Ni45Co5Mn36In14 alloy, the substitution of Cu for In is introduced to optimize these properties simultaneously, giving rise to the substantial improvement in the magnetoresponsive effects. By composition design, a second-phase freed Ni45Co5Mn36In13.2Cu0.8 alloy with the phase temperature just below room temperature was selected. Using the directionally solidified technique, a strong<001>-textured sample is prepared to enhance magnetoresponsive behaviors. Measurements show that the reversible magnetoresistance and magnetic-field-induced strain of the prepared sample reach -79% and 0.24%, respectively. Moreover, a maximum isothermal magnetic entropy change of 16.0 J kg-1 K-1 and the maximum adiabatic temperature change of -3.4 K are measured under a field change of 1.5 T, showing excellent low-field magnetocaloric response. The work is expected to supply a prototype alloy of NiMn-based alloy to promote the development of magnetic shape memory alloy. | Start and finish temperatures of forward and inverse martensitic transformation (Ms, Mf, As and Af), equilibrium temperature of transformation (TM), Curie temperature of austenite (TCA), thermal hysteresis (DThys), transformation entropy change (DStr) of Cu0.6~Cu1.5 alloys. | /home/shared/llm-extraction-pipeline/articles_all/10.1016.j.jallcom.2021.161652/tables/Table 1.csv |  | [ { "original": "Cu0.6", "standardized": "Ni45Co5Mn36In13.4Cu0.6", "confidence": "high" }, { "original": "Cu0.9", "standardized": "Ni45Co5Mn36In13.1Cu0.9", "confidence": "high" }, { "original": "Cu1.5", "standardized": "Ni45Co5Mn36In12.5Cu1.5", "confidence": "high" } ]
./10.1016.j.jallcom.2021.161652 | Cu0.8 | Giant magnetoresistance, magnetostrain and magnetocaloric effects in a Cu-doped<001>-textured Ni45Co5Mn36In13.2Cu0.8 polycrystalline alloy | Ni-Mn-Z (Z = In, Sn, and, Sb) metamagnetic shape memory alloys exhibit plenty of state-of-the-art magnetoresponsive effects owing to the magnetic-field-induced reversible martensitic transformation. For this compound, achieving high magnetization difference, large transformation entropy change, strong field dependence of transformation temperature, and low thermal hysteresis is essential to obtain significant magnetoresponsive functional properties. In this work, starting from the Ni45Co5Mn36In14 alloy, the substitution of Cu for In is introduced to optimize these properties simultaneously, giving rise to the substantial improvement in the magnetoresponsive effects. By composition design, a second-phase freed Ni45Co5Mn36In13.2Cu0.8 alloy with the phase temperature just below room temperature was selected. Using the directionally solidified technique, a strong<001>-textured sample is prepared to enhance magnetoresponsive behaviors. Measurements show that the reversible magnetoresistance and magnetic-field-induced strain of the prepared sample reach -79% and 0.24%, respectively. Moreover, a maximum isothermal magnetic entropy change of 16.0 J kg-1 K-1 and the maximum adiabatic temperature change of -3.4 K are measured under a field change of 1.5 T, showing excellent low-field magnetocaloric response. The work is expected to supply a prototype alloy of NiMn-based alloy to promote the development of magnetic shape memory alloy. | Ni-Mn-Z (Z = In, Sn, and, Sb) metamagnetic shape memory alloys exhibit plenty of state-of-the-art magnetoresponsive effects owing to the magnetic-field-induced reversible martensitic transformation. For this compound, achieving high magnetization difference, large transformation entropy change, strong field dependence of transformation temperature, and low thermal hysteresis is essential to obtain significant magnetoresponsive functional properties. In this work, starting from the Ni45Co5Mn36In14 alloy, the substitution of Cu for In is introduced to optimize these properties simultaneously, giving rise to the substantial improvement in the magnetoresponsive effects. By composition design, a second-phase freed Ni45Co5Mn36In13.2Cu0.8 alloy with the phase temperature just below room temperature was selected. Using the directionally solidified technique, a strong<001>-textured sample is prepared to enhance magnetoresponsive behaviors. Measurements show that the reversible magnetoresistance and magnetic-field-induced strain of the prepared sample reach -79% and 0.24%, respectively. Moreover, a maximum isothermal magnetic entropy change of 16.0 J kg-1 K-1 and the maximum adiabatic temperature change of -3.4 K are measured under a field change of 1.5 T, showing excellent low-field magnetocaloric response. The work is expected to supply a prototype alloy of NiMn-based alloy to promote the development of magnetic shape memory alloy. | Start and finish temperatures of forward and inverse martensitic transformation (Ms, Mf, As and Af), equilibrium temperature of transformation (TM), Curie temperature of austenite (TCA), thermal hysteresis (DThys), transformation entropy change (DStr) of Cu0.6~Cu1.5 alloys. | /home/shared/llm-extraction-pipeline/articles_all/10.1016.j.jallcom.2021.161652/tables/Table 1.csv |  | [ { "original": "Cu0.8", "standardized": "Cu0.8", "confidence": "High" } ]
./10.1016.j.jallcom.2021.161739 | Gd (12 nm) | Investigation of the magnetocaloric effect and the critical behavior of the interacting superparamagnetic nanoparticles of La0.8Sr0.15Na0.05MnO3 | The efficiency of refrigeration[82]is quantified by the refrigerant capacity,RC, and can be expressed approximated in a simple way as:(13)RCFWHM=¦ΔSMpk¦×δTFWHMwhereδTFWHMrepresent the full width at half maximum of the peak. We obtain a higherRCvalue for the studied sample reaching 288 J/kg @ΔHapp= 5T, this is a consequence of the largeδTFWHM. Table 1 present a comparison ofΔSMpkandRCvalues of the present specimen with (i) magnetocaloric materials that showingTpkaroundTB, and (ii) the reference Gd (12 nm). It can be concluded that theΔSMpk, particularly theRCvalue is higher than most that forSPMnanoparticles where the blocking transition is the main origin ofMCE. The relatively largeTBindicates that SPM nanoparticles LSNMO have a high energy barrier as shown in Ref.[84], and consequently a largeMCE. The present result is significant, since blocking temperature,TB, can be tuned easily by adjusting the particle size, shape, dispersion, and inter-particle interactions, by contrast to theTCin polycrystallineMCEferromagnets. Besides, the dispersion of nanoparticles in other matrice that themselves can be goodMCEmaterials it's a privilege in itself. However,RCvalue @ΔHapp= 5Tis 28% less than the benchmark material, Gd with 12 nm particle size[9]. We emphasize that the bulk sample LSMO (elaborated by the solid-state method)[85]has anRCof ~307 J kg-1and¦ΔSMpk¦~2J/(kgK)@ΔHapp= 5T, which is ~6.6% and 42.8%, respectively, higher than obtained for our NP sample. However, the hysteresis measured at 5 K is inconsiderable [ Fig. 4(a) ], which increases the efficiency of the material. This is paramount for the reversibility of the MCE of refrigerant materials as it allows a high cycle operating frequency. The cost-effectiveness of this sample, and its tremendous magnetocaloric properties, make it a promising material for application in NEMS and MEMS. The highRCand the broadening of theΔSMare well described in detail using the core-shell model by Xi et al.[5], which suggest thatΔSM=ΔScore+ΔSshell. In this model, theMcoredecreases, whileMsurfaceis less dependent onT(less∂Msurface/∂T) which result in modest value ofΔSMand largeδTFWHM[5]. | We report on structural, magnetic properties of Na-doped La0.8Sr0.15Na0.05MnO3 (LSNMO) nanoparticles (NP) with size about 50 nm elaborated via sol-gel route. The chemical composition was verified using the energy dispersive X-ray analysis (EDAX) and by X-ray photoelectron spectroscopy (XPS). Magnetic characterizations demonstrate that LSMNO exhibits a coexistence of interacting superparamagnetic (ISPM) phase with blocking temperature T B = 194 K and a ferromagnetic phase with Curie temperature T C = 255.5 K. At low temperatures, the SPM state undergoes a collective freezing state at T f = 46 K. the high-temperature regime (well above TC) reveals that NP-LSNMO has a strengthened Griffiths-like phase compared to their bulk counterpart. An itemized investigation of the critical behavior of the material was carried out in the vicinity of T C . The critical exponents [β = 0.546(7), γ = 0.972(6), and δ = 2.94 (5)] were found to be in close agreement with of the mean-field theory. The maximum magnetic entropy change ( - Δ S M p k ) is about 1.41 Jkg-1 K-1 and the refrigeration capacity (RC) is 288 Jkg-1 for a field change of 5 T at T = 215 K. This magnetocaloric response is reasonably high for nanomaterials and, together with its cost-effectiveness, makes NP LSMNO a potential candidate material for active magnetic refrigerators. Besides, the ISPM properties are desirable for hyperthermia applications. Our findings suggest that the magnetic inhomogeneity and the dipolar interaction between the SPM and FM phases in the range T B < T < T C are crucial factors in determining the magnetic properties of NP-LSNMO. | Maximum entropy change, ¦DSMpeak¦, and refrigerant capacity (RC) at the peak temperature, Tpk, for the NP magnetocaloric materials that showing Tpk around TB and for the benchmark nanocrystalline Gd. | /home/shared/llm-extraction-pipeline/articles_all/10.1016.j.jallcom.2021.161739/tables/Table 1.csv |  | [ { "original": "Gd (12 nm)", "standardized": "Gd", "confidence": "high" } ]
./10.1016.j.jallcom.2021.161756 | Ta0.3 ¦ Ta0.1 ¦ Ta0.5 ¦ Ta1.0 | Microstructure evolution and properties of NiTiCrNbTax refractory high-entropy alloy coatings with variable Ta content | In this work, the novel NiTiCrNbTax (x = 0.1, 0.3, 0.5, 1) refractory high-entropy alloy (RHEA) coatings were successfully synthesized on Ti6Al4V by laser cladding technology. The effect of Ta content on microstructure, thermal stability, micro-hardness and corrosion resistance of RHEA coatings was investigated in detail. The results showed that NiTiCrNbTax RHEA coatings were composed of BCC, NiTi2-Laves and Cr2Nb-Laves phases. With Ta content increasing, the formation of BCC phase was promoted while the precipitate of Cr2Nb-Laves phase was affected. The average micro-hardness values of Ta0.1, Ta0.3, Ta0.5 and Ta1.0 RHEA coatings were calculated as ~922.8 HV0.3, ~985.1 HV0.3, ~851.3 HV0.3 and ~825.4 HV0.3, respectively. The decrease of micro-hardness value might be ascribed to the reduction of hard Laves phase. After annealing at 900 °C for 3 h, the phase compositions of all RHEA coatings remained unchanged but the grains of Cr2Nb-Laves phase were refined obviously. Besides, RHEA coatings exhibited excellent corrosion resistance and the minimum corrosion current density was 1.08 × 10-7 A/cm2. Moreover, the secondary passivation phenomenon emerged in Ta0.5 and Ta1.0 coatings, and the passive film mainly consisted of the oxidation state of Ti, Cr, Nb, Ta and the sub-oxide state of Nb, Ta. | In this work, the novel NiTiCrNbTax (x = 0.1, 0.3, 0.5, 1) refractory high-entropy alloy (RHEA) coatings were successfully synthesized on Ti6Al4V by laser cladding technology. The effect of Ta content on microstructure, thermal stability, micro-hardness and corrosion resistance of RHEA coatings was investigated in detail. The results showed that NiTiCrNbTax RHEA coatings were composed of BCC, NiTi2-Laves and Cr2Nb-Laves phases. With Ta content increasing, the formation of BCC phase was promoted while the precipitate of Cr2Nb-Laves phase was affected. The average micro-hardness values of Ta0.1, Ta0.3, Ta0.5 and Ta1.0 RHEA coatings were calculated as ~922.8 HV0.3, ~985.1 HV0.3, ~851.3 HV0.3 and ~825.4 HV0.3, respectively. The decrease of micro-hardness value might be ascribed to the reduction of hard Laves phase. After annealing at 900 °C for 3 h, the phase compositions of all RHEA coatings remained unchanged but the grains of Cr2Nb-Laves phase were refined obviously. Besides, RHEA coatings exhibited excellent corrosion resistance and the minimum corrosion current density was 1.08 × 10-7 A/cm2. Moreover, the secondary passivation phenomenon emerged in Ta0.5 and Ta1.0 coatings, and the passive film mainly consisted of the oxidation state of Ti, Cr, Nb, Ta and the sub-oxide state of Nb, Ta. | Elementary compositions of different phases in NiTiCrNbTax RHEA coatings. | /home/shared/llm-extraction-pipeline/articles_all/10.1016.j.jallcom.2021.161756/tables/Table 1.csv |  | [ { "original": "Ta0.3", "standardized": "NiTiCrNbTa0.3", "confidence": "high" }, { "original": "Ta0.1", "standardized": "NiTiCrNbTa0.1", "confidence": "high" }, { "original": "Ta0.5", "standardized": "NiTiCrNbTa0.5", "confidence": "high" }, { "original": "Ta1.0", "standardized": "NiTiCrNbTa1.0", "confidence": "high" } ]
./10.1016.j.jallcom.2021.161800 | RHEAs | A novel NbTaW0.5 (Mo2C)x refractory high-entropy alloy with excellent mechanical properties | In this study, a refractory high-entropy alloy (RHEA) NbTaW0.5 was selected as the master alloy and carbide Mo2C was added to prepare the NbTaW0.5(Mo2C) x (x = 0-0.25) RHEAs. The effect of Mo2C addition on the phase composition, microstructure evolution, and mechanical properties of the as-cast and annealed RHEA was investigated. The microstructure and mechanical properties of the as-cast and isothermally annealed (1673 K/12 h) NbTaW0.5(Mo2C) x RHEAs were studied. The results showed that the as-cast RHEAs consisted of a disordered body-centered cubic solid solution phase and a second M2C carbide phase with hexagonal close-packed (HCP) crystal structure. The HCP-M2C carbides were enriched with Nb, Ta, and C elements and tended to achieve a similar eutectic morphology in the interdendritic regions. After isothermal annealing, orthorhombic carbides were formed near the primary carbides, which apparently depleted the carbon supersaturation of the matrix. The compression mechanical properties of as-cast alloys were determined at room temperature, 1473 K, and 1673 K. The yield strength of NbTaW0.5(Mo2C)0.2 RHEA exceeded 1000 MPa at 1473 K, and even reached 697 MPa at 1673 K, far exceeding some of the currently reported RHEAs. These RHEAs had good plasticity and showed excellent application prospects. | In this study, a refractory high-entropy alloy (RHEA) NbTaW0.5 was selected as the master alloy and carbide Mo2C was added to prepare the NbTaW0.5(Mo2C) x (x = 0-0.25) RHEAs. The effect of Mo2C addition on the phase composition, microstructure evolution, and mechanical properties of the as-cast and annealed RHEA was investigated. The microstructure and mechanical properties of the as-cast and isothermally annealed (1673 K/12 h) NbTaW0.5(Mo2C) x RHEAs were studied. The results showed that the as-cast RHEAs consisted of a disordered body-centered cubic solid solution phase and a second M2C carbide phase with hexagonal close-packed (HCP) crystal structure. The HCP-M2C carbides were enriched with Nb, Ta, and C elements and tended to achieve a similar eutectic morphology in the interdendritic regions. After isothermal annealing, orthorhombic carbides were formed near the primary carbides, which apparently depleted the carbon supersaturation of the matrix. The compression mechanical properties of as-cast alloys were determined at room temperature, 1473 K, and 1673 K. The yield strength of NbTaW0.5(Mo2C)0.2 RHEA exceeded 1000 MPa at 1473 K, and even reached 697 MPa at 1673 K, far exceeding some of the currently reported RHEAs. These RHEAs had good plasticity and showed excellent application prospects. | Lattice constant a(BCC) (A) obtained from observed (100) and (200) peaks. | /home/shared/llm-extraction-pipeline/articles_all/10.1016.j.jallcom.2021.161800/tables/Table 1.csv |  | [ { "original": "RHEAs", "standardized": "NbTaW0.5(Mo2C)x", "confidence": "medium" } ]
./10.1016.j.jallcom.2021.161800 | ACM5 | A novel NbTaW0.5 (Mo2C)x refractory high-entropy alloy with excellent mechanical properties | Fig. 1 shows the XRD patterns of NbTaW0.5(Mo2C)xRHEAs. Fig. 1 a shows that only the diffraction peaks of disordered BCC were found in the base NbTaW0.5RHEA and ACM5 RHEA. After adding more Mo2C, some new diffraction peaks appeared in the spectrum, which were identified as the carbide phase with hexagonal close-packed (HCP) crystal structure. In this system, high-temperature stable carbides, including γ-Nb2C, β-Ta2C, β-Mo2C, and β-W2C, had the HCP crystal structure and belonged to P63/mmc (194) space groups. The high-temperature stable phase was retained during the rapid solidification process. Therefore, carbide was regarded as a continuous solid solution with a chemical formula of M2C. According to the XRD results in Fig. 1 b, the difference between the annealed and as-cast RHEAs was quite small. The embedded picture in Fig. 1 b is a partially enlarged view of the XRD patterns of ANM20 and ANM25 RHEAs. Some diffraction reflections of the HCP phase in the XRD pattern of the annealed samples were split, indicating the existence of an orthorhombic phase that distorted the unit cell and decreased its symmetry level. These split peaks were approximately calibrated as α-Nb2C by JADE software, corresponding to the JCPDS card No. 19-0870 (Pbcn). The annealed samples consisted of the BCC phase, HCP phase, and orthorhombic phase withξ-Fe2N crystal structure. The lattice constants of the BCC phase were calculated according to the XRD pattern by straight-line extrapolation, as shown in Table 1 . The lattice constant of the BCC phase of the annealed sample was smaller than that of as-cast samples because the as-cast samples dissolved the supersaturated carbon element during the rapid solidification. | In this study, a refractory high-entropy alloy (RHEA) NbTaW0.5 was selected as the master alloy and carbide Mo2C was added to prepare the NbTaW0.5(Mo2C) x (x = 0-0.25) RHEAs. The effect of Mo2C addition on the phase composition, microstructure evolution, and mechanical properties of the as-cast and annealed RHEA was investigated. The microstructure and mechanical properties of the as-cast and isothermally annealed (1673 K/12 h) NbTaW0.5(Mo2C) x RHEAs were studied. The results showed that the as-cast RHEAs consisted of a disordered body-centered cubic solid solution phase and a second M2C carbide phase with hexagonal close-packed (HCP) crystal structure. The HCP-M2C carbides were enriched with Nb, Ta, and C elements and tended to achieve a similar eutectic morphology in the interdendritic regions. After isothermal annealing, orthorhombic carbides were formed near the primary carbides, which apparently depleted the carbon supersaturation of the matrix. The compression mechanical properties of as-cast alloys were determined at room temperature, 1473 K, and 1673 K. The yield strength of NbTaW0.5(Mo2C)0.2 RHEA exceeded 1000 MPa at 1473 K, and even reached 697 MPa at 1673 K, far exceeding some of the currently reported RHEAs. These RHEAs had good plasticity and showed excellent application prospects. | Mechanical properties of NbTaW0.5(Mo2C)x RHEAs at RT: yield strength (s0.2/MPa), fracture strain (e/%), and compressive strength (sb/MPa). | /home/shared/llm-extraction-pipeline/articles_all/10.1016.j.jallcom.2021.161800/tables/Table 3.csv |  | [ { "original": "ACM5", "standardized": "ACM5", "confidence": "low" } ]
./10.1016.j.jallcom.2021.161800 | ACM10 | A novel NbTaW0.5 (Mo2C)x refractory high-entropy alloy with excellent mechanical properties | The backscattered electron (BSE) images of the as-cast and annealed RHEAs are presented in Figs. 2 and3, respectively. Fig. 2 shows that ACM0 RHEA was composed of a single BCC matrix phase with typical dendritic morphology. In ACM5 RHEA, dendrite segregation was more obvious due to the presence of the carbon element, and a second phase was dispersed in the interdendritic region according to the magnified image ( Fig. 2 b). In addition, Fig. 2 c shows that some carbides formed a lamellar structure on the grain boundary in ACM10 RHEA. The volume fraction of the dark gray second phase in the interdendritic region gradually increased with the addition of Mo2C, and the morphology of the second phase transformed from lamellar to granules and strips, as shown in Fig. 2 (d-f). | In this study, a refractory high-entropy alloy (RHEA) NbTaW0.5 was selected as the master alloy and carbide Mo2C was added to prepare the NbTaW0.5(Mo2C) x (x = 0-0.25) RHEAs. The effect of Mo2C addition on the phase composition, microstructure evolution, and mechanical properties of the as-cast and annealed RHEA was investigated. The microstructure and mechanical properties of the as-cast and isothermally annealed (1673 K/12 h) NbTaW0.5(Mo2C) x RHEAs were studied. The results showed that the as-cast RHEAs consisted of a disordered body-centered cubic solid solution phase and a second M2C carbide phase with hexagonal close-packed (HCP) crystal structure. The HCP-M2C carbides were enriched with Nb, Ta, and C elements and tended to achieve a similar eutectic morphology in the interdendritic regions. After isothermal annealing, orthorhombic carbides were formed near the primary carbides, which apparently depleted the carbon supersaturation of the matrix. The compression mechanical properties of as-cast alloys were determined at room temperature, 1473 K, and 1673 K. The yield strength of NbTaW0.5(Mo2C)0.2 RHEA exceeded 1000 MPa at 1473 K, and even reached 697 MPa at 1673 K, far exceeding some of the currently reported RHEAs. These RHEAs had good plasticity and showed excellent application prospects. | Mechanical properties of NbTaW0.5(Mo2C)x RHEAs at RT: yield strength (s0.2/MPa), fracture strain (e/%), and compressive strength (sb/MPa). | /home/shared/llm-extraction-pipeline/articles_all/10.1016.j.jallcom.2021.161800/tables/Table 3.csv |  | [ { "original": "ACM10", "standardized": "ACM10", "confidence": "high" } ]
./10.1016.j.jallcom.2021.161800 | ACM0 ¦ ANM0 | A novel NbTaW0.5 (Mo2C)x refractory high-entropy alloy with excellent mechanical properties | The samples of NbTaW0.5(Mo2C)x(x= 0, 0.05, 0.1, 0.15, 0.2, and 0.25; the as-cast RHEAs were labeled as “ACM0-ACM25” and the annealed RHEAs as “ANM0-ANM25”) were prepared by vacuum arc melting in a Ti-gettered argon atmosphere using pure elements of Nb, Ta, W (99.95 at%), and Mo2C powder (99.9 at%, 2-3 μm). The Mo2C powder was wrapped in tantalum foil and placed at the bottom. During arc melting, the ingots were flipped over and remelted at least eight times to ensure high chemical homogeneity. The solidified ingots were about 25 mm in diameter and 15 mm in thickness. The annealed samples were kept at 1673 K for 12 h, cooled at 20 K/min to 1273 K, and finally furnace cooled to RT. The phase constituent was characterized using the X-ray diffractometer (XRD, Empyrean with Cu-K radiation, Netherlands) with the angle of 2θscanning from 20° to 100°. Microstructure characterization was analyzed using the electron probe microanalyzer (EPMA; JXA-8530F Plus, Japan) equipped with a wavelength dispersion spectrometer (WDS), a transmission electron microscopy (TEM; FEI Tecnai G2 F20, USA), and a scanning electron microscope (SEM; Zeiss Supra 55, Germany). The RT compression tests were conducted using a Wippermann material testing machine according to the standard of ASTM E9-09. The compressive mechanical properties at 1473 K and 1673 K were tested using a Gleeble-3500 thermal simulation machine, and the samples were heated to the test temperature at a heating rate of 5 K/s and held for 5 min, and an argon protective gas was introduced throughout the test process. The test specimens were cylindrical samples of Φ5 × 10 mm and Φ6 × 9 mm at RT and ET, respectively. The compression rates were all 10-3/s. | In this study, a refractory high-entropy alloy (RHEA) NbTaW0.5 was selected as the master alloy and carbide Mo2C was added to prepare the NbTaW0.5(Mo2C) x (x = 0-0.25) RHEAs. The effect of Mo2C addition on the phase composition, microstructure evolution, and mechanical properties of the as-cast and annealed RHEA was investigated. The microstructure and mechanical properties of the as-cast and isothermally annealed (1673 K/12 h) NbTaW0.5(Mo2C) x RHEAs were studied. The results showed that the as-cast RHEAs consisted of a disordered body-centered cubic solid solution phase and a second M2C carbide phase with hexagonal close-packed (HCP) crystal structure. The HCP-M2C carbides were enriched with Nb, Ta, and C elements and tended to achieve a similar eutectic morphology in the interdendritic regions. After isothermal annealing, orthorhombic carbides were formed near the primary carbides, which apparently depleted the carbon supersaturation of the matrix. The compression mechanical properties of as-cast alloys were determined at room temperature, 1473 K, and 1673 K. The yield strength of NbTaW0.5(Mo2C)0.2 RHEA exceeded 1000 MPa at 1473 K, and even reached 697 MPa at 1673 K, far exceeding some of the currently reported RHEAs. These RHEAs had good plasticity and showed excellent application prospects. | Mechanical properties of NbTaW0.5(Mo2C)x RHEAs at RT: yield strength (s0.2/MPa), fracture strain (e/%), and compressive strength (sb/MPa). | /home/shared/llm-extraction-pipeline/articles_all/10.1016.j.jallcom.2021.161800/tables/Table 3.csv |  | [ { "original": "ACM0", "standardized": "NbTaW0.5", "confidence": "high" }, { "original": "ANM0", "standardized": "NbTaW0.5", "confidence": "high" } ]
./10.1016.j.jallcom.2021.161822 | CrCoFeMnNi HEA | Influence of plastic deformation on the corrosion behavior of CrCoFeMnNi high entropy alloy | In the actual industrial production process, plastic processing is an essential manufacturing method. Among many HEAs, CrCoFeMnNi HEAs which are composed of a single solid solution phase of FCC have received extensive attention due to their excellent plasticity[22,23]. Many scholars have conducted detailed evaluations on the mechanical performance of CrCoFeMnNi HEA through plastic deformation methods such as equal-channel angular extrusion[24], high-pressure torsion[25], and tension-compression tests[26,27]. It is worth noting that plastic deformation will change the microstructure of the material, such as the grain refinement[28], increased twin fractions and precipitated phases[29,30], as well as influence its corrosion response. Therefore, the corrosion performance of new materials needs to be more carefully evaluated before industrial application. | In this research, the influence of plastic deformation on the corrosion behaviors of CrCoFeMnNi high entropy alloy were comprehensively investigated. As the degree of plastic deformation increases, both the acceptor density of the passive film and the thickness of the space charge layer increase, while the resistance of the passive film gradually weakens. The Fe and Cr oxides on the passive films decrease with the increasing plastic deformation degree, resulting in the weaker resistance of the passive film. Numerous dislocations formed after plastic deformation promote the increase of electrochemical dynamics and galvanic corrosion rate. Therefore, severe plastic deformation lowers the corrosion resistance of the alloy. | The statistics values of the potentiodynamic polarization curves for the deformed CrCoFeMnNi HEA. | /home/shared/llm-extraction-pipeline/articles_all/10.1016.j.jallcom.2021.161822/tables/Table 2.csv |  | [ { "original": "CrCoFeMnNi HEA", "standardized": "CrCoFeMnNi HEA", "confidence": "high" } ]
./10.1016.j.jallcom.2021.161826 | HEA coating ¦ TC4 substrate | Microstructure and corrosion behavior of CeO2/FeCoNiCrMo high-entropy alloy coating prepared by laser cladding | In this work, FeCoNiCrMo high-entropy (HEA) coating and CeO2/FeCoNiCrMo composite coating were successfully prepared on the surface of TC4 alloy by laser cladding technology. The macromorphology, microhardness and corrosion resistance of FeCoNiCrMo coating with rare earth oxides CeO2 were characterized in detail. The addition of CeO2 powders reduced the crack sensitivity of HEA coating, and CeO2 did not change the phase composition of the coating (BCC phase). SEM analysis revealed that CeO2 was mainly distributed on the grain boundary, which refined the grain and improved the strength and toughness of the coating. Owing to the solution strengthening and dispersion strengthening effects of HEA coatings, the microhardness of HEA coating was enhanced by 2.7 times compared with TC4 substrate. In 3.5% NaCl solution, there were corrosion products generating on TC4 surface, while the corrosion form of HEA coating was pitting corrosion. After adding CeO2 powder, the refined grain structure formed higher density and more stable passive film, which inhibited pitting. Compared with TC4 alloy, HEA coating had lower corrosion current density and higher polarization impedance, which proved that FeCoNiCrMo coating could improve the corrosion resistance of TC4 alloy. | In this work, FeCoNiCrMo high-entropy (HEA) coating and CeO2/FeCoNiCrMo composite coating were successfully prepared on the surface of TC4 alloy by laser cladding technology. The macromorphology, microhardness and corrosion resistance of FeCoNiCrMo coating with rare earth oxides CeO2 were characterized in detail. The addition of CeO2 powders reduced the crack sensitivity of HEA coating, and CeO2 did not change the phase composition of the coating (BCC phase). SEM analysis revealed that CeO2 was mainly distributed on the grain boundary, which refined the grain and improved the strength and toughness of the coating. Owing to the solution strengthening and dispersion strengthening effects of HEA coatings, the microhardness of HEA coating was enhanced by 2.7 times compared with TC4 substrate. In 3.5% NaCl solution, there were corrosion products generating on TC4 surface, while the corrosion form of HEA coating was pitting corrosion. After adding CeO2 powder, the refined grain structure formed higher density and more stable passive film, which inhibited pitting. Compared with TC4 alloy, HEA coating had lower corrosion current density and higher polarization impedance, which proved that FeCoNiCrMo coating could improve the corrosion resistance of TC4 alloy. | Electrochemical parameters of TC4 substrate, HEA and CeO2/HEA coating. | /home/shared/llm-extraction-pipeline/articles_all/10.1016.j.jallcom.2021.161826/tables/Table 5.csv |  | [ { "original": "HEA coating", "standardized": "FeCoNiCrMo", "confidence": "high" }, { "original": "TC4 substrate", "standardized": "TC4 substrate", "confidence": "high" } ]
./10.1016.j.jallcom.2021.161826 | CeO2/HEA coating | Microstructure and corrosion behavior of CeO2/FeCoNiCrMo high-entropy alloy coating prepared by laser cladding | The coatings were cut into small size samples by wire cutting machine. The phase compositions of TC4 substrate, HEA coating and CeO2/HEA coating were characterized by an X-ray diffraction (XRD-D8, Germany), which was operated at the current of 30 mA and voltage of 4 kV in the range of 20-80° with a Cu target. The cross-section of the coating was polished with sandpaper and polishing solution. The cross-section of the coating was corroded by nitric acid and hydrochloric acid(vol%=1:3) for 40 s. While light yellow bubbles were generated on the cross-section of the coating, the surface was cleaned with ethanol immediately. The microstructure and element distribution in the top, middle and bottom areas of the coating were characterized by scanning electron microscope(SEM, SIGMA HD, Germany) and energy dispersive spectrometer(EDS, 51-XMX1003, Germany). | In this work, FeCoNiCrMo high-entropy (HEA) coating and CeO2/FeCoNiCrMo composite coating were successfully prepared on the surface of TC4 alloy by laser cladding technology. The macromorphology, microhardness and corrosion resistance of FeCoNiCrMo coating with rare earth oxides CeO2 were characterized in detail. The addition of CeO2 powders reduced the crack sensitivity of HEA coating, and CeO2 did not change the phase composition of the coating (BCC phase). SEM analysis revealed that CeO2 was mainly distributed on the grain boundary, which refined the grain and improved the strength and toughness of the coating. Owing to the solution strengthening and dispersion strengthening effects of HEA coatings, the microhardness of HEA coating was enhanced by 2.7 times compared with TC4 substrate. In 3.5% NaCl solution, there were corrosion products generating on TC4 surface, while the corrosion form of HEA coating was pitting corrosion. After adding CeO2 powder, the refined grain structure formed higher density and more stable passive film, which inhibited pitting. Compared with TC4 alloy, HEA coating had lower corrosion current density and higher polarization impedance, which proved that FeCoNiCrMo coating could improve the corrosion resistance of TC4 alloy. | Electrochemical parameters of TC4 substrate, HEA and CeO2/HEA coating. | /home/shared/llm-extraction-pipeline/articles_all/10.1016.j.jallcom.2021.161826/tables/Table 5.csv |  | [ { "original": "CeO2/HEA coating", "standardized": "CeO2/FeCoNiCrMo", "confidence": "high" } ]
./10.1016.j.jallcom.2021.161836 | Al-4Zn-4Mg ¦ Al-4.5Zn-4.5Mg | Design of ternary high-entropy aluminum alloys (HEAls) | Two novel aluminum alloys were designed and studied by incorporating concepts of high entropy and conventional aluminum alloys. The alloys: Al-4Zn-4Mg and Al-4.5Zn-4.5Mg (mol.%) have a single-phase FCC matrix with a maximized concentration of the alloying elements. CALculation of PHAse Diagrams (CALPHAD) approach was applied to determine the compositions and the design of heat treatment schedules. Both alloys show high stiffness and high strength after solution treatment and have excellent impact-resistance after artificial aging. The phase stabilities and strengthening mechanisms were investigated using Optical Microscopy (OM), Scanning Transmission Electron Microscopy (STEM), and X-Ray Diffraction (XRD). The results show that the GP zones and T-phase nanoparticles are mainly responsible for the high stiffness-high strength and impact resistance properties. | Two novel aluminum alloys were designed and studied by incorporating concepts of high entropy and conventional aluminum alloys. The alloys: Al-4Zn-4Mg and Al-4.5Zn-4.5Mg (mol.%) have a single-phase FCC matrix with a maximized concentration of the alloying elements. CALculation of PHAse Diagrams (CALPHAD) approach was applied to determine the compositions and the design of heat treatment schedules. Both alloys show high stiffness and high strength after solution treatment and have excellent impact-resistance after artificial aging. The phase stabilities and strengthening mechanisms were investigated using Optical Microscopy (OM), Scanning Transmission Electron Microscopy (STEM), and X-Ray Diffraction (XRD). The results show that the GP zones and T-phase nanoparticles are mainly responsible for the high stiffness-high strength and impact resistance properties. | The mechanical properties of Al-4Zn-4Mg and Al-4.5Zn-4.5Mg alloys before and after heat treatments. Maximum and minimum measurements are shown for each case. | /home/shared/llm-extraction-pipeline/articles_all/10.1016.j.jallcom.2021.161836/tables/Table 2.csv |  | [ { "original": "Al-4Zn-4Mg", "standardized": "Al4Zn4Mg", "confidence": "high" }, { "original": "Al-4.5Zn-4.5Mg", "standardized": "Al4.5Zn4.5Mg", "confidence": "high" } ]
./10.1016.j.jallcom.2021.161871 | B-TT | Effects of plasticity-induced martensitic transformation and grain refinement on the evolution of microstructure and mechanical properties of a metastable high entropy alloy | FSP of the as-rolled material increases the strength, which is attributed to the microstructural changes as described above. The B category samples underwent FSP at 350 RPM, the processing condition of higher strain rate and temperature, and a faster cooling rate after the processing relative to FSP at 150 RPM. Because the temperature has dominated over the strain at 350 RPM (the scenario 1), the fraction ofγeven increased (~0.81) at the expanse ofε(0.067) andσ(0.12) relative to the initial A category material. However, the average grain size substantially decreased to 4μmafter the processing. As a result of fine grain size, the B material is stronger than the A material even though it has less of harderεandσphases. The low fraction of theσphase is due to the fast cooling rate preventing the diffusion driven precipitation of the phase in the microstructure[39]. The low fraction of theεphase is due to the high temperature conditions governing a low dislocation density driven stored energy. Moreover, the material B exhibits even more rapid hardening than the material A, which is attributed to a greater transformation rate from a very large fraction ofγphase. Although the higher rate of transformation is associated primarily to the initially large fraction of deformingγ, grain size may play a secondary role. As grain boundaries act as nucleation sites forε, back-stress fields and higher stability of grain boundaries hinders the growth ofε[18,77,78]. We observe thatεphase starts from grain boundaries at the provided maps in the appendix for B-TT-0.296 sample. No deformation twins are observed in this map as well. The IPF from the appendix shows thatγphase crystal orientations have sufficient preferential orientation for transformation, although the intensity of them is lower than the A category. The rate of TRIP is likely higher in the IP than in the TT sample. | This paper describes the main results from an experimental investigation into tailoring the phase content and grain structure for high strength of a microstructurally flexible high entropy alloy (HEA), Fe42Mn28Co10Cr15Si5 (in at%), using rolling, friction stir processing (FSP), and compression. Optical microscopy, neutron diffraction, and electron backscatter diffraction were employed to characterize microstructure and texture evolution. The material upon rolling was found to have triplex structure consisting of metastable gamma austenite (γ), stable sigma (σ), and stable epsilon martensite (ε) phases. The adaptive phase stability exhibited by the selected HEA of very low stacking fault energy with strain, strain rate, and temperature was used along with grain refinement to enhance the strength. To this end, the complex structure was refined by FSP at 350 revolutions per minute (RPM) tool rotation rate, while increasing the fraction of γ and decreasing the σ and ε content. The strength was further enhanced by FSP at 150 RPM by further refinement of the grain structure and increasing the fraction of ε phase. The peak ultimate tensile strength of ~1850 MPa was achieved by double pass FSP (350 RPM followed by 150 RPM), the sequence which even more refined the microstructure and increased the fraction of σ phase. While the content of diffusion created σ phase remains constant during subsequent compression, the fraction of ε increases due to the diffusionless strain induced γ→ε phase transformation. The transformation facilitates plastic strain accommodation and rapid strain hardening, which has been attributed to the increase in highly dislocated ε phase fraction and transformation induced dynamic Hall-Petch-type barrier effect. Interestingly, a great deal of hardening ability was exhibited by the HEA even at very high strength. Roles of texture, grain size, and phase content on the transformation during compression have been rationalized and discussed in this paper. | Summary of the linear trend parameters for the evolution of phase fractions with plastic strain during compression measured by NeD: P(e) =C0 + C1e; P = phase fraction ande= true strain. | /home/shared/llm-extraction-pipeline/articles_all/10.1016.j.jallcom.2021.161871/tables/Table 2.csv |  | [ { "original": "B-TT", "standardized": "B-TT", "confidence": "High" } ]
./10.1016.j.jallcom.2021.161871 | A-TT | Effects of plasticity-induced martensitic transformation and grain refinement on the evolution of microstructure and mechanical properties of a metastable high entropy alloy | The average grain size ofγphase was estimated in every scan and provided in Table 1 . The grain size was estimated keeping the grain misorientation angle at 15°. The annealing twins observed in A-TT were not considered during the grain size calculation. As is evident, the as-rolled A category samples have the largest average grain size of ~20μm. Because the as-rolled grain structure is refined with FSP, the average grain size in the B category samples is ~4μm. The FSP conditions at 350 RPM provide a heat input into the material facilitating some grain growth and increase in the amount ofγphase content. The fraction ofεandσphase slightly decreased in B samples relative to A samples. As a consequence of FSP at 150 RPM, the C category samples have average grain size of ~2μm. Grain refinement as well as an increase in theεphase volume fraction is achieved with the FSP at 150 RPM relative to the A samples. The D category samples showed both the major grain size refinement and a major increase in theσphase volume fraction relative to the A category material. The D category samples show similarγphase fractions to C category but the finest average grain size (~1μm) because of the double pass FSP. The IPF maps of the FSP materials show some elongation of grains along the FSPD governing some anisotropy. | This paper describes the main results from an experimental investigation into tailoring the phase content and grain structure for high strength of a microstructurally flexible high entropy alloy (HEA), Fe42Mn28Co10Cr15Si5 (in at%), using rolling, friction stir processing (FSP), and compression. Optical microscopy, neutron diffraction, and electron backscatter diffraction were employed to characterize microstructure and texture evolution. The material upon rolling was found to have triplex structure consisting of metastable gamma austenite (γ), stable sigma (σ), and stable epsilon martensite (ε) phases. The adaptive phase stability exhibited by the selected HEA of very low stacking fault energy with strain, strain rate, and temperature was used along with grain refinement to enhance the strength. To this end, the complex structure was refined by FSP at 350 revolutions per minute (RPM) tool rotation rate, while increasing the fraction of γ and decreasing the σ and ε content. The strength was further enhanced by FSP at 150 RPM by further refinement of the grain structure and increasing the fraction of ε phase. The peak ultimate tensile strength of ~1850 MPa was achieved by double pass FSP (350 RPM followed by 150 RPM), the sequence which even more refined the microstructure and increased the fraction of σ phase. While the content of diffusion created σ phase remains constant during subsequent compression, the fraction of ε increases due to the diffusionless strain induced γ→ε phase transformation. The transformation facilitates plastic strain accommodation and rapid strain hardening, which has been attributed to the increase in highly dislocated ε phase fraction and transformation induced dynamic Hall-Petch-type barrier effect. Interestingly, a great deal of hardening ability was exhibited by the HEA even at very high strength. Roles of texture, grain size, and phase content on the transformation during compression have been rationalized and discussed in this paper. | Summary of the linear trend parameters for the evolution of phase fractions with plastic strain during compression measured by NeD: P(e) =C0 + C1e; P = phase fraction ande= true strain. | /home/shared/llm-extraction-pipeline/articles_all/10.1016.j.jallcom.2021.161871/tables/Table 2.csv |  | [ { "original": "A-TT", "standardized": "A-TT", "confidence": "High" } ]
./10.1016.j.jallcom.2021.161871 | A-IP | Effects of plasticity-induced martensitic transformation and grain refinement on the evolution of microstructure and mechanical properties of a metastable high entropy alloy | The integrated histograms for 1440detector banks are shown in Fig. 3 for A-IP sample category for initial (ε= 0),ε= 0.098,ε= 0.216 and fractured (ε= 0.669) samples. Although there are four main categories of samples, histograms from only A-IP are shown to present the phase identification procedure. Such data for the other samples look similar. The Bragg reflections for the present phases are identified in the figure. It is evident that the intensity ofγphase decreases with increasing the amount of compressive strain, while the intensity of theεphase increases. A procedure for extracting phase fractions from neutron diffraction in Maud was described in detail in[40]. Similar procedure was used here to analyze the phase fractions for the HEA material, as briefly described below. The integrated experimental histograms were fit by calculating the contribution of individual phases present in the samples along with the contribution from the background. | This paper describes the main results from an experimental investigation into tailoring the phase content and grain structure for high strength of a microstructurally flexible high entropy alloy (HEA), Fe42Mn28Co10Cr15Si5 (in at%), using rolling, friction stir processing (FSP), and compression. Optical microscopy, neutron diffraction, and electron backscatter diffraction were employed to characterize microstructure and texture evolution. The material upon rolling was found to have triplex structure consisting of metastable gamma austenite (γ), stable sigma (σ), and stable epsilon martensite (ε) phases. The adaptive phase stability exhibited by the selected HEA of very low stacking fault energy with strain, strain rate, and temperature was used along with grain refinement to enhance the strength. To this end, the complex structure was refined by FSP at 350 revolutions per minute (RPM) tool rotation rate, while increasing the fraction of γ and decreasing the σ and ε content. The strength was further enhanced by FSP at 150 RPM by further refinement of the grain structure and increasing the fraction of ε phase. The peak ultimate tensile strength of ~1850 MPa was achieved by double pass FSP (350 RPM followed by 150 RPM), the sequence which even more refined the microstructure and increased the fraction of σ phase. While the content of diffusion created σ phase remains constant during subsequent compression, the fraction of ε increases due to the diffusionless strain induced γ→ε phase transformation. The transformation facilitates plastic strain accommodation and rapid strain hardening, which has been attributed to the increase in highly dislocated ε phase fraction and transformation induced dynamic Hall-Petch-type barrier effect. Interestingly, a great deal of hardening ability was exhibited by the HEA even at very high strength. Roles of texture, grain size, and phase content on the transformation during compression have been rationalized and discussed in this paper. | Summary of the linear trend parameters for the evolution of phase fractions with plastic strain during compression measured by NeD: P(e) =C0 + C1e; P = phase fraction ande= true strain. | /home/shared/llm-extraction-pipeline/articles_all/10.1016.j.jallcom.2021.161871/tables/Table 2.csv |  | [ { "original": "A-IP", "standardized": "Fe42Mn28Co10Cr15Si5", "confidence": "High" } ]
./10.1016.j.jallcom.2021.161995 | (AlNi2)70-xCo30Crx | Stress-induced transformation behavior in near-eutectic (AlNi2)70-x Co30Cr x medium entropy alloys | In addition, many studies on microstructure, mechanical properties and physical/chemical properties of HEAs containing Al have been reported[18,27,35-40]. HEAs containing Al are characterized by the formation of two or more phases, such as FCC, BCC and ordered BCC (B2), in the structure of dendrite and interdendrite region under the control of Al content during solidification[35,36,41-43]. In the case of the AlxCoCrFeNi HEAs, compositional segregation cause phase evolution from single FCC to the mixture of FCC and BCC as the increase of Al contents due to strongly negative formation enthalpy of between Al-Ni and Al-Co[44]. AlCoCrFeNi equiatomic HEA forms A2/B2 dual-phase structure and exhibits above 1 GPa yield strength at room temperature[45]. Furthermore, AlCoCrNi HEAs, which have eliminated Fe contents to reduce density from AlCoCrFeNi HEAs, show excellent specific yield strength according to a previous report[46]. The microstructures of AlCoCrNi MEA formed A2 and B2 phases inside dendrite and interdendrite, respectively. The dendrite of AlCoCrNi MEA consist of a homogeneously embedded nanoscale A2 in the matrix and the interdendrite regions conversely have a nanoscale B2 phase in the A2 matrix. The EDS results of each phase are that the A2 in the dendrite and interdendrite is Al 8.9, 3.1 at.%, Co 28.8, 30.7 at.%, Cr 48.2, 60.6 at.%, Ni 14.1, 5.6 at.% and the B2 in dendrite and interdendrite is Al 23.2, 20.3 at.%, Co 28.3, 27.3 at.%, Cr 9.2, 15.2 at.% and Ni 39.3, 37.3 at.%, respectively[46]. The Co is relatively evenly distributed in every phase, the Al and Ni are enriched in the B2 and the Cr content is enriched in the A2 phase. In our previous study that evaluated mechanical properties via compositional variation, we fabricated four alloys such as Al,Ni-rich Al23Co29Cr9Ni39,Al20Co27Cr15Ni38and Cr-rich Al3Co31Cr60Ni6,Al9Co29Cr48Ni14as similar as phase composition of the AlCoCrNi MEA obtained from the EDS result (seeSupplementary Table S1). As a result, the Cr-rich Al3Co31Cr60Ni6,Al9Co29Cr48Ni14alloy showed significant strength but very vulnerable ductility, however, the Ni-rich Al23Co29Cr9Ni39, Al20Co27Cr15Ni38alloys showed relatively lower strength and excellent plasticity as shown inSupplementary Fig. S1. From these results, it was believed that the study on the optimization of mechanical properties through composition change could be attractive. Therefore, in this study, to optimize the non-equiatomic Al-Co-Cr-Ni MEA system, we selected the Ni-rich alloys generalizing the composition into (AlNi2)70-xCo30Crx,and adjusted the x value from 2.5 to 25 for changing the ratio of AlNi/Cr. The influence of compositional changes in microstructure and mechanical properties, and optimized mechanical properties and deformation mechanisms of the MEA will be discussed. | The present investigation was an evaluation of the microstructure and mechanical properties in as-cast non-equiatomic medium entropy alloys (MEAs) (AlNi2)70-x Co30Cr x (with x = 2.5, 10, 17.5, and 25 at.%), showing dual- or multi-phases structure (near-eutectic microstructure). The majority phase of developed MEAs was FCC (L12) phase and the minority phase was the ordered BCC (B2) phase. The t typical eutectic microstructure was formed in the matrix area of all MEAs and a little dendrite structure was identified in microscopic analysis. The dendrite structure changed from the B2 phase to the L12 phase with an increase in Cr contents. When the composition of Cr contents was 10% that consists of a fully eutectic structure, it showed the highest yield strength of 865.7 MPa together with excellent plastic strain. Interestingly, it was found that abnormal deformation behaviors were also observed in the stress-stain curve exhibiting two times of yielding phenomenon typically called “double-yielding”. Through TEM analysis, it was confirmed that the observed double-yielding phenomenon is related to the phase transformation from the B2 phase which constitutes the eutectic lamellar to L10 phases during compressive loading. In this study, we discussed detailed deformation mechanisms that can induce excellent mechanical properties of eutectic MEAs. | Mechanical properties of as-cast (AlNi2)70-xCo30Crx (x = 2.5, 10, 17.5, 25 at.%) MEAs. | /home/shared/llm-extraction-pipeline/articles_all/10.1016.j.jallcom.2021.161995/tables/Table 2.csv |  | [ { "original": "(AlNi2)70-xCo30Crx", "standardized": "(AlNi2)70-xCo30Crx", "confidence": "high" } ]
./10.1016.j.jallcom.2021.162242 | Al1.0 ¦ Al-600 ¦ Al-800 | Enhancing the strength of AlCrFeNi HEAs via tailoring aluminum content and optimal aging treatment | AlxCrFeNi (x= 0, 0.5, 1.0) HEAs were synthesized by arc-melting in a water-cooled copper crucible and high-purity argon protective atmosphere at least five times to enhance the chemical homogeneity. The purity of raw material is higher than 99.95%, which is Al, Cr, Fe, and Ni pellets. Simultaneously, equal atomic ratio AlCrFeNi HEAs were heat-treated at 400-800 °C for five hours. For convenience, the specimens of as-cast AlxCrFeNi (x= 0, 0.5, 1.0) HEAs were corresponded to abbreviating Al0, Al0.5, Al1.0, respectively. And heat-treated AlCrFeNi HEAs at 400 °C, 600 °C, 800 °C were mentioned to Al-400, Al-600, Al-800, respectively. The crystal structure was authenticated using X-ray diffraction (XRD, Xpert Pro) with a Cu Kα radiation work on 40 kV and 40 mA. Scanning was performed in the 2θ range of 20-80 ̊ and 20-90 ̊ at a step size of 5 ̊/min for as-cast specimens and heat-treated specimens, respectively. The microstructure and chemical composition were characterized using optical microscope (OM, DMi8A) and scanning electron microscope (SEM, Hitachi S-4800) at 10-15 kV, which provided an energy dispersive spectroscopy detector (EDS). After mechanically polishing, OM and SEM specimens were etched with aqua regia for 8-10 s. The compression properties were tested on a Instron3382 universal electronic testing machine with a strain rate of 0.5 mm/min at room temperature. Five standard compression specimens of each component, based on the limitation ratio of height and diameter[27], were made as Ф5 × 10 mm rods by wire electrical discharge machining (WEDM, DK7732). Measurement of specimens’ hardness with the load of 1000 g and duration of 15 s was adopted to measure room temperature hardness. | In this work, Al x CrFeNi (x = 0, 0.5, 1.0) high-entropy alloys (HEAs) were designed by introducing a high atomic radius element Al. And for x = 1.0 quaternary HEAs with equal molar ratios were studied at various aging temperatures. The microstructural evolution and its effect on mechanical properties were discussed. The results suggested that the addition of Al promoted the transition from face centered cubic (FCC) to body centered cubic (BCC) phase, in which the spherical Al-rich and Ni-rich BCC nanoparticles were dispersed in BCC. Addition of Al optimized the brittle ternary CrFeNi HEA’s shortcomings, which have high plasticity and poor strength. Besides, the results showed that the transformation of BCC to B2 phase was promoted via increasing aging temperatures. The B2 phase in the mesh structure and short rod structure was Al-rich and Ni-rich. When Al content increased to 0.5 and 1.0, the compressive yield strength increased to 1338.07 MPa and 1079.03 MPa, respectively. While the elongation remained at 15~20%. The Vickers hardness enhanced from 147.31 HV (x = 0) to 247.76 HV (x = 1.0). When the aging temperature reached 600 °C, the compressive ultimate strength and Vickers hardness increased by 165.84 MPa and 218.04 HV compared with as-cast HEAs, respectively. The series of HEAs were evaluated for the correlation between microstructure and mechanical properties. | The phase composition of as-cast AlxCrFeNi (x = 0, 0.5, 1.0) HEAs and at various aging temperatures AlCrFeNi HEAs were identified by EDS. | /home/shared/llm-extraction-pipeline/articles_all/10.1016.j.jallcom.2021.162242/tables/Table 2.csv |  | [ { "original": "Al1.0", "standardized": "AlCrFeNi", "confidence": "high" }, { "original": "Al-600", "standardized": "AlCrFeNi-600", "confidence": "high" }, { "original": "Al-800", "standardized": "AlCrFeNi-800", "confidence": "high" } ]
./10.1016.j.jallcom.2021.162242 | Al0.5 | Enhancing the strength of AlCrFeNi HEAs via tailoring aluminum content and optimal aging treatment | Another method to improve HEAs’ mechanical properties is through heat treatment to achieve solution aging[17,18], which can relieve the segregation of components in as-cast HEAs and eliminate the crystal’s blemish to a certain extent. The transfiguration effect of heat treatment on the microstructure and form new reinforcement phase was profound. Wang et al.[19]found that solution aging hardening of Al0.6CoCrFeNi0.4HEAs occurred about 650 °C. Because of disordered BCC phase growth and precipitation of strength B2 phase. With the increase of temperature, the spherical B2 phase can be clearly observed. When the temperature increases by 850 °C, all the BCC phase of matrix was replaced by the B2 phase. After heat treatment, the hardness and yield strength of Al0.6CoCrFeNi0.4HEAs were increased by 150 HV and 700 MPa compared with as-cast HEAs, respectively. Lu et al.[20]introduced as-cast and aging temperature at 600 °C AlCoCrFeNi2.1HEAs, which yield strength of 944 MPa and 806 MPa, tensile elongations of 27% and 34%, respectively. Xu et al.[21]studied heat treatment of FeCoNiAl0.5HEAs at 400 °C, 600 °C and 800 °C, which discovered that AlNi-based rod-like precipitates formed after 400 °C, which improved its hardness. Under 600 °C heat treatment, abundant precipitates increased. Moreover, there were spherical precipitates with nanometer size, and the hardness reached the highest. When the aging temperature reached 800 °C, the nano precipitates dissolved, and the hardness decreased. Likewise, in AlCrFeNiMo (doping Ti, Ta) HEAs[22], the yield strength at 973 K also increases from 210 to 230 (Fe-Cr-Ni-Al-Mo alloy) and from 266 to 293 (Fe-Cr-Ni-Al-Mo-2Ti alloy), respectively. A striking property of heat treatment[23-25]is that enhancing mechanical properties of HEAs through formulating new phase (eg. B2) can also increase the plasticity of HEAs. | In this work, Al x CrFeNi (x = 0, 0.5, 1.0) high-entropy alloys (HEAs) were designed by introducing a high atomic radius element Al. And for x = 1.0 quaternary HEAs with equal molar ratios were studied at various aging temperatures. The microstructural evolution and its effect on mechanical properties were discussed. The results suggested that the addition of Al promoted the transition from face centered cubic (FCC) to body centered cubic (BCC) phase, in which the spherical Al-rich and Ni-rich BCC nanoparticles were dispersed in BCC. Addition of Al optimized the brittle ternary CrFeNi HEA’s shortcomings, which have high plasticity and poor strength. Besides, the results showed that the transformation of BCC to B2 phase was promoted via increasing aging temperatures. The B2 phase in the mesh structure and short rod structure was Al-rich and Ni-rich. When Al content increased to 0.5 and 1.0, the compressive yield strength increased to 1338.07 MPa and 1079.03 MPa, respectively. While the elongation remained at 15~20%. The Vickers hardness enhanced from 147.31 HV (x = 0) to 247.76 HV (x = 1.0). When the aging temperature reached 600 °C, the compressive ultimate strength and Vickers hardness increased by 165.84 MPa and 218.04 HV compared with as-cast HEAs, respectively. The series of HEAs were evaluated for the correlation between microstructure and mechanical properties. | The phase composition of as-cast AlxCrFeNi (x = 0, 0.5, 1.0) HEAs and at various aging temperatures AlCrFeNi HEAs were identified by EDS. | /home/shared/llm-extraction-pipeline/articles_all/10.1016.j.jallcom.2021.162242/tables/Table 2.csv |  | [ { "original": "Al0.5", "standardized": "Al0.5CrFeNi", "confidence": "High" } ]
./10.1016.j.jallcom.2021.162242 | Al-400 | Enhancing the strength of AlCrFeNi HEAs via tailoring aluminum content and optimal aging treatment | AlxCrFeNi (x= 0, 0.5, 1.0) HEAs were synthesized by arc-melting in a water-cooled copper crucible and high-purity argon protective atmosphere at least five times to enhance the chemical homogeneity. The purity of raw material is higher than 99.95%, which is Al, Cr, Fe, and Ni pellets. Simultaneously, equal atomic ratio AlCrFeNi HEAs were heat-treated at 400-800 °C for five hours. For convenience, the specimens of as-cast AlxCrFeNi (x= 0, 0.5, 1.0) HEAs were corresponded to abbreviating Al0, Al0.5, Al1.0, respectively. And heat-treated AlCrFeNi HEAs at 400 °C, 600 °C, 800 °C were mentioned to Al-400, Al-600, Al-800, respectively. The crystal structure was authenticated using X-ray diffraction (XRD, Xpert Pro) with a Cu Kα radiation work on 40 kV and 40 mA. Scanning was performed in the 2θ range of 20-80 ̊ and 20-90 ̊ at a step size of 5 ̊/min for as-cast specimens and heat-treated specimens, respectively. The microstructure and chemical composition were characterized using optical microscope (OM, DMi8A) and scanning electron microscope (SEM, Hitachi S-4800) at 10-15 kV, which provided an energy dispersive spectroscopy detector (EDS). After mechanically polishing, OM and SEM specimens were etched with aqua regia for 8-10 s. The compression properties were tested on a Instron3382 universal electronic testing machine with a strain rate of 0.5 mm/min at room temperature. Five standard compression specimens of each component, based on the limitation ratio of height and diameter[27], were made as Ф5 × 10 mm rods by wire electrical discharge machining (WEDM, DK7732). Measurement of specimens’ hardness with the load of 1000 g and duration of 15 s was adopted to measure room temperature hardness. | In this work, Al x CrFeNi (x = 0, 0.5, 1.0) high-entropy alloys (HEAs) were designed by introducing a high atomic radius element Al. And for x = 1.0 quaternary HEAs with equal molar ratios were studied at various aging temperatures. The microstructural evolution and its effect on mechanical properties were discussed. The results suggested that the addition of Al promoted the transition from face centered cubic (FCC) to body centered cubic (BCC) phase, in which the spherical Al-rich and Ni-rich BCC nanoparticles were dispersed in BCC. Addition of Al optimized the brittle ternary CrFeNi HEA’s shortcomings, which have high plasticity and poor strength. Besides, the results showed that the transformation of BCC to B2 phase was promoted via increasing aging temperatures. The B2 phase in the mesh structure and short rod structure was Al-rich and Ni-rich. When Al content increased to 0.5 and 1.0, the compressive yield strength increased to 1338.07 MPa and 1079.03 MPa, respectively. While the elongation remained at 15~20%. The Vickers hardness enhanced from 147.31 HV (x = 0) to 247.76 HV (x = 1.0). When the aging temperature reached 600 °C, the compressive ultimate strength and Vickers hardness increased by 165.84 MPa and 218.04 HV compared with as-cast HEAs, respectively. The series of HEAs were evaluated for the correlation between microstructure and mechanical properties. | Microhardness (HV) for specimens. | /home/shared/llm-extraction-pipeline/articles_all/10.1016.j.jallcom.2021.162242/tables/Table 3.csv |  | [ { "original": "Al-400", "standardized": "Al-400", "confidence": "High" } ]
./10.1016.j.jallcom.2021.162370 | AA1050-HEAp MMCs | AA1050 metal matrix composites reinforced by high-entropy alloy particles via stir casting and subsequent rolling | AA1050 metal matrix composites (MMCs) reinforced by Al0.5CoCrFeNi high-entropy alloy particles (HEAp) were prepared by stir casting and subsequent rolling (room temperature rolling (RTR) and cryorolling (CR)). The mechanical properties and microstructures of the AA1050-HEAp MMCs were studied. By adding 3 wt% HEAp, the ultimate tensile strength of the stir-casted AA1050-HEAp MMCs increased by 74.3% compared with AA1050. After rolling, the mechanical properties of the CR AA1050-HEAp MMCs were better than those obtained by RTR. The differences of the mechanical properties of the AA1050-HEAp MMCs obtained by CR and RTR increased with a higher rolling deformation and a lower mass fraction of HEAp. After RTR, there were various voids in AA1050-HEAp MMCs, which were not observed in CR MMCs through both scanning electron microscopy and transmission electron microscopy. Finally, the effect of cryogenic temperature on microviods and mechanical properties of MMCs were discussed. | AA1050 metal matrix composites (MMCs) reinforced by Al0.5CoCrFeNi high-entropy alloy particles (HEAp) were prepared by stir casting and subsequent rolling (room temperature rolling (RTR) and cryorolling (CR)). The mechanical properties and microstructures of the AA1050-HEAp MMCs were studied. By adding 3 wt% HEAp, the ultimate tensile strength of the stir-casted AA1050-HEAp MMCs increased by 74.3% compared with AA1050. After rolling, the mechanical properties of the CR AA1050-HEAp MMCs were better than those obtained by RTR. The differences of the mechanical properties of the AA1050-HEAp MMCs obtained by CR and RTR increased with a higher rolling deformation and a lower mass fraction of HEAp. After RTR, there were various voids in AA1050-HEAp MMCs, which were not observed in CR MMCs through both scanning electron microscopy and transmission electron microscopy. Finally, the effect of cryogenic temperature on microviods and mechanical properties of MMCs were discussed. | Rolling schedule of the AA1050-HEAp MMCs. | /home/shared/llm-extraction-pipeline/articles_all/10.1016.j.jallcom.2021.162370/tables/Table 3.csv |  | [ { "original": "AA1050-HEAp MMCs", "standardized": "Al0.5CoCrFeNi/AA1050", "confidence": "high" } ]
./10.1016.j.jallcom.2021.162380 | Ni2.1 EHEA | Surface modification for AlCoCrFeNi2.1 eutectic high-entropy alloy via laser remelting technology and subsequent aging heat treatment | Eutectic high-entropy alloys (EHEAs) are a class of prospective structural material in advanced engineering applications due to their excellent mechanical properties and castability. However, few researchers focused on the surface modification of these EHEAs. This study aimed to propose an effective method combining laser remelting and heat treatment to modify the surface of classical AlCoCrFeNi2.1 EHEA. After surface modification, the surface microhardness of the EHEA increased by 59%, and the average friction coefficient and wear rate decreased by 26% and 68%, respectively. The improved performance was mainly attributed to the decrease in lamellar spacing between face-centered cubic (FCC)/body-centered cubic (BCC) (B2) and coherent precipitation of nanoparticles in both FCC and B2 phases. A semi-empirical model was built to estimate the contribution of lamellar spacing to microhardness. The method and model might be applied to modify the surface properties of other EHEAs with lamellar structures. | Eutectic high-entropy alloys (EHEAs) are a class of prospective structural material in advanced engineering applications due to their excellent mechanical properties and castability. However, few researchers focused on the surface modification of these EHEAs. This study aimed to propose an effective method combining laser remelting and heat treatment to modify the surface of classical AlCoCrFeNi2.1 EHEA. After surface modification, the surface microhardness of the EHEA increased by 59%, and the average friction coefficient and wear rate decreased by 26% and 68%, respectively. The improved performance was mainly attributed to the decrease in lamellar spacing between face-centered cubic (FCC)/body-centered cubic (BCC) (B2) and coherent precipitation of nanoparticles in both FCC and B2 phases. A semi-empirical model was built to estimate the contribution of lamellar spacing to microhardness. The method and model might be applied to modify the surface properties of other EHEAs with lamellar structures. | The ri of the constituent elements and the enthalpies of mixing of different atom pairs for the Ni2.1 EHEA. | /home/shared/llm-extraction-pipeline/articles_all/10.1016.j.jallcom.2021.162380/tables/Table 1.csv |  | [ { "original": "Ni2.1 EHEA", "standardized": "AlCoCrFeNi2.1", "confidence": "High" } ]
./10.1016.j.jallcom.2021.162398 | Fe-Ti | Studies on the design and properties of FeCrVTix medium-entropy alloys for potential nuclear applications | Fig. 3(a) show the values of three parameters of the FeCrVTix(x=0, 0.05, 0.1, 0.2, 0.3) alloys calculated from Eqs.(1),(3), and(4). What stands out in Fig. 3 is that theΩandδof these alloys are in the range where a stable solid solution can form. There is a clear trend of decreasingΩwith Ti addition.Ωis defined as Eq.(1), whereTm(Eq.(3)) is the predictive melting points of multi-component alloys andTmdecreases a little with Ti addition.ΔSmixis the mixing entropy and defined asΔSmix=-∑RCiInCi, the increase ofΔSmixis not obvious with the tiny Ti addition. As shown in Table 1 , Fe-Ti atomic pair has the lowest mixing enthalpy (-17 kJ/mol), which is much larger than that of other atomic pairs, so the increase of Ti content can greatly increase the¦ΔHmix¦, finally leads to theΩdecreases with the addition of Ti. δincreases with Ti addition due to its largest atomic radius among the four elements. In the last part of Fig. 3(a) ,VECindicates that the BCC structure can be formed. Meanwhile, the ternary phase diagram obtained by FactSage calculations further predicts and confirms that the BCC structure can be formed ( Fig. 3(b) ). Thus, the results of the thermodynamic calculations indicate that the designed FeCrVTixMEAs are low activation solid solutions of alloys that are expected to form a stable BCC-structure solid solution, and its characteristics are fully compatible with the category of MEAs. In addition, by combining the above views and results, it can be predicted that these BCC-structure MEAs may have relevant thermal, mechanical, and other properties that meet the design expectations. | The materials' issue is one of the main bottlenecks restricting the development of nuclear energy systems. Based on the requirements of low activation, high-temperature thermal stability, high strength, high ductility, high thermal conductivity, irradiation resistance, corrosion resistance and other characteristics, the FeCrVTix medium-entropy alloys (MEAs) were designed for the working under extreme environments of the advanced nuclear energy systems. Here, thermodynamic calculation and coupling with the selection of low activation and functional elements and phase composition estimation, to MEAs are shown in the effort to design this kind of modern advanced alloy materials. Meanwhile, a kind of FeCrVTix (x=0, 0.05, 0.1, 0.2, 0.3) MEAs, as a model material, was prepared by arc melting and its above-mentioned properties were investigated. The results show that FeCrVTix MEAs have excellent properties and quite match the previous expected design, which have great potential for nuclear applications as structural materials. Most importantly, this novelty and proven method of alloy design based on the target requirements and configuration entropy has been proven to be correct and feasible, providing a new way for the design and rapid screening of new materials. | The values of mixing enthalpy for atomic pairs. | /home/shared/llm-extraction-pipeline/articles_all/10.1016.j.jallcom.2021.162398/tables/Table 1.csv |  | [ { "original": "Fe-Ti", "standardized": "Fe-Ti", "confidence": "medium" } ]
./10.1016.j.jallcom.2021.162398 | Fe-Cr ¦ Fe-V ¦ Cr-Ti | Studies on the design and properties of FeCrVTix medium-entropy alloys for potential nuclear applications | To explain the phase separation in FeCrVTixMEAs, we analyze the mixing enthalpy and Pauling electronegativity difference of atomic pairs. It can be seen from Table 1 that the mixing enthalpy of Fe-Ti, Cr-Ti, Fe-V and Fe-Cr is -17 kJ/mol, -7 kJ/mol, -7 kJ/mol and -1 kJ/mol, respectively. Table 3 also exhibits that the Pauling electronegativity difference of Fe-Ti, Fe-Cr and Fe-V is 0.29, 0.17 and 0.20, respectively. It is obvious that the Fe-Ti has the most negative mixing enthalpy and the largest Pauling electronegativity difference. Therefore, as shown in Fig. 6(c) , Fe and Ti thermodynamically tend to dissolve in the Laves phase thermodynamically. For Cr and V having a smaller Pauling electronegativity difference with Fe and Ti, a few Cr and V are dissolved in Laves phase[51,52]. Similar phase separation behaviors and phenomena are also observed in Ti-V systems MEAs and other experiment results[53]. In fact, the dual-phase structures MEAs with BCC matrix phase+Fe2Ti-structure Laves precipitation phase may have lower irradiation swelling rate and better phase stability at high temperature than those of the BCC-phase MEAs[30-32,54,55]. | The materials' issue is one of the main bottlenecks restricting the development of nuclear energy systems. Based on the requirements of low activation, high-temperature thermal stability, high strength, high ductility, high thermal conductivity, irradiation resistance, corrosion resistance and other characteristics, the FeCrVTix medium-entropy alloys (MEAs) were designed for the working under extreme environments of the advanced nuclear energy systems. Here, thermodynamic calculation and coupling with the selection of low activation and functional elements and phase composition estimation, to MEAs are shown in the effort to design this kind of modern advanced alloy materials. Meanwhile, a kind of FeCrVTix (x=0, 0.05, 0.1, 0.2, 0.3) MEAs, as a model material, was prepared by arc melting and its above-mentioned properties were investigated. The results show that FeCrVTix MEAs have excellent properties and quite match the previous expected design, which have great potential for nuclear applications as structural materials. Most importantly, this novelty and proven method of alloy design based on the target requirements and configuration entropy has been proven to be correct and feasible, providing a new way for the design and rapid screening of new materials. | The values of mixing enthalpy for atomic pairs. | /home/shared/llm-extraction-pipeline/articles_all/10.1016.j.jallcom.2021.162398/tables/Table 1.csv |  | [ { "original": "Fe-Cr", "standardized": "Fe-Cr", "confidence": "high" }, { "original": "Fe-V", "standardized": "Fe-V", "confidence": "high" }, { "original": "Cr-Ti", "standardized": "Cr-Ti", "confidence": "high" } ]
./10.1016.j.jallcom.2021.162414 | TiNbTaZrHf based composite | High-temperature mechanical properties and deformation behavior of carbides reinforced TiNbTaZrHf composite | Refractory high entropy alloys (RHEAs) have broad prospects in the field of high-temperature structural materials because of their outstanding mechanical properties at high temperatures. In this work, a novel TiNbTaZrHf based composite was fabricated by powder metallurgy in-situ method. By introducing carbides, the TiNbTaZrHf based composite exhibits an ultra-high yield strength of 2620 MPa at room temperature. Meanwhile, the composite still maintains a high strength of 508 MPa at 1000 °C. The significant strength improvement can be attributed to the load-bearing effect caused by the dispersed carbides with high volume fraction, while the intergranular fracture of carbides is responsible for the plastic instability. When the temperature rises to 1200 °C, the yield strength decreases significantly. The weakening of load-bearing effect and the activation of grain boundary sliding are the main reason for the strength reduction, while interfacial debonding between the matrix and carbides becomes the main failure behavior. | Refractory high entropy alloys (RHEAs) have broad prospects in the field of high-temperature structural materials because of their outstanding mechanical properties at high temperatures. In this work, a novel TiNbTaZrHf based composite was fabricated by powder metallurgy in-situ method. By introducing carbides, the TiNbTaZrHf based composite exhibits an ultra-high yield strength of 2620 MPa at room temperature. Meanwhile, the composite still maintains a high strength of 508 MPa at 1000 °C. The significant strength improvement can be attributed to the load-bearing effect caused by the dispersed carbides with high volume fraction, while the intergranular fracture of carbides is responsible for the plastic instability. When the temperature rises to 1200 °C, the yield strength decreases significantly. The weakening of load-bearing effect and the activation of grain boundary sliding are the main reason for the strength reduction, while interfacial debonding between the matrix and carbides becomes the main failure behavior. | Comparison of the yield strength (s0.2), maximum strength (sm) and fracture strain (ef) at various temperature of the TiNbTaZrHf based composite with other similar RHEAs and RHEA based composite. | /home/shared/llm-extraction-pipeline/articles_all/10.1016.j.jallcom.2021.162414/tables/Table 3.csv |  | [ { "original": "TiNbTaZrHf based composite", "standardized": "TiNbTaZrHf based composite", "confidence": "High" } ]
./10.1016.j.jallcom.2021.162463 | A3Mn ¦ A4Al | Microstructure and corrosion of non-equimolar multi-principal element alloys hardened by metastable precipitates | Buttons of the five A× alloys were manufactured and solutionized at 1473 K (1200 °C) for 120 h as per procedures described previously[46]. The nominal composition of each alloy was reported before and is reproduced in Table 1 below for ready reference. The alloys are referred to as A1-A5 with the addition of a subscript indicating the element used to substitute for Ru, being Ni, Fe, Mn, Al, and Cu, respectively. Buttons of solutionized A× alloys were sectioned into 2 mm thick slices and encapsulated in evacuated quartz tubing for further heat treatments. All solutionized A× alloys were aged at 1073 K (800 °C) for 120 h and quenched into tap water. Alloys A3Mnand A4Alwere also aged at 1073 K for a shorter time period of 24 h. | The design and corrosion resistance of five single-phase Ni-Fe-Cr-Mo-W-X (X = Mn, Al, and Cu) multi-principal element alloys (MPEAs) has been recently reported. In this study, these alloys were heat treated at 800 °C for up to 160 h starting from the solutionized single-phase to allow precipitation of secondary phases that provide increased hardness and strength. During heat treatment at 800 °C, σ-phase rich in Cr, Ru, Mo and W precipitated at the grain boundaries in each alloy. Furthermore, copious in-grain precipitation was observed in the MPEAs containing Mn and Al. After aging, the hardness of the MPEA containing Al showed the most significant increase in hardness, about 90%, due to the precipitation. Multiple phases that were different from those predicted to exist at thermodynamic equilibrium were identified in the microstructure of the aged MPEAs using electron microscopy. During cyclic potentiodynamic polarization experiments in 0.6 M NaCl, all five aged MPEAs were found to be spontaneously passive. Only the MPEAs containing Mn, Cu or Al became susceptible to localized corrosion at higher potentials due to breakdown at the interface between the matrix and precipitate. | Design composition of Ax alloys, expected phase equilibria and volume fraction at 1073 K according to Thermo-Calc TCNI10 database. | /home/shared/llm-extraction-pipeline/articles_all/10.1016.j.jallcom.2021.162463/tables/Table 1.csv |  | [ { "original": "A3Mn", "standardized": "A3Mn", "confidence": "low" }, { "original": "A4Al", "standardized": "A4Al", "confidence": "low" } ]
./10.1016.j.jallcom.2021.162463 | A1Ni ¦ A2Fe ¦ A5Cu | Microstructure and corrosion of non-equimolar multi-principal element alloys hardened by metastable precipitates | The bulk XRD pattern of each A× alloy after aging heat treatment is shown in Fig. 1(b) . Compared to the XRD patterns of the solutionized form of the alloys (shown previously[46]), the aged form of alloys A1Ni, A2Feand A5Cushow a small change. This means that even after the aging heat treatment, the overall microstructure still consisted of a primarily disordered FCC phase. Diffraction peaks associated with precipitate phases are not clearly evident, indicating that these phases are present in minor quantities such that the diffraction signal from these phases does not significantly differ from the background. On the other hand, extra peaks are evident in the diffraction patterns of aged A3Mnand A4Al. These alloys also show the biggest change in hardness, so more precipitation was expected in the microstructure of these alloys. The complete indexing of the diffraction pattern of aged A4Alwill be discussed below. | The design and corrosion resistance of five single-phase Ni-Fe-Cr-Mo-W-X (X = Mn, Al, and Cu) multi-principal element alloys (MPEAs) has been recently reported. In this study, these alloys were heat treated at 800 °C for up to 160 h starting from the solutionized single-phase to allow precipitation of secondary phases that provide increased hardness and strength. During heat treatment at 800 °C, σ-phase rich in Cr, Ru, Mo and W precipitated at the grain boundaries in each alloy. Furthermore, copious in-grain precipitation was observed in the MPEAs containing Mn and Al. After aging, the hardness of the MPEA containing Al showed the most significant increase in hardness, about 90%, due to the precipitation. Multiple phases that were different from those predicted to exist at thermodynamic equilibrium were identified in the microstructure of the aged MPEAs using electron microscopy. During cyclic potentiodynamic polarization experiments in 0.6 M NaCl, all five aged MPEAs were found to be spontaneously passive. Only the MPEAs containing Mn, Cu or Al became susceptible to localized corrosion at higher potentials due to breakdown at the interface between the matrix and precipitate. | Design composition of Ax alloys, expected phase equilibria and volume fraction at 1073 K according to Thermo-Calc TCNI10 database. | /home/shared/llm-extraction-pipeline/articles_all/10.1016.j.jallcom.2021.162463/tables/Table 1.csv |  | [ { "original": "A1Ni", "standardized": "A1Ni", "confidence": "high" }, { "original": "A2Fe", "standardized": "A2Fe", "confidence": "high" }, { "original": "A5Cu", "standardized": "A5Cu", "confidence": "high" } ]
./10.1016.j.jallcom.2021.162709 | Mo-doped Cantor alloy film | Effect of Mo addition on structures and properties of FeCoNiCrMn high entropy alloy film by direct current magnetron sputtering | It has been reported that the addition of Mo in CoCrFeNi or Al2CrFeNi with relatively large atomic radius (0.14 nm) not only improved the film strength and hardness through substitutional solid solution strengthening, but also reduced the wear rate of the film because of the formation of an oxide film on surface of the film that provides lubrication effect[21,22]. Furthermore, the yield strength of the bulk Cantor alloy significantly increased with the addition of Mo, attributed to the phase transformation from an FCC phase to σ phase promoted by the addition of Mo[23]. Therefore, we suspected that the mechanical properties of the Cantor alloy films could also be enhanced by the addition of Mo, making them suitable candidates for structural applications in harsh environment. Till now, there is only one very recent study[24]focusing on the yield strength and fracture strain of a Mo-doped Cantor alloy film. | FeCoNiCrMnMox high-entropy alloy (HEA) films were prepared by direct current (DC) magnetron co-sputtering. The influence of the Mo content on the microstructures and mechanical properties of the HEA films were systematically studied by X-ray diffraction (XRD), field emission scanning electron microscope (FESEM), Vickers hardness test and tribological test. The addition of Mo results in the formation of a denser film with refined grain size, and promotes the transformation from a face-centered cubic (FCC) phase to a mixture of FCC and body-centered cubic (BCC) phases. The hardness of the films increases from 8.5 GPa (x = 0) to 12 GPa (x = 1) and the friction coefficient decreases from 0.5 (x = 0) to 0.3 (x = 1), which greatly enhance the damage tolerance of the film. The improved mechanical and tribological properties of the HEA films are attributed to the formation of the hard BCC phase and grain refinement at high contents of Mo. The FeCoNiCrMnMox HEA films are suitable candidates for structural application as protective coatings. | Elemental composition of resultant Mo-doped Cantor alloy films. | /home/shared/llm-extraction-pipeline/articles_all/10.1016.j.jallcom.2021.162709/tables/Table 1.csv |  | [ { "original": "Mo-doped Cantor alloy film", "standardized": "FeCoNiCrMnMo", "confidence": "medium" } ]
./10.1016.j.jallcom.2021.162709 | Mo0.25 ¦ Mo0.6 ¦ Mo0.8 ¦ Mo1 ¦ Mo0 | Effect of Mo addition on structures and properties of FeCoNiCrMn high entropy alloy film by direct current magnetron sputtering | The Cantor alloy target has an elemental composition (at%) of 20.88 ± 1.43% of Fe, 20.04 ± 1.07% of Co, 18.39 ± 0.78% of Ni, 20.74 ± 0.90% of Cr, and 19.95 ± 0.65% of Mn. The contents of Fe, Co, Ni, Cr and Mn were approximately equivalent to the nominal equiatomic percentage of 20 at%. The chemical compositions of the resultant HEA films are presented in Table 1 . We assumed that the contents of six elements (Fe, Co, Ni, Cr, Mn and Mo) were equivalent to the nominal equiatomic percentage of 16.67 at%. Thus, according to the different Mo content in the film, it was named as Mo0, Mo0.25, Mo0.6, Mo0.8and Mo1. The element content in the Mo0film was different from that of the Cantor alloy target owing to different sputter yields of each element[26]. The Mo content of the films increased as sputtering power of the Mo target increased from 0 to 90 W. Fig. 2 shows the surface distribution of each element in the Mo0.6film. It can be seen that all elements, i.e., Fe, Co, Ni, Cr, Mn and Mo, are uniformly distributed across the sample surface. | FeCoNiCrMnMox high-entropy alloy (HEA) films were prepared by direct current (DC) magnetron co-sputtering. The influence of the Mo content on the microstructures and mechanical properties of the HEA films were systematically studied by X-ray diffraction (XRD), field emission scanning electron microscope (FESEM), Vickers hardness test and tribological test. The addition of Mo results in the formation of a denser film with refined grain size, and promotes the transformation from a face-centered cubic (FCC) phase to a mixture of FCC and body-centered cubic (BCC) phases. The hardness of the films increases from 8.5 GPa (x = 0) to 12 GPa (x = 1) and the friction coefficient decreases from 0.5 (x = 0) to 0.3 (x = 1), which greatly enhance the damage tolerance of the film. The improved mechanical and tribological properties of the HEA films are attributed to the formation of the hard BCC phase and grain refinement at high contents of Mo. The FeCoNiCrMnMox HEA films are suitable candidates for structural application as protective coatings. | The crystalline size of resultant Mo-doped Cantor alloy films. | /home/shared/llm-extraction-pipeline/articles_all/10.1016.j.jallcom.2021.162709/tables/Table 2.csv |  | [ { "original": "Mo0.25", "standardized": "FeCoNiCrMnMo0.25", "confidence": "high" }, { "original": "Mo0.6", "standardized": "FeCoNiCrMnMo0.6", "confidence": "high" }, { "original": "Mo0.8", "standardized": "FeCoNiCrMnMo0.8", "confidence": "high" }, { "original": "Mo1", "standardized": "FeCoNiCrMnMo1", "confidence": "high" }, { "original": "Mo0", "standardized": "FeCoNiCrMnMo0", "confidence": "high" } ]
./10.1016.j.jallcom.2021.162711 | Cr in pure Ni | Interdiffusion behaviors between NiCrFe alloy and low-/medium-/high-entropy alloys | The main interdiffusion coefficients along the entire diffusion paths were calculated and given in Fig. 4 . As can be seen, in most cases,D ̃CrCrNi>D ̃FeFeNi>D ̃CoCoNi. The orders of magnitude ofD ̃CrCrNiandD ̃FeFeNiin C1-C4 diffusion couples were 10-14m2/s, while their orders of magnitude ofD ̃CrCrNiandD ̃FeFeNiin C5 and C6 diffusion couples close to the side of 32.8 Co-33.8 Cr-33.4 Ni and 24.5Co-25.4Cr-25.6Fe-24.5Ni alloys were lower than 10-14m2/s. The average relative error of the interdiffusion coefficients in the present work was evaluated to be 25% by following the uncertainty propagation approach[16,17]. Besides,D ̃FeFeNiandD ̃CrCrNiin pure nickel were coincide with the impurity diffusion coefficients of Fe in Ni and those of Cr in Ni. The interdiffusivities of Fe and Cr in pure Ni in the present work and the available impurity diffusivities in the literatures[18-21]were listed in Table 2 . It can be found that the interdiffusivities of Fe and Cr in pure Ni in this work can agree with the impurity diffusivities in the literatures[18-21], which verified the reliability ofD ̃FeFeNiandD ̃CrCrNiin pure nickel. | Six groups of fcc solid/solid diffusion couples, including Ni-Cr-Fe/ low-entropy (pure Ni, and NiCo, NiCr, and NiCoCr) alloys, Ni-Cr-Fe/ medium-entropy (CoCrNi) alloys, and Ni-Cr-Fe/ high-entropy (CoCrFeNi) alloys, were prepared, and their composition profiles were experimentally measured. Concentration-dependent interdiffusion and tracer diffusion coefficients in fcc Ni-Co-Cr-Fe system at 1473 K were retrieved with the aid of High-throughput Determination of Interdiffusion Coefficients (HitDIC) software and their reliability was validated. In most cases, D ̃ C r C r N i > D ̃ F e F e N i > D ̃ C o C o N i . The comprehensive comparison between the interdiffusivities/tracer diffusivities in the NiCo, NiCr, NiCoCr low-entropy, CoCrNi medium-entropy, and CoCrFeNi high-entropy alloys and those reported data available in the literatures indicates that the interdiffusivities Co, Cr, and Fe in low-entropy alloys are the largest than those in the other two types of alloys. While the tracer diffusivity in Co-Cr-Fe-Ni HEAs may have no sluggish phenomenon when the absolute temperature is used. | The interdiffusivities of Fe and Cr in pure Ni in the present work and the available impurity diffusivities in the literatures [18-21]. | /home/shared/llm-extraction-pipeline/articles_all/10.1016.j.jallcom.2021.162711/tables/Table 2.csv |  | [ { "original": "Cr in pure Ni", "standardized": "Cr in pure Ni", "confidence": "high" } ]
./10.1016.j.jallcom.2021.162711 | Co-Cr-Fe-Ni ¦ Ni-Co-Cr | Interdiffusion behaviors between NiCrFe alloy and low-/medium-/high-entropy alloys | Six groups of fcc solid/solid diffusion couples, including Ni-Cr-Fe/ low-entropy (pure Ni, and NiCo, NiCr, and NiCoCr) alloys, Ni-Cr-Fe/ medium-entropy (CoCrNi) alloys, and Ni-Cr-Fe/ high-entropy (CoCrFeNi) alloys, were prepared, and their composition profiles were experimentally measured. Concentration-dependent interdiffusion and tracer diffusion coefficients in fcc Ni-Co-Cr-Fe system at 1473 K were retrieved with the aid of High-throughput Determination of Interdiffusion Coefficients (HitDIC) software and their reliability was validated. In most cases, D ̃ C r C r N i > D ̃ F e F e N i > D ̃ C o C o N i . The comprehensive comparison between the interdiffusivities/tracer diffusivities in the NiCo, NiCr, NiCoCr low-entropy, CoCrNi medium-entropy, and CoCrFeNi high-entropy alloys and those reported data available in the literatures indicates that the interdiffusivities Co, Cr, and Fe in low-entropy alloys are the largest than those in the other two types of alloys. While the tracer diffusivity in Co-Cr-Fe-Ni HEAs may have no sluggish phenomenon when the absolute temperature is used. | Six groups of fcc solid/solid diffusion couples, including Ni-Cr-Fe/ low-entropy (pure Ni, and NiCo, NiCr, and NiCoCr) alloys, Ni-Cr-Fe/ medium-entropy (CoCrNi) alloys, and Ni-Cr-Fe/ high-entropy (CoCrFeNi) alloys, were prepared, and their composition profiles were experimentally measured. Concentration-dependent interdiffusion and tracer diffusion coefficients in fcc Ni-Co-Cr-Fe system at 1473 K were retrieved with the aid of High-throughput Determination of Interdiffusion Coefficients (HitDIC) software and their reliability was validated. In most cases, D ̃ C r C r N i > D ̃ F e F e N i > D ̃ C o C o N i . The comprehensive comparison between the interdiffusivities/tracer diffusivities in the NiCo, NiCr, NiCoCr low-entropy, CoCrNi medium-entropy, and CoCrFeNi high-entropy alloys and those reported data available in the literatures indicates that the interdiffusivities Co, Cr, and Fe in low-entropy alloys are the largest than those in the other two types of alloys. While the tracer diffusivity in Co-Cr-Fe-Ni HEAs may have no sluggish phenomenon when the absolute temperature is used. | The comparison between the interdiffusivities of Ni-Co-Cr, Co-Cr-Ni, and Co-Cr-Fe-Ni alloys in the present work and those in the literatures at 1473 K. | /home/shared/llm-extraction-pipeline/articles_all/10.1016.j.jallcom.2021.162711/tables/Table 3.csv |  | [ { "original": "Co-Cr-Fe-Ni", "standardized": "CoCrFeNi", "confidence": "high" }, { "original": "Ni-Co-Cr", "standardized": "NiCoCr", "confidence": "high" } ]
./10.1016.j.jallcom.2021.162711 | Co-Cr-Ni | Interdiffusion behaviors between NiCrFe alloy and low-/medium-/high-entropy alloys | The interdiffusion may stimulate the composition range and microstructure morphology forming between nickel-base superalloy and HEAs, and thus affect the mechanical properties of the welded joint. Accordingly, it is necessary to study the interdiffusion behaviors between the nickel-base superalloy and HEAs. Considering that Ni, Co, Cr and Fe are the common components in both nickel-base superalloy and HEAs, Ni-Cr-Fe alloy and Co-Cr-Fe-Ni HEAs are chosen as the target alloys here. In addition, in order to analyze the effect of entropy on the interdiffusion behaviors, a series of alloys with different entropy values, including the low-entropy alloys (i.e., Ni, Ni-Co, Ni-Cr, Ni-Co-Cr alloy), the medium entropy alloys (i.e., Co-Cr-Ni), and the high-entropy alloys (i.e., Co-Cr-Fe-Ni), are utilized to weld with the Ni-Cr-Fe alloys. | Six groups of fcc solid/solid diffusion couples, including Ni-Cr-Fe/ low-entropy (pure Ni, and NiCo, NiCr, and NiCoCr) alloys, Ni-Cr-Fe/ medium-entropy (CoCrNi) alloys, and Ni-Cr-Fe/ high-entropy (CoCrFeNi) alloys, were prepared, and their composition profiles were experimentally measured. Concentration-dependent interdiffusion and tracer diffusion coefficients in fcc Ni-Co-Cr-Fe system at 1473 K were retrieved with the aid of High-throughput Determination of Interdiffusion Coefficients (HitDIC) software and their reliability was validated. In most cases, D ̃ C r C r N i > D ̃ F e F e N i > D ̃ C o C o N i . The comprehensive comparison between the interdiffusivities/tracer diffusivities in the NiCo, NiCr, NiCoCr low-entropy, CoCrNi medium-entropy, and CoCrFeNi high-entropy alloys and those reported data available in the literatures indicates that the interdiffusivities Co, Cr, and Fe in low-entropy alloys are the largest than those in the other two types of alloys. While the tracer diffusivity in Co-Cr-Fe-Ni HEAs may have no sluggish phenomenon when the absolute temperature is used. | The comparison between the interdiffusivities of Ni-Co-Cr, Co-Cr-Ni, and Co-Cr-Fe-Ni alloys in the present work and those in the literatures at 1473 K. | /home/shared/llm-extraction-pipeline/articles_all/10.1016.j.jallcom.2021.162711/tables/Table 3.csv |  | [ { "original": "Co-Cr-Ni", "standardized": "CoCrNi", "confidence": "high" } ]
./10.1016.j.jallcom.2021.162712 | Al-3 wt% HEA | On the interactions between molten aluminum and high entropy alloy particles during aluminum matrix composite processing | Representative stress-strain curves of Al and Al-HEA composites are plotted in Fig. 14 , and the tensile properties of pure Al and Al-HEA composites are summarized in Table 2 . The yield strength is defined by the 0.2% offset strain. It is evident that the additions of HEA particles led to significant improvements in tensile properties compared to commercially pure aluminum. With addition of 3 wt% of HEA particles, the composite shows 38% increase in yield strength and 54% increase in ultimate tensile strength respectively, compared to commercially pure aluminum, with essentially no loss in elongation. With addition of 6 wt% of HEA particles, the composite has 63% increase in yield strength and 81% increase in ultimate tensile strength, respectively. Unlike the composite with 3 wt% HEA particles, however, the composite with 6 wt% HEA particles suffered a considerable loss in ductility. The elongation at break decreases 60% when compared with the Al-3 wt% HEA composite. This large loss of elongation when increasing particle addition from 3 wt% to 6 wt% is attributed the coarsening Al45(Cr,V)7blocky particles. It is clear in Fig. 6 that the Al45(Cr,V)7particle size in 6 wt% addition sample is considerably larger than it in 3 wt% addition sample. | The feasibility of adding AlCrTiV high entropy alloy (HEA) particles to molten aluminum to make metal matrix composites was studied. Equiatomic AlCrTiV HEA particles, produced by a solid state reduction process, were dispersed into pure aluminum and 7075 alloy (Al-5.8Zn-2.3Mg-1.4Cu, all weight %) melt and by a ultrasonic dispenser. It was found that the AlCrTiV particles reacted with molten aluminum, leading to the formation of Al45(Cr,V)7 and Al3Ti intermetallic phases in the aluminum matrix composites. Although the AlCrTiV HEA particles did not survive in molten aluminum during composite processing, the final composite materials showed significantly improved mechanical properties, due to grain refinement and dispersion strengthening. The research suggests that the interactions between matrix aluminum alloys and the particles are key in controlling the final microstructure and properties of the composites. | Summary of mechanical properties of pure Al and Al-HEA composites. | /home/shared/llm-extraction-pipeline/articles_all/10.1016.j.jallcom.2021.162712/tables/Table 2.csv |  | [ { "original": "Al-3 wt% HEA", "standardized": "Al-3 wt% AlCrTiV", "confidence": "high" } ]
./10.1016.j.jallcom.2021.162712 | 7075-3 wt% HEA | On the interactions between molten aluminum and high entropy alloy particles during aluminum matrix composite processing | Figs. 8 and9are optical micrographs and backscattered electron image of 7075 alloy and 7075 alloy with 3 wt% HEA particle addition. Both 7075 and 7075-HEA samples showed equiaxed alpha aluminum grain structure. With HEA particles added, the grain size was significantly reduced. Fig. 10 is the EDS mapping on the 7075-3 wt% HEA composite, highlighting the distribution of Al, Cr, Ti, V, Cu, Mg and Zn. The EDS results indicate that the solute elements, mainly Mg, Zn and Cu, are segregated to the inter-dendritic regions during non-equilibrium solidification processing of 7075 and 7075-HEA samples. It is also clear in Figs. 8 -10that a eutectic microstructure was formed at the inter-dendritic regions. According to a previous study on 7075 alloy[26], the eutectic microstructure consisted of Al and Mg(Zn,Cu,Al)2phase, which is in good agreement with the EDS results in this investigation. Similar to the behavior in pure aluminum samples, there are both fine and blocky particles present in the matrix, and most particles are evenly distributed within the dendrites, due largely to ultrasonic processing. | The feasibility of adding AlCrTiV high entropy alloy (HEA) particles to molten aluminum to make metal matrix composites was studied. Equiatomic AlCrTiV HEA particles, produced by a solid state reduction process, were dispersed into pure aluminum and 7075 alloy (Al-5.8Zn-2.3Mg-1.4Cu, all weight %) melt and by a ultrasonic dispenser. It was found that the AlCrTiV particles reacted with molten aluminum, leading to the formation of Al45(Cr,V)7 and Al3Ti intermetallic phases in the aluminum matrix composites. Although the AlCrTiV HEA particles did not survive in molten aluminum during composite processing, the final composite materials showed significantly improved mechanical properties, due to grain refinement and dispersion strengthening. The research suggests that the interactions between matrix aluminum alloys and the particles are key in controlling the final microstructure and properties of the composites. | Summary of mechanical properties of 7075-HEA composites. | /home/shared/llm-extraction-pipeline/articles_all/10.1016.j.jallcom.2021.162712/tables/Table 3.csv |  | [ { "original": "7075-3 wt% HEA", "standardized": "AlCrTiV/Al5.8Zn2.3Mg1.4Cu-3wt%", "confidence": "High" } ]
./10.1016.j.jallcom.2021.162712 | 7075 | On the interactions between molten aluminum and high entropy alloy particles during aluminum matrix composite processing | The feasibility of adding AlCrTiV high entropy alloy (HEA) particles to molten aluminum to make metal matrix composites was studied. Equiatomic AlCrTiV HEA particles, produced by a solid state reduction process, were dispersed into pure aluminum and 7075 alloy (Al-5.8Zn-2.3Mg-1.4Cu, all weight %) melt and by a ultrasonic dispenser. It was found that the AlCrTiV particles reacted with molten aluminum, leading to the formation of Al45(Cr,V)7 and Al3Ti intermetallic phases in the aluminum matrix composites. Although the AlCrTiV HEA particles did not survive in molten aluminum during composite processing, the final composite materials showed significantly improved mechanical properties, due to grain refinement and dispersion strengthening. The research suggests that the interactions between matrix aluminum alloys and the particles are key in controlling the final microstructure and properties of the composites. | The feasibility of adding AlCrTiV high entropy alloy (HEA) particles to molten aluminum to make metal matrix composites was studied. Equiatomic AlCrTiV HEA particles, produced by a solid state reduction process, were dispersed into pure aluminum and 7075 alloy (Al-5.8Zn-2.3Mg-1.4Cu, all weight %) melt and by a ultrasonic dispenser. It was found that the AlCrTiV particles reacted with molten aluminum, leading to the formation of Al45(Cr,V)7 and Al3Ti intermetallic phases in the aluminum matrix composites. Although the AlCrTiV HEA particles did not survive in molten aluminum during composite processing, the final composite materials showed significantly improved mechanical properties, due to grain refinement and dispersion strengthening. The research suggests that the interactions between matrix aluminum alloys and the particles are key in controlling the final microstructure and properties of the composites. | Summary of mechanical properties of 7075-HEA composites. | /home/shared/llm-extraction-pipeline/articles_all/10.1016.j.jallcom.2021.162712/tables/Table 3.csv |  | [ { "original": "7075", "standardized": "Al5.8Zn2.3Mg1.4Cu", "confidence": "High" } ]
./10.1016.j.jallcom.2021.162852 | ACB30 ¦ ACB00 ¦ ACB60 ¦ ACB90 | Enhancing mechanical properties of the boron doped Al0.2Co1.5CrFeNi1.5Ti0.5 high entropy alloy via tuning composition and microstructure | The non equiatomic Al0.2Co1.5CrFeNi1.5Ti0.5Bx(x = 0, 0.15, 0.30, 0.45, 0.60, 0.75 and 0.90, respectively) HEAs were prepared by vacuum arc melting with the Al, Co, Cr, Fe, Ni, Ti, and B particles (the purity>99.9 wt%) as raw materials under Ar atmosphere with - 0.06 MPa. The as-cast HEAs with different boron content was marked as ACB00, ACB15, ACB30, ACB45, ACB60, ACB75, and ACB90, respectively. All HEAs were re-melted with magnetic stirring in a water-cooled copper crucible for at least five times in order to obtain ingots with uniform composition. The crystal structure, chemical composition, and the microstructure of the mechanically polished samples with surface roughness of 0.1 μm were characterized by X-ray diffraction (XRD, Cu Kɑradiation, 20-100 ̊, Empyrean, PANalytical), scanning electron microscope (SEM, JSM-5600LV) with the energy dispersive spectrometry (EDS), and field emission transmission electron microscope (TEM, TF20). Dilute aqua regia (volume ratio of hydrochloric acid, glycerol and nitric acid was 3:2:1) was used to etch the polished HEAs before microstructure characterization. | High entropy alloys (HEAs) have attracted considerable attention due to their excellent mechanical properties, which provides new insights for designing next generation structural materials. A series of Al0.2Co1.5CrFeNi1.5Ti0.5Bx (x = 0, 0.15, 0.3, 0.45, 0.6, 0.75 and 0.9, in molar ratio) HEAs was prepared by vacuum arc melting to investigate the effect of boron doping on the phase evolution, microstructure transformation and mechanical properties. The results indicated that the HEAs with trace boron doping (x = 0.15) maintained single FCC phase, while it evolved to FCC phase, in-situ borides (TiB2 and Cr2B) and Laves phase when the boron molar ratio higher than 0.3. With the boron molar content increased from 0 to 0.9, the microstructures of the HEAs transformed from complete dendrite to dendrites, irregularly shaped TiB2, needle-shaped Cr2B and lamellar eutectic structure which composed by alternate layers of FCC phase and Laves phase. B doping improved the strength and hardness of the HEAs. The enhanced mechanical properties of the boron doped HEAs was attributed to the synergistic strengthening effect among interstitial solid solution strengthening, second phase strengthening, dislocation strengthening, fine grain strengthening and heterostructure strengthening. | EDS results of the different regions in the ACB00, ACB30, ACB60 and ACB90 HEAs (at%). | /home/shared/llm-extraction-pipeline/articles_all/10.1016.j.jallcom.2021.162852/tables/Table 1.csv |  | [ { "original": "ACB30", "standardized": "Al0.2Co1.5CrFeNi1.5Ti0.5B0.3", "confidence": "high" }, { "original": "ACB00", "standardized": "Al0.2Co1.5CrFeNi1.5Ti0.5", "confidence": "high" }, { "original": "ACB60", "standardized": "Al0.2Co1.5CrFeNi1.5Ti0.5B0.6", "confidence": "high" }, { "original": "ACB90", "standardized": "Al0.2Co1.5CrFeNi1.5Ti0.5B0.9", "confidence": "high" } ]
./10.1016.j.jallcom.2021.162858 | 4La ¦ 4Ce | Reduced lattice thermal conductivity of perovskite-type high-entropy (Ca0.25Sr0.25Ba0.25RE0.25)TiO3 ceramics by phonon engineering for thermoelectric applications | The high-entropy effect suggests the possibility of unusual thermal transport properties that may be favorable for thermoelectrics. Novel perovskite-type high-entropy (Ca0.25Sr0.25Ba0.25La0.25)TiO3 (4La) and (Ca0.25Sr0.25Ba0.25Ce0.25)TiO3 (4Ce) ceramics were successfully prepared through a conventional solid-state reaction method. XRD, SEM-EDS, and HRTEM were performed to confirm that the chosen multi-component cations can be introduced into A-site to form a single cubic phase with Pm-3m space group. Introduce high-entropy engineering, constituent elements competing inter into the A-site creating lattice distortion and strain fields, which results in extensive structural defects including dislocations which contributed to the phonons scattering of mid wavelength. Grain boundaries and intrinsic oxygen vacancies respectively scatter phonons of high and low wavelengths. The enhanced effective scattering of phonons through the multi-scale defects gives rise to a low lattice thermal conductivity of 2.5 W·m-1·K-1 at 1073 K for the 4La ceramics, much lower than that of SrTiO3-based perovskite thermoelectric ceramics. The high-entropy 4La ceramics possess the maximum power factor of 420 μW·m-1·K-2. This work provides a strategy of compositional design for thermoelectric oxides with decreased intrinsic thermal conductivity for thermoelectric applications. | The high-entropy effect suggests the possibility of unusual thermal transport properties that may be favorable for thermoelectrics. Novel perovskite-type high-entropy (Ca0.25Sr0.25Ba0.25La0.25)TiO3 (4La) and (Ca0.25Sr0.25Ba0.25Ce0.25)TiO3 (4Ce) ceramics were successfully prepared through a conventional solid-state reaction method. XRD, SEM-EDS, and HRTEM were performed to confirm that the chosen multi-component cations can be introduced into A-site to form a single cubic phase with Pm-3m space group. Introduce high-entropy engineering, constituent elements competing inter into the A-site creating lattice distortion and strain fields, which results in extensive structural defects including dislocations which contributed to the phonons scattering of mid wavelength. Grain boundaries and intrinsic oxygen vacancies respectively scatter phonons of high and low wavelengths. The enhanced effective scattering of phonons through the multi-scale defects gives rise to a low lattice thermal conductivity of 2.5 W·m-1·K-1 at 1073 K for the 4La ceramics, much lower than that of SrTiO3-based perovskite thermoelectric ceramics. The high-entropy 4La ceramics possess the maximum power factor of 420 μW·m-1·K-2. This work provides a strategy of compositional design for thermoelectric oxides with decreased intrinsic thermal conductivity for thermoelectric applications. | Unit cell parameters and theoretical densities of the 4La and 4Ce ceramics calculated from the XRD pattern together with SrTiO3. | /home/shared/llm-extraction-pipeline/articles_all/10.1016.j.jallcom.2021.162858/tables/Table 2.csv |  | [ { "original": "4La", "standardized": "Ca0.25Sr0.25Ba0.25La0.25TiO3", "confidence": "high" }, { "original": "4Ce", "standardized": "Ca0.25Sr0.25Ba0.25Ce0.25TiO3", "confidence": "high" } ]
./10.1016.j.jallcom.2021.162955 | s | A comprehensive study of phase transitions in Al0.5CoCrFeNi high-entropy alloy at intermediate temperatures (400 ≤ T ≤ 900 °C) | High-entropy alloys (HEAs) have been extensively investigated primarily because of their wide range of properties (mechanical, thermal, corrosion, etc.) that enable their application in countless applications. One of the most promising families is the AlxCoCrFeNi based HEA, which tends to form simple phases and exhibit simple phase evolution with temperature. In this system, the complexity of the phase evolution tends to increase with decreasing temperatures, which complicates the collection and analysis of experimental thermodynamic data. Therefore, most of the work done in this system regarding phase transitions has been at high temperatures (T > 1000 °C). Al0.5CoCrFeNi has promising mechanical properties due to its duplex nature. It has an FCC dendrite core (DC) region at low temperatures, which occupies about 90 vol%: the reminder is a B2/BCC mixture inter-dendritic (ID) region. Each region has a different chemical composition, which leads to different phase evolution at intermediate temperatures (400 ≤ T ≤ 900 °C). The phase composition and evolution were studied using high-sensitivity calorimetry followed by electron microscopy and XRD characterization. The DC region exhibits a simpler phase evolution with ordered FCC (L12) nano-precipitation at 508 °C that transitions to B2 precipitation at 778 °C. The L12 → B2 transition is associated with a large exothermic event caused by the release of ‘symmetry-breaking’ strain and significant shrinkage. The ID region exhibits a more complicated phase evolution that starts with precipitation of a Co-Cr rich HCP phase at 626 °C and continues with the precipitation of Cr-Fe rich sigma (σ) phase along the boundaries between the regions at 699 °C, followed by the transition of the BCC precipitation into FCC at 733 °C. All these transitions in the ID region are associated with non-linear expansion. The experimental findings were compared with the thermodynamic evolution made using the ThermoCalc software and two thermodynamic databases. | High-entropy alloys (HEAs) have been extensively investigated primarily because of their wide range of properties (mechanical, thermal, corrosion, etc.) that enable their application in countless applications. One of the most promising families is the AlxCoCrFeNi based HEA, which tends to form simple phases and exhibit simple phase evolution with temperature. In this system, the complexity of the phase evolution tends to increase with decreasing temperatures, which complicates the collection and analysis of experimental thermodynamic data. Therefore, most of the work done in this system regarding phase transitions has been at high temperatures (T > 1000 °C). Al0.5CoCrFeNi has promising mechanical properties due to its duplex nature. It has an FCC dendrite core (DC) region at low temperatures, which occupies about 90 vol%: the reminder is a B2/BCC mixture inter-dendritic (ID) region. Each region has a different chemical composition, which leads to different phase evolution at intermediate temperatures (400 ≤ T ≤ 900 °C). The phase composition and evolution were studied using high-sensitivity calorimetry followed by electron microscopy and XRD characterization. The DC region exhibits a simpler phase evolution with ordered FCC (L12) nano-precipitation at 508 °C that transitions to B2 precipitation at 778 °C. The L12 → B2 transition is associated with a large exothermic event caused by the release of ‘symmetry-breaking’ strain and significant shrinkage. The ID region exhibits a more complicated phase evolution that starts with precipitation of a Co-Cr rich HCP phase at 626 °C and continues with the precipitation of Cr-Fe rich sigma (σ) phase along the boundaries between the regions at 699 °C, followed by the transition of the BCC precipitation into FCC at 733 °C. All these transitions in the ID region are associated with non-linear expansion. The experimental findings were compared with the thermodynamic evolution made using the ThermoCalc software and two thermodynamic databases. | Measured chemical composition of the s phase in 800 degC/q samples using TEM-EDS and the calculated composition using Thermo-Calc. The measurement accuracy is+- 0.4 at%. | /home/shared/llm-extraction-pipeline/articles_all/10.1016.j.jallcom.2021.162955/tables/Table 2.csv |  | [ { "original": "s", "standardized": "s", "confidence": "high" } ]
./10.1016.j.jallcom.2021.163036 | 304 ¦ HEA | Corrosion behavior of a non-equiatomic CoCrFeNiTi high-entropy alloy: A comparison with 304 stainless steel in simulated body fluids | A new type of non-equiatomic Co40Fe35Cr16Ni8Ti1 HEA was designed and synthesized, and its corrosion resistance was compared with 304 SS in Hank's simulated body fluids to verify its feasibility as an alternative for existing coronary stent materials. Electrochemical tests showed that the corrosion current density of Co40Fe35Cr16Ni8Ti1 HEA was 10-6 in order of magnitude, which was about 1/6 of that of 304 SS, and the impedance value of Co40Fe35Cr16Ni8Ti1 HEA was 105 in order of magnitude, which was about 7 times that of 304 SS. Scanning electron microscopy testing showed that after 120 h of continuous salt spray corrosion, the surface of 304 SS showed obvious corrosion morphology compared with Co40Fe35Cr16Ni8Ti1 HEA, and it was corroded with clear grain boundaries. After 6 h of potentiostatic polarization, a passive film was formed on the surfaces of Co40Fe35Cr16Ni8Ti1 HEA and 304 SS respectively, and the composition of the passive film of the two materials was analyzed by X-ray electron spectroscopy. Compared with 304 SS, the passive film formed on Co40Fe35Cr16Ni8Ti1 HEA is rich in Co and Cr elements, and the high Content of Cr and Ni makes Co40Fe35Cr16Ni8Ti1 HEA have higher corrosion resistance in Hank simulated body fluid. The high content of Fe2+ oxide in the passive film is the main reason why 304 SS is less resistant to corrosion than Co40Fe35Cr16Ni8Ti1 HEA in Hank's simulated body fluid. | A new type of non-equiatomic Co40Fe35Cr16Ni8Ti1 HEA was designed and synthesized, and its corrosion resistance was compared with 304 SS in Hank's simulated body fluids to verify its feasibility as an alternative for existing coronary stent materials. Electrochemical tests showed that the corrosion current density of Co40Fe35Cr16Ni8Ti1 HEA was 10-6 in order of magnitude, which was about 1/6 of that of 304 SS, and the impedance value of Co40Fe35Cr16Ni8Ti1 HEA was 105 in order of magnitude, which was about 7 times that of 304 SS. Scanning electron microscopy testing showed that after 120 h of continuous salt spray corrosion, the surface of 304 SS showed obvious corrosion morphology compared with Co40Fe35Cr16Ni8Ti1 HEA, and it was corroded with clear grain boundaries. After 6 h of potentiostatic polarization, a passive film was formed on the surfaces of Co40Fe35Cr16Ni8Ti1 HEA and 304 SS respectively, and the composition of the passive film of the two materials was analyzed by X-ray electron spectroscopy. Compared with 304 SS, the passive film formed on Co40Fe35Cr16Ni8Ti1 HEA is rich in Co and Cr elements, and the high Content of Cr and Ni makes Co40Fe35Cr16Ni8Ti1 HEA have higher corrosion resistance in Hank simulated body fluid. The high content of Fe2+ oxide in the passive film is the main reason why 304 SS is less resistant to corrosion than Co40Fe35Cr16Ni8Ti1 HEA in Hank's simulated body fluid. | Electrochemical parameters of Co40Fe35Cr16Ni8Ti1 HEA and 304 SS in Hank's simulated body fluid. | /home/shared/llm-extraction-pipeline/articles_all/10.1016.j.jallcom.2021.163036/tables/Table 3.csv |  | [ { "original": "304", "standardized": "304", "confidence": "Medium" }, { "original": "HEA", "standardized": "Co40Fe35Cr16Ni8Ti1", "confidence": "High" } ]
./10.1016.j.jallcom.2021.163183 | Mo4 | Influence of Mo/Cr ratio on the lamellar microstructure and mechanical properties of as-cast Al0.75CoCrFeNi compositionally complex alloys | The chemical homogeneity along the mold filling axis of the ingots was examined by SEM-EDS at nine locations spaced ~7 mm apart along the height of the ingots. At each location, an EDS measurement was averaged over an area of 1.7 mm2(containing significant fractions of all phases) to determine the local alloy composition. A representative example is provided in Fig. SM1 of thesupplementary materialwhere it can be seen that the CCAs present a uniform composition throughout the ingots. In summary, based on the chemical analyses presented so far, it can be concluded that the targeted compositions of all alloys were achieved and the remelting processes yielded ingots with homogenous chemical compositions. In the following, the alloys are named after their nominal Mo concentrations ( Table 1 ),e.g., Al16Co21Cr21Fe21Ni21and Al16Co21Cr17Fe21Ni21Mo4are called Mo0and Mo4, respectively. | The Al0.75CoCrFeNi alloy (Al16Co21Cr21Fe21Ni21 in at.%) presents a lamellar microstructure in the as-cast state consisting of a spinodally-decomposed B2/BCC matrix and Widmanstätten-type FCC plates. In this study, to retain the lamellar microstructure and improve tensile strength, Al16Co21Cr21-x Fe21Ni21Mo x alloys with x ≤ 10 at.% were investigated. For x = 2 at.%, the Widmanstätten microstructure changed into a vermicular one due to the stabilization of the BCC phase. With increasing the Mo/Cr ratio, the BCC phase transformed into topologically close-packed (TCP) phases, i.e., σ phase for x = 4 at.% and R phase for x ≥ 6 at.%, whose volume fractions increases with x. The as-cast alloys with x = 10 and 4 at.% presented the largest microhardness of ~600 HV0.5. The former had the highest volume fraction in TCP phases, which are hard and brittle while the latter presented the finest microstructure (enhanced phase boundary strengthening). While the alloys with x > 4 at.% were too brittle to machine tensile specimens, the others were tested between 20 and 700 °C. The ultimate tensile strength increased with increasing x up to ~1460 MPa for x = 4 at.% at 400 °C. At 700 °C, the strength of all alloys significantly decreased due to the softening of the B2 phase. Most of them had limited ductility and showed intergranular fracture except for x = 4 at.% presenting pronounced necking with ~38% ductility. The latter effect was attributed to the occurrence of interfacial sliding resulting in cavitation at grain boundaries and interphase boundaries. | Elemental chemical composition (at.%) of the investigated CCAs determined by XRF and combustion IR absorption. The typical error of the measured values is 0.02%. | /home/shared/llm-extraction-pipeline/articles_all/10.1016.j.jallcom.2021.163183/tables/Table 1.csv |  | [ { "original": "Mo4", "standardized": "Al16Co21Cr17Fe21Ni21Mo4", "confidence": "high" } ]
./10.1016.j.jallcom.2021.163183 | Mo6 | Influence of Mo/Cr ratio on the lamellar microstructure and mechanical properties of as-cast Al0.75CoCrFeNi compositionally complex alloys | Using the same methodology, FCC, B2, andRphases were identified in the Mo6CCA, see Fig. 5 . Compared with the Mo4CCA, the σ phase was replaced by theRphase in the Mo6CCA as the Mo/Cr ratio was increased, in agreement with the XRD results in Figs. 2 c,d. From Table 3 , theRphase is found to be mainly enriched in Mo followed by Cr and is correspondingly strongly depleted in Al and Ni to a lesser extent. To our knowledge, this work is the first to report the existence of theRphase in alloys from the Al-Co-Cr-Fe-Ni-Mo system. | The Al0.75CoCrFeNi alloy (Al16Co21Cr21Fe21Ni21 in at.%) presents a lamellar microstructure in the as-cast state consisting of a spinodally-decomposed B2/BCC matrix and Widmanstätten-type FCC plates. In this study, to retain the lamellar microstructure and improve tensile strength, Al16Co21Cr21-x Fe21Ni21Mo x alloys with x ≤ 10 at.% were investigated. For x = 2 at.%, the Widmanstätten microstructure changed into a vermicular one due to the stabilization of the BCC phase. With increasing the Mo/Cr ratio, the BCC phase transformed into topologically close-packed (TCP) phases, i.e., σ phase for x = 4 at.% and R phase for x ≥ 6 at.%, whose volume fractions increases with x. The as-cast alloys with x = 10 and 4 at.% presented the largest microhardness of ~600 HV0.5. The former had the highest volume fraction in TCP phases, which are hard and brittle while the latter presented the finest microstructure (enhanced phase boundary strengthening). While the alloys with x > 4 at.% were too brittle to machine tensile specimens, the others were tested between 20 and 700 °C. The ultimate tensile strength increased with increasing x up to ~1460 MPa for x = 4 at.% at 400 °C. At 700 °C, the strength of all alloys significantly decreased due to the softening of the B2 phase. Most of them had limited ductility and showed intergranular fracture except for x = 4 at.% presenting pronounced necking with ~38% ductility. The latter effect was attributed to the occurrence of interfacial sliding resulting in cavitation at grain boundaries and interphase boundaries. | Elemental chemical composition (at.%) of the investigated CCAs determined by XRF and combustion IR absorption. The typical error of the measured values is 0.02%. | /home/shared/llm-extraction-pipeline/articles_all/10.1016.j.jallcom.2021.163183/tables/Table 1.csv |  | [ { "original": "Mo6", "standardized": "Mo6", "confidence": "high" } ]
./10.1016.j.jallcom.2021.163183 | Mo10 | Influence of Mo/Cr ratio on the lamellar microstructure and mechanical properties of as-cast Al0.75CoCrFeNi compositionally complex alloys | Further analyses of the as-cast microstructures were performed at the microscale using a JEOL JSM-7200 F scanning electron microscope (SEM) equipped with a backscattered electron (BSE) detector and an Oxford X-Max 80 SSD EDS spectrometer. BSE images were collected at an accelerating voltage of 20 kV and a working distance of 5 mm whereas 2048-pixels EDS elemental maps were recorded with a 15-kV accelerating voltage, 20-μs dwell time and 50 frame counts. From the BSE images, the surface area fraction (SAF) of each phase was determined with the Image J1.Xanalysis software[36]. A representative example of this procedure is provided in Fig. 1 for the as-cast Mo10CCA. Fig. 1 a shows a BSE image of the microstructure with three different contrasts: bright, grey and dark. A contrast threshold was used to mark either the dark ( Fig. 1 b) or bright ( Fig. 1 c) phases in red and light blue, respectively. The SAF of these phases was calculated as the percentage of pixels belonging to them. The fraction of the grey phase in Fig. 1 a was then calculated by subtracting from 100% the sum of the surface area percentages of the bright and dark phases. To estimate the experimental scatter, five BSE micrographs per alloy were taken from different locations with a surface area of ~115 μm2each. Each BSE micrograph was used to determine an SAF-value and from the five measurements, the average was calculated for each phase and the experimental error was taken as the mean deviation from the mean value. Further microstructural parameters were determined using the image analysis software IMAGIC IMS client such as (1) the mean grain size,d, of the BCC/B2 matrix, (2) the mean thickness of the FCC plates at grain boundaries,λGBFCC, and in the matrix,λmFCC, and (3) the mean thickness of topologically closed-packed phases such as the σ phase,λmσ, andRphase,λmR. Some of these parameters are highlighted on Fig. 1 a. The thickness of approximately 40 lamellar precipitates of a given phase per micrograph were measured resulting in a total of 200 measurements per alloy (experimental error:± 5%). | The Al0.75CoCrFeNi alloy (Al16Co21Cr21Fe21Ni21 in at.%) presents a lamellar microstructure in the as-cast state consisting of a spinodally-decomposed B2/BCC matrix and Widmanstätten-type FCC plates. In this study, to retain the lamellar microstructure and improve tensile strength, Al16Co21Cr21-x Fe21Ni21Mo x alloys with x ≤ 10 at.% were investigated. For x = 2 at.%, the Widmanstätten microstructure changed into a vermicular one due to the stabilization of the BCC phase. With increasing the Mo/Cr ratio, the BCC phase transformed into topologically close-packed (TCP) phases, i.e., σ phase for x = 4 at.% and R phase for x ≥ 6 at.%, whose volume fractions increases with x. The as-cast alloys with x = 10 and 4 at.% presented the largest microhardness of ~600 HV0.5. The former had the highest volume fraction in TCP phases, which are hard and brittle while the latter presented the finest microstructure (enhanced phase boundary strengthening). While the alloys with x > 4 at.% were too brittle to machine tensile specimens, the others were tested between 20 and 700 °C. The ultimate tensile strength increased with increasing x up to ~1460 MPa for x = 4 at.% at 400 °C. At 700 °C, the strength of all alloys significantly decreased due to the softening of the B2 phase. Most of them had limited ductility and showed intergranular fracture except for x = 4 at.% presenting pronounced necking with ~38% ductility. The latter effect was attributed to the occurrence of interfacial sliding resulting in cavitation at grain boundaries and interphase boundaries. | Crystallographic data: lattice parameters, number of atoms per unit cell, and space groups of identified crystal structures using XRD/TEM for all studied CCAs. The standard deviations of the calculated lattice spacing are 210-4 nm. | /home/shared/llm-extraction-pipeline/articles_all/10.1016.j.jallcom.2021.163183/tables/Table 2.csv | {'NA': '*R phase: Rhombohedral cell with 53 atoms per unit cell [41]. This structure may also be described as a hexagonal supercell consisting of three irreducible rhombohedral units with 159 atoms and lattice constants a and c.'} | [ { "original": "Mo10", "standardized": "Al16Co21Cr11Fe21Ni21Mo10", "confidence": "high" } ]
./10.1016.j.jallcom.2021.163183 | Mo0 | Influence of Mo/Cr ratio on the lamellar microstructure and mechanical properties of as-cast Al0.75CoCrFeNi compositionally complex alloys | The chemical homogeneity along the mold filling axis of the ingots was examined by SEM-EDS at nine locations spaced ~7 mm apart along the height of the ingots. At each location, an EDS measurement was averaged over an area of 1.7 mm2(containing significant fractions of all phases) to determine the local alloy composition. A representative example is provided in Fig. SM1 of thesupplementary materialwhere it can be seen that the CCAs present a uniform composition throughout the ingots. In summary, based on the chemical analyses presented so far, it can be concluded that the targeted compositions of all alloys were achieved and the remelting processes yielded ingots with homogenous chemical compositions. In the following, the alloys are named after their nominal Mo concentrations ( Table 1 ),e.g., Al16Co21Cr21Fe21Ni21and Al16Co21Cr17Fe21Ni21Mo4are called Mo0and Mo4, respectively. | The Al0.75CoCrFeNi alloy (Al16Co21Cr21Fe21Ni21 in at.%) presents a lamellar microstructure in the as-cast state consisting of a spinodally-decomposed B2/BCC matrix and Widmanstätten-type FCC plates. In this study, to retain the lamellar microstructure and improve tensile strength, Al16Co21Cr21-x Fe21Ni21Mo x alloys with x ≤ 10 at.% were investigated. For x = 2 at.%, the Widmanstätten microstructure changed into a vermicular one due to the stabilization of the BCC phase. With increasing the Mo/Cr ratio, the BCC phase transformed into topologically close-packed (TCP) phases, i.e., σ phase for x = 4 at.% and R phase for x ≥ 6 at.%, whose volume fractions increases with x. The as-cast alloys with x = 10 and 4 at.% presented the largest microhardness of ~600 HV0.5. The former had the highest volume fraction in TCP phases, which are hard and brittle while the latter presented the finest microstructure (enhanced phase boundary strengthening). While the alloys with x > 4 at.% were too brittle to machine tensile specimens, the others were tested between 20 and 700 °C. The ultimate tensile strength increased with increasing x up to ~1460 MPa for x = 4 at.% at 400 °C. At 700 °C, the strength of all alloys significantly decreased due to the softening of the B2 phase. Most of them had limited ductility and showed intergranular fracture except for x = 4 at.% presenting pronounced necking with ~38% ductility. The latter effect was attributed to the occurrence of interfacial sliding resulting in cavitation at grain boundaries and interphase boundaries. | Crystallographic data: lattice parameters, number of atoms per unit cell, and space groups of identified crystal structures using XRD/TEM for all studied CCAs. The standard deviations of the calculated lattice spacing are 210-4 nm. | /home/shared/llm-extraction-pipeline/articles_all/10.1016.j.jallcom.2021.163183/tables/Table 2.csv | {'NA': '*R phase: Rhombohedral cell with 53 atoms per unit cell [41]. This structure may also be described as a hexagonal supercell consisting of three irreducible rhombohedral units with 159 atoms and lattice constants a and c.'} | [ { "original": "Mo0", "standardized": "Al16Co21Cr21Fe21Ni21", "confidence": "high" } ]
./10.1016.j.jallcom.2021.163183 | Mo2 | Influence of Mo/Cr ratio on the lamellar microstructure and mechanical properties of as-cast Al0.75CoCrFeNi compositionally complex alloys | To investigate the magnetism of the CCAs, pieces (5 mm × 5 mm) were cut from each alloy and were brought close to a magnet. It was found that the Mo0CCA was the only non-magnetic alloy. The Mo2CCA was slightly magnetic followed by Mo4while the other alloys were strongly magnetic. In others words, the magnetism of the alloys increases with increasing the Mo/Cr ratio. | The Al0.75CoCrFeNi alloy (Al16Co21Cr21Fe21Ni21 in at.%) presents a lamellar microstructure in the as-cast state consisting of a spinodally-decomposed B2/BCC matrix and Widmanstätten-type FCC plates. In this study, to retain the lamellar microstructure and improve tensile strength, Al16Co21Cr21-x Fe21Ni21Mo x alloys with x ≤ 10 at.% were investigated. For x = 2 at.%, the Widmanstätten microstructure changed into a vermicular one due to the stabilization of the BCC phase. With increasing the Mo/Cr ratio, the BCC phase transformed into topologically close-packed (TCP) phases, i.e., σ phase for x = 4 at.% and R phase for x ≥ 6 at.%, whose volume fractions increases with x. The as-cast alloys with x = 10 and 4 at.% presented the largest microhardness of ~600 HV0.5. The former had the highest volume fraction in TCP phases, which are hard and brittle while the latter presented the finest microstructure (enhanced phase boundary strengthening). While the alloys with x > 4 at.% were too brittle to machine tensile specimens, the others were tested between 20 and 700 °C. The ultimate tensile strength increased with increasing x up to ~1460 MPa for x = 4 at.% at 400 °C. At 700 °C, the strength of all alloys significantly decreased due to the softening of the B2 phase. Most of them had limited ductility and showed intergranular fracture except for x = 4 at.% presenting pronounced necking with ~38% ductility. The latter effect was attributed to the occurrence of interfacial sliding resulting in cavitation at grain boundaries and interphase boundaries. | Crystallographic data: lattice parameters, number of atoms per unit cell, and space groups of identified crystal structures using XRD/TEM for all studied CCAs. The standard deviations of the calculated lattice spacing are 210-4 nm. | /home/shared/llm-extraction-pipeline/articles_all/10.1016.j.jallcom.2021.163183/tables/Table 2.csv | {'NA': '*R phase: Rhombohedral cell with 53 atoms per unit cell [41]. This structure may also be described as a hexagonal supercell consisting of three irreducible rhombohedral units with 159 atoms and lattice constants a and c.'} | [ { "original": "Mo2", "standardized": "Al16Co21Cr19Fe21Ni21Mo2", "confidence": "High" } ]
./10.1016.j.jallcom.2021.163217 | 2N | Toward excellent tensile properties of nitrogen-doped CoCrFeMnNi high-entropy alloy at room and cryogenic temperatures | Here, the effect of nitrogen addition on the microstructural evolution and mechanical properties of the alloys at 298 K and 77 K was investigated. In the CoCrFeMnNi alloys with and without nitrogen, the two types of precipitate (Cr2N and σ, respectively) were formed. These precipitates suppress the grain growth of the alloys through the Zener pinning effect during heat treatment, which contributes to strengthening induced by grain boundary and precipitate. In particular, the Cr2N precipitate affects the grain refinement and precipitation strengthening more efficiently compared to the σ phase. The planar configuration of dislocations was observed in the deformed alloys at 298 K, and the deformed microstructure developed into stacking faults and deformation-induced twinning at 77 K. Accordingly, the nitrogen-doped CoCrFeMnNi alloy exhibits excellent ultimate tensile strength and elongation with substantial strain hardening. The strong temperature dependence of yield strength of the nitrogen-doped and nitrogen-free alloys was presumably conjectured that it is associated with the large friction stress induced by strongly temperature dependent short-range thermal obstacles. | Here, the effect of nitrogen addition on the microstructural evolution and mechanical properties of the alloys at 298 K and 77 K was investigated. In the CoCrFeMnNi alloys with and without nitrogen, the two types of precipitate (Cr2N and σ, respectively) were formed. These precipitates suppress the grain growth of the alloys through the Zener pinning effect during heat treatment, which contributes to strengthening induced by grain boundary and precipitate. In particular, the Cr2N precipitate affects the grain refinement and precipitation strengthening more efficiently compared to the σ phase. The planar configuration of dislocations was observed in the deformed alloys at 298 K, and the deformed microstructure developed into stacking faults and deformation-induced twinning at 77 K. Accordingly, the nitrogen-doped CoCrFeMnNi alloy exhibits excellent ultimate tensile strength and elongation with substantial strain hardening. The strong temperature dependence of yield strength of the nitrogen-doped and nitrogen-free alloys was presumably conjectured that it is associated with the large friction stress induced by strongly temperature dependent short-range thermal obstacles. | Area fraction and size of secondary particle in the 0N and 2N alloys annealed at different temperatures. | /home/shared/llm-extraction-pipeline/articles_all/10.1016.j.jallcom.2021.163217/tables/Table 2.csv |  | [ { "original": "2N", "standardized": "2N", "confidence": "medium" } ]
./10.1016.j.jallcom.2021.163217 | 0N | Toward excellent tensile properties of nitrogen-doped CoCrFeMnNi high-entropy alloy at room and cryogenic temperatures | Ingots of Co20Cr20Fe20Mn20Ni20(at%, referred to as 0N) and Co19.6Cr19.6Fe19.6Mn19.6Ni19.6N2(at%, referred to as 2N) HEAs were fabricated by vacuum arc remelting in an argon atmosphere. The weight and diameter of the ingot were 300 g and 67 mm, respectively. The mixture of high purity elements (≥ 99.95 wt%) and ferrochrome nitride (60 wt% of Cr, 5 wt% of N, and 35 wt% of Fe) as the source of nitrogen was used. To compensate for the loss of nitrogen content[38], more ferrochrome nitride was added to achieve the nominal composition. Using a Leco thermal combustion analyzer (Leco O/N-836, Saint Joseph, MI, USA), the actual nitrogen content in an as-cast 2N alloy was determined to be 2.1 at%. The ingots were cut by electro discharging machining (EDM) in the dimension of 60 × 40 × 11 mm3, homogenized at 1100 °C for 24 h, and then air-cooled. After that, the homogenized ingots were cold rolled at room temperature with a thickness reduction of ~ 91% (from 11 mm to 1 mm). The rolled plates of the 0N and 2N alloys were annealed at 750, 850, 900, 950, and 1000 °C for 1 h in an argon atmosphere, followed by air cooling. The naming convention for the specimens with different chemical compositions and annealing temperatures in the present work is given in Table 1 . | Here, the effect of nitrogen addition on the microstructural evolution and mechanical properties of the alloys at 298 K and 77 K was investigated. In the CoCrFeMnNi alloys with and without nitrogen, the two types of precipitate (Cr2N and σ, respectively) were formed. These precipitates suppress the grain growth of the alloys through the Zener pinning effect during heat treatment, which contributes to strengthening induced by grain boundary and precipitate. In particular, the Cr2N precipitate affects the grain refinement and precipitation strengthening more efficiently compared to the σ phase. The planar configuration of dislocations was observed in the deformed alloys at 298 K, and the deformed microstructure developed into stacking faults and deformation-induced twinning at 77 K. Accordingly, the nitrogen-doped CoCrFeMnNi alloy exhibits excellent ultimate tensile strength and elongation with substantial strain hardening. The strong temperature dependence of yield strength of the nitrogen-doped and nitrogen-free alloys was presumably conjectured that it is associated with the large friction stress induced by strongly temperature dependent short-range thermal obstacles. | Area fraction and size of secondary particle in the 0N and 2N alloys annealed at different temperatures. | /home/shared/llm-extraction-pipeline/articles_all/10.1016.j.jallcom.2021.163217/tables/Table 2.csv |  | [ { "original": "0N", "standardized": "Co20Cr20Fe20Mn20Ni20", "confidence": "high" } ]
./10.1016.j.jallcom.2021.163217 | 0N-A750 ¦ 2N-A750 ¦ 0N-A1000 ¦ 2N-A1000 | Toward excellent tensile properties of nitrogen-doped CoCrFeMnNi high-entropy alloy at room and cryogenic temperatures | Fig. 1 shows microstructural evolution of the annealed 0N and 2N alloys with different temperatures: 750 °C [ Fig. 1 (a, f)], 850 °C [ Fig. 1 (b, g)], 900 °C [ Fig. 1 (c, h)], 950 °C [ Fig. 1 (d, i)], and 1000 °C [ Fig. 1 (e, j)]. Note that only FCC grain was considered for the EBSD characterization to confirm the evolution of the microstructural variation in the FCC matrix. As the annealing temperature increases, the average grain size of the alloys increases from 2.43±1.72 μm (0N-A750) and 1.72±1.34 μm (2N-A750) to 18.83 μm±11.61 (0N-A1000) and 20.99±13.57 μm (2N-A1000), respectively, through recrystallization and grain growth. It should be noted that the increased standard deviation of average grain size as the annealing temperature increases has been reported for the heavily cold-rolled and recrystallized CoCrFeMnNi alloy[19]. | Here, the effect of nitrogen addition on the microstructural evolution and mechanical properties of the alloys at 298 K and 77 K was investigated. In the CoCrFeMnNi alloys with and without nitrogen, the two types of precipitate (Cr2N and σ, respectively) were formed. These precipitates suppress the grain growth of the alloys through the Zener pinning effect during heat treatment, which contributes to strengthening induced by grain boundary and precipitate. In particular, the Cr2N precipitate affects the grain refinement and precipitation strengthening more efficiently compared to the σ phase. The planar configuration of dislocations was observed in the deformed alloys at 298 K, and the deformed microstructure developed into stacking faults and deformation-induced twinning at 77 K. Accordingly, the nitrogen-doped CoCrFeMnNi alloy exhibits excellent ultimate tensile strength and elongation with substantial strain hardening. The strong temperature dependence of yield strength of the nitrogen-doped and nitrogen-free alloys was presumably conjectured that it is associated with the large friction stress induced by strongly temperature dependent short-range thermal obstacles. | Yield strength, ultimate tensile strength, and uniform elongation at 298 K and 77 K of the 0N and 2N alloys annealed at different temperatures. | /home/shared/llm-extraction-pipeline/articles_all/10.1016.j.jallcom.2021.163217/tables/Table 3.csv |  | [ { "original": "0N-A750", "standardized": "0N-A750", "confidence": "Low" }, { "original": "2N-A750", "standardized": "2N-A750", "confidence": "Low" }, { "original": "0N-A1000", "standardized": "0N-A1000", "confidence": "Low" }, { "original": "2N-A1000", "standardized": "2N-A1000", "confidence": "Low" } ]
./10.1016.j.jallcom.2021.163217 | 2N-A850 | Toward excellent tensile properties of nitrogen-doped CoCrFeMnNi high-entropy alloy at room and cryogenic temperatures | Tensile properties of the 0N and 2N alloys at 298 K and 77 K are presented in Fig. 5 . Moreover, the yield strength (YS), ultimate tensile strength (UTS), and uniform elongation (UE) of the alloys are summarized in Table 3 . It should be noted that the addition of nitrogen enhances the YS of the alloys by precipitation strengthening and/or interstitial strengthening. At both tensile testing temperatures, the excellent combination of strength and uniform elongation is achieved in the 2N-A850 alloy. The YS and UTS of the 2N-A850 alloy are 556±17 MPa and 840±20 MPa at 298 K and 1292±47 MPa and 1714±49 MPa at 77 K, respectively, with acceptable uniform elongation (39-47%). Furthermore, the 0N and 2N alloys exhibit substantial strain hardening accompanied by the plateau of strain hardening at 77 K compared to that at 298 K (Supplementary Fig. S3). Interestingly, the strain hardening rates of the alloys annealed at 750 °C and 850 °C, which form precipitates, are equivalent to [Supplementary Fig. S3(d)] or even higher than those of the other specimens [Supplementary Fig. S3(b)]. | Here, the effect of nitrogen addition on the microstructural evolution and mechanical properties of the alloys at 298 K and 77 K was investigated. In the CoCrFeMnNi alloys with and without nitrogen, the two types of precipitate (Cr2N and σ, respectively) were formed. These precipitates suppress the grain growth of the alloys through the Zener pinning effect during heat treatment, which contributes to strengthening induced by grain boundary and precipitate. In particular, the Cr2N precipitate affects the grain refinement and precipitation strengthening more efficiently compared to the σ phase. The planar configuration of dislocations was observed in the deformed alloys at 298 K, and the deformed microstructure developed into stacking faults and deformation-induced twinning at 77 K. Accordingly, the nitrogen-doped CoCrFeMnNi alloy exhibits excellent ultimate tensile strength and elongation with substantial strain hardening. The strong temperature dependence of yield strength of the nitrogen-doped and nitrogen-free alloys was presumably conjectured that it is associated with the large friction stress induced by strongly temperature dependent short-range thermal obstacles. | Yield strength, ultimate tensile strength, and uniform elongation at 298 K and 77 K of the 0N and 2N alloys annealed at different temperatures. | /home/shared/llm-extraction-pipeline/articles_all/10.1016.j.jallcom.2021.163217/tables/Table 3.csv |  | [ { "original": "2N-A850", "standardized": "2N-A850", "confidence": "low" } ]
./10.1016.j.jallcom.2021.163217 | 2N-A950 ¦ 0N-A950 | Toward excellent tensile properties of nitrogen-doped CoCrFeMnNi high-entropy alloy at room and cryogenic temperatures | The detailed microstructures of the annealed 0N and 2N alloys are shown in Fig. 3 . The TEM-selected area diffraction patterns (SADPs) of 0N and 2N alloys reveal that the precipitates in each alloy are σ (0N) and Cr2N (2N) phases, respectively [ Fig. 3 (a, e)]. The secondary particle of the 2N alloy is identified as a Cr2N precipitate by EDS maps and its chemical composition (seeSupplementary Fig. S1). The Cr-enriched nitrides are preferred to be formed in the present nitrogen-doped alloy owing to the lower enthalpy of formation of Cr-N (- 117 kJ/mol[39]) compared to those of Fe-N (- 45 kJ/mol)[40], Co-N (0 kJ/mol)[41], Mn-N (- 64 kJ/mol)[41], and Ni-N (8 kJ/mol)[41]. Thus, the strong affinity and high solubility of N with Cr were responsible for the formation of Cr-N type nitrides in the present alloy. It should also be noted that the nitrides in the form of Cr2N are formed more favorably in Co-Cr-Fe-Mn-Ni system because of the lower Gibbs free energy of formation of Cr2N compared to that of CrN[26,42]. The σ and Cr2N precipitates are uniformly distributed, at the grain boundary and within the grain, in the matrix of the alloys. It appears that the area fraction of precipitate reduces as the annealing temperature increases [ Fig. 3 (b-d and f-h)]. As the annealing temperature increases up to 950 °C, the 0N-A950 alloy contains no σ phase, while only a small amount of Cr2N precipitate is observed in the 2N-A950 alloy. Notably, there is no Cr2N precipitate in the 2N-A1000 alloy (seeSupplementary Fig. S2), as in the previous study[26]. The area fraction and size of the precipitates are given in Table 2 . | Here, the effect of nitrogen addition on the microstructural evolution and mechanical properties of the alloys at 298 K and 77 K was investigated. In the CoCrFeMnNi alloys with and without nitrogen, the two types of precipitate (Cr2N and σ, respectively) were formed. These precipitates suppress the grain growth of the alloys through the Zener pinning effect during heat treatment, which contributes to strengthening induced by grain boundary and precipitate. In particular, the Cr2N precipitate affects the grain refinement and precipitation strengthening more efficiently compared to the σ phase. The planar configuration of dislocations was observed in the deformed alloys at 298 K, and the deformed microstructure developed into stacking faults and deformation-induced twinning at 77 K. Accordingly, the nitrogen-doped CoCrFeMnNi alloy exhibits excellent ultimate tensile strength and elongation with substantial strain hardening. The strong temperature dependence of yield strength of the nitrogen-doped and nitrogen-free alloys was presumably conjectured that it is associated with the large friction stress induced by strongly temperature dependent short-range thermal obstacles. | Yield strength, ultimate tensile strength, and uniform elongation at 298 K and 77 K of the 0N and 2N alloys annealed at different temperatures. | /home/shared/llm-extraction-pipeline/articles_all/10.1016.j.jallcom.2021.163217/tables/Table 3.csv |  | [ { "original": "2N-A950", "standardized": "2N-A950", "confidence": "high" }, { "original": "0N-A950", "standardized": "0N-A950", "confidence": "high" } ]
./10.1016.j.jallcom.2021.163217 | 0N-A850 | Toward excellent tensile properties of nitrogen-doped CoCrFeMnNi high-entropy alloy at room and cryogenic temperatures | XRD patterns of the annealed 0N and 2N alloys are presented in Fig. 2 . In the 0N-A750 and 0N-A850 alloys, the additional peaks of σ phase [ Fig. 2 (a, b)] are observed with the main FCC peak, while only FCC peak is revealed in the 2N alloy [ Fig. 2 (c, d)]. As the annealing temperature increases above 850 °C, only FCC peaks remain. This implies that the secondary phase is dissolved into the matrix or its fraction is negligible. The disappearance of the σ phase in the 0N alloy after annealing at a temperature over 850 °C is consistent with the previous study[19]. Furthermore, the addition of nitrogen in a CoCrFeMnNi alloy results in a decrease in the solvus temperature of σ phase below 600 °C[32]. Accordingly, in the 2N alloy, the formation of σ phase is restrained. | Here, the effect of nitrogen addition on the microstructural evolution and mechanical properties of the alloys at 298 K and 77 K was investigated. In the CoCrFeMnNi alloys with and without nitrogen, the two types of precipitate (Cr2N and σ, respectively) were formed. These precipitates suppress the grain growth of the alloys through the Zener pinning effect during heat treatment, which contributes to strengthening induced by grain boundary and precipitate. In particular, the Cr2N precipitate affects the grain refinement and precipitation strengthening more efficiently compared to the σ phase. The planar configuration of dislocations was observed in the deformed alloys at 298 K, and the deformed microstructure developed into stacking faults and deformation-induced twinning at 77 K. Accordingly, the nitrogen-doped CoCrFeMnNi alloy exhibits excellent ultimate tensile strength and elongation with substantial strain hardening. The strong temperature dependence of yield strength of the nitrogen-doped and nitrogen-free alloys was presumably conjectured that it is associated with the large friction stress induced by strongly temperature dependent short-range thermal obstacles. | Yield strength, ultimate tensile strength, and uniform elongation at 298 K and 77 K of the 0N and 2N alloys annealed at different temperatures. | /home/shared/llm-extraction-pipeline/articles_all/10.1016.j.jallcom.2021.163217/tables/Table 3.csv |  | [ { "original": "0N-A850", "standardized": "CoCrFeMnNi", "confidence": "High" } ]
./10.1016.j.jallcom.2021.163233 | Lo-Ni ¦ Hi-Ni ¦ Eq-Ni | Electrodeposited nanocrystalline medium-entropy alloys - An effective strategy of producing stronger and more stable nanomaterials | The equimolar (Eq-Ni) and high (Hi-Ni) Ni content NiFeCo alloys have a nanocrystalline FCC structure, while the low (Lo-Ni) Ni content alloy is coarse-grained BCC. Further discussion of these microstructure can be found inSection 4.2. Both low (Lo-Cr) and equimolar (Eq-Cr) Cr content alloys have a near-amorphous as-deposited structure, with considerable oxygen impurity concentrations. Oxygen uptake in electrodeposited Cr(III) systems is an unavoidable phenomenon, owing to the formation of oxide and hydroxide species at the cathode[56,57]. While oxygen uptake can be suppressed to some degree (such as with the addition of AlCl3[58,59]), optimization of this alloy system is not in the scope of this work. The compositional range investigated in the NiFeCr system was limited by the quality of coating that could be achieved, which was inversely related to the Cr content. Therefore, a “Hi-Cr” sample was not further investigated in this study, as a coating of suitable quality for extensive characterization could not be fabricated. | For decades, enhancing both strength and thermal stability in nanocrystalline materials for structural applications has been a significant challenge. Recently, entropy-based stabilization strategies for nanostructured materials have gained traction in the high-entropy alloy (HEA) community, however, such studies typically focus on synthesis techniques that require high energy input, such as severe-plastic-deformation or sputtering-based techniques. By contrast, electrodeposition offers itself as a low-energy and low-cost method of producing nanocrystalline materials, which has seen infrequent investigation in the HEA design space. Here we identify two nanocrystalline medium-entropy alloys (MEAs), NiFeCo (grain size, D = 13-360 nm) and NiFeCr (D ~ 1 nm), to serve as a baseline for the further development of higher-order quaternary and quinary systems. These alloys show enhanced thermal stability when compared to pure metal and binary alloy electrodeposits, and even nanocrystalline CoCrFeNiMn (made by high-pressure torsion) in the case of NiFeCr. Hardness values ranged from 3.4-5.5 GPa in NiFeCo and 4.6-8.5 GPa in NiFeCr, which are comparable with nanocrystalline HEAs made by other techniques. This study provides a framework for the development of nanocrystalline HEAs by electrodeposition, whose further development has the potential to accelerate the commercialization of HEAs, which currently have limited use despite their widespread acclaim in the materials community. | Sample specifications for NiFeCo coatings with low (Lo-Ni), equimolar (Eq-Ni) and high (Hi-Ni) Ni content. All samples were deposited over a 2 h period. | /home/shared/llm-extraction-pipeline/articles_all/10.1016.j.jallcom.2021.163233/tables/Table 1.csv | {'NA': '*Lo-Ni samples have a gradient structure that varies significantly in grain size from the substrate to the surface. Grain size measurements were taken from the mid-section.'} | [ { "original": "Lo-Ni", "standardized": "Lo-Ni", "confidence": "high" }, { "original": "Hi-Ni", "standardized": "Hi-Ni", "confidence": "high" }, { "original": "Eq-Ni", "standardized": "Eq-Ni", "confidence": "high" } ]
./10.1016.j.jallcom.2021.163233 | Eq-Cr ¦ Lo-Cr | Electrodeposited nanocrystalline medium-entropy alloys - An effective strategy of producing stronger and more stable nanomaterials | The equimolar (Eq-Ni) and high (Hi-Ni) Ni content NiFeCo alloys have a nanocrystalline FCC structure, while the low (Lo-Ni) Ni content alloy is coarse-grained BCC. Further discussion of these microstructure can be found inSection 4.2. Both low (Lo-Cr) and equimolar (Eq-Cr) Cr content alloys have a near-amorphous as-deposited structure, with considerable oxygen impurity concentrations. Oxygen uptake in electrodeposited Cr(III) systems is an unavoidable phenomenon, owing to the formation of oxide and hydroxide species at the cathode[56,57]. While oxygen uptake can be suppressed to some degree (such as with the addition of AlCl3[58,59]), optimization of this alloy system is not in the scope of this work. The compositional range investigated in the NiFeCr system was limited by the quality of coating that could be achieved, which was inversely related to the Cr content. Therefore, a “Hi-Cr” sample was not further investigated in this study, as a coating of suitable quality for extensive characterization could not be fabricated. | For decades, enhancing both strength and thermal stability in nanocrystalline materials for structural applications has been a significant challenge. Recently, entropy-based stabilization strategies for nanostructured materials have gained traction in the high-entropy alloy (HEA) community, however, such studies typically focus on synthesis techniques that require high energy input, such as severe-plastic-deformation or sputtering-based techniques. By contrast, electrodeposition offers itself as a low-energy and low-cost method of producing nanocrystalline materials, which has seen infrequent investigation in the HEA design space. Here we identify two nanocrystalline medium-entropy alloys (MEAs), NiFeCo (grain size, D = 13-360 nm) and NiFeCr (D ~ 1 nm), to serve as a baseline for the further development of higher-order quaternary and quinary systems. These alloys show enhanced thermal stability when compared to pure metal and binary alloy electrodeposits, and even nanocrystalline CoCrFeNiMn (made by high-pressure torsion) in the case of NiFeCr. Hardness values ranged from 3.4-5.5 GPa in NiFeCo and 4.6-8.5 GPa in NiFeCr, which are comparable with nanocrystalline HEAs made by other techniques. This study provides a framework for the development of nanocrystalline HEAs by electrodeposition, whose further development has the potential to accelerate the commercialization of HEAs, which currently have limited use despite their widespread acclaim in the materials community. | Sample specifications for NiFeCr coatings with low Cr content (Lo-Cr) and near-equimolar metal content (Eq-Cr). All samples were deposited over a 2 h period. | /home/shared/llm-extraction-pipeline/articles_all/10.1016.j.jallcom.2021.163233/tables/Table 2.csv |  | [ { "original": "Eq-Cr", "standardized": "NiFeCr", "confidence": "high" }, { "original": "Lo-Cr", "standardized": "Lo-Cr", "confidence": "high" } ]
./10.1016.j.jallcom.2021.163233 | Ni-Fe | Electrodeposited nanocrystalline medium-entropy alloys - An effective strategy of producing stronger and more stable nanomaterials | Thus far, we have examined the mechanical behaviour and thermal stability of electrodeposited NiFeCo and NiFeCr alloys. To show the value and prospect of using electrodeposition to synthesize nanocrystalline HEAs we can make comparisons of the alloys in this study with pure metal, binary and HEA equivalents. Both sets of alloys reveal a regular-to-inverse hardening trend comparable to those of other nanocrystalline electrodeposited materials, as shown in Fig. 10(a) (Lo-Ni is not included here as it is coarse-grained and does not follow a regular H-P hardening relationship). The extrapolated peak of this transition occurs at ~ 6 nm in both Eq-Cr and Lo-Cr, similar to the Ni-P system (which also shows a transition to amorphous structure). In Eq-Ni and Hi-Ni peak hardness is expected at a grain size in the 25-40 nm range (additional data points would be needed to confirm), substantially higher than that of pure Ni and Ni-Fe (14-15 nm)[78]. One significant difference should be noted between the alloys presented in Fig. 10(a) : The grain size of the materials in this study were controlled via annealing treatments, whereas the grain size in Ni, Ni-Fe, and Ni-P was controlled by varying the electroplating conditions, which in turn resulted in a change in composition (with the exception of pure Ni). In addition, the effects of the proposed GBR hardening[75]in NiFeCo, as well as the impact of phase decomposition in NiFeCr (occurring at 550 °C, or a grain size of 10-25 nm) are not well reflected in this comparison. In fact, in NiFeCr, it is unknown whether the spheroidization of the Cr2O3phase seen in Fig. 8(g) has a positive or negative impact on hardness, especially when overlapped with the parallel process of grain growth. Cr2O3nanoparticles of similar size and density have been used to increase the hardness of Ni[86]and Ni-Co[87]electrodeposits, indicating that such an effect could also be achieved in annealed NiFeCr deposits. However, if their formation is analogous to what occurs with the cementite phase in over-annealed carbon steels[84]these particles would contribute to decreasing hardness. Nanoindentation mapping experiments[88]could be used to quantify hardening contributions, however, NiFeCr has already been classified as an unsuitable candidate for future development, and any such experiment would be inconsequential. | For decades, enhancing both strength and thermal stability in nanocrystalline materials for structural applications has been a significant challenge. Recently, entropy-based stabilization strategies for nanostructured materials have gained traction in the high-entropy alloy (HEA) community, however, such studies typically focus on synthesis techniques that require high energy input, such as severe-plastic-deformation or sputtering-based techniques. By contrast, electrodeposition offers itself as a low-energy and low-cost method of producing nanocrystalline materials, which has seen infrequent investigation in the HEA design space. Here we identify two nanocrystalline medium-entropy alloys (MEAs), NiFeCo (grain size, D = 13-360 nm) and NiFeCr (D ~ 1 nm), to serve as a baseline for the further development of higher-order quaternary and quinary systems. These alloys show enhanced thermal stability when compared to pure metal and binary alloy electrodeposits, and even nanocrystalline CoCrFeNiMn (made by high-pressure torsion) in the case of NiFeCr. Hardness values ranged from 3.4-5.5 GPa in NiFeCo and 4.6-8.5 GPa in NiFeCr, which are comparable with nanocrystalline HEAs made by other techniques. This study provides a framework for the development of nanocrystalline HEAs by electrodeposition, whose further development has the potential to accelerate the commercialization of HEAs, which currently have limited use despite their widespread acclaim in the materials community. | Activation energies for pure metal, binary, and ternary nanocrystalline electrodeposits, obtained through DSC measurements. | /home/shared/llm-extraction-pipeline/articles_all/10.1016.j.jallcom.2021.163233/tables/Table 5.csv | {'NA': 'DC: Direct Current Plating, PC: Pulsed Current Plating.'} | [ { "original": "Ni-Fe", "standardized": "Ni-Fe", "confidence": "low" } ]
./10.1016.j.jallcom.2021.163277 | LRM7 | Formation and beneficial effects of the amorphous/nanocrystalline phase in laser remelted (FeCoCrNi)75Nb10B8Si7 high-entropy alloy coatings fabricated by plasma cladding | The schematic of the plasma cladding and laser remelting processes are shown in Fig. 1 . The cladding process was divided into two steps, which occurred in an Ar atmosphere. A coaxial powder feeding plasma cladding system (CHILLER GW-02ACL) was used to prepare the coating. The voltage was 38 V, the main arc current was 102 A, the maintenance current was 26 A, the scanning speed was 360 mm/min, the powder feeding speed was 23 g/min, and the overlap was 30%. The samples were called PC. This cladding coating was cooled to room temperature in an Ar atmosphere and polished with sandpaper. A fiber diode laser (LSJG-BGQ-2000) was used to perform laser remelting with a laser power of 2000 W, a laser beam diameter of 2.5 mm, and a scanning speed of 7 m/min and 8 m/min. The samples were called LRM7 and LRM8. The samples consisting of the coating and substrate were obtained by wire cutting and mechanical polishing. Subsequently, the samples were cleaned with alcohol and dried in cool air. | High-entropy amorphous composite coatings have high potential application value in the industrial field due to their excellent performance. (FeCoCrNi)75Nb10B8Si7 high-entropy alloy coatings with amorphous/nanocrystalline phases were prepared by plasma cladding and subsequent laser remelting. The phase, microstructure, mechanical properties, and wear resistance of the coatings were studied. Detailed characterization indicated that the microstructure of the plasma cladding coating consisted of the body-centered cubic (BCC) phase, whereas that of the laser remelting coatings consisted of the Fe and Ni-rich BCC phase in the dendritic area and the Nb, B, and Si-rich nanocrystalline-face-centered cubic (nano-FCC) + amorphous phases in the interdendritic area. Excellent mechanical properties were observed, including high microhardness, high nanohardness (H) to elastic modulus (E) ratio (H/E), high H3/E2, and a high elastic recovery rate (η). Furthermore, the coefficient of friction (COF) was lower in the laser remelting coatings (0.6) than in the plasma cladding coating (0.7), which was attributed to severe adhesive wear of the plasma cladding coating and abrasive and slightly adhesive wear of the laser remelting coatings. The microstructure evolution and strengthening contribution of the interdendritic structure in the laser remelting coatings and the relationship between the microstructure and mechanical properties and wear resistance were analyzed. | Mechanical properties of the ID and DR areas of the LRM7 coating. | /home/shared/llm-extraction-pipeline/articles_all/10.1016.j.jallcom.2021.163277/tables/Table 4.csv |  | [ { "original": "LRM7", "standardized": "(FeCoCrNi)75Nb10B8Si7", "confidence": "High" } ]
./10.1016.j.jallcom.2021.163412 | HEC4-5 wt% Co ¦ HEC4-10 wt% Co ¦ HEC4-20 wt% Co | Synthesis and densification of (Zr-Hf-Nb-Ta)C-Co high entropy cermet prepared by pressureless melt infiltration using spark plasma sintering | Commercially available powders ZrC (American Elements, 99.5%,<150 μm), HfC (ABCR, 99%,<45 μm), NbC (American Elements, 99.5%,<10 μm), TaC (ABCR, 99.5%,<10 μm) and Co (Alfa Aesar, 99.9%,<2 μm) were chosen to prepare the HEC4-Co cermet because of their high purity and small particle size. ZrC, HfC, NbC and TaC powders were weighted in equiatomic proportions and mixed completely by ball milling with stearic acid (used as a process control agent in the ball milling process), which is the same as was done in our previous work[15]. Then 3 g of each powder mixture was uniaxially cold-pressed into a 13 mm diameter disk under a pressure of 10 MPa. After cold-pressing, a simple two-step high temperature process was used to prepare HEC4-Co. In the first heating step, a cold-pressed carbide disk was introduced into a pressureless spark plasma sintering set-up (SPS FCT HPD 25, FCT Systeme GmbH, sketch available in ref.[17]) and heated to 1800 °C (100 °C/min, 10 min dwelling) to produce solid-state reaction and degassing of the powders. The partially sintered (6.65 g/cm3, 63.9% dense), reacted and degassed carbide disk was re-weighed in order to calculate the mass of Co required to produce cermet samples with the target Co content. The required amounts of Co powder were weighed and cold-pressed into disks in the same way as the carbide powders and placed on the upper surfaces of a degassed carbide disk. The assembly was then placed in the pressureless SPS system, and liquid-Co infiltrated at 1600 °C for 10 min; HEC4-5 wt% Co (5.8 vol%), HEC4-10 wt% Co (11.5 vol%) and HEC4-20 wt% Co (22.6 vol%) were prepared. | Novel (Zr-Hf-Nb-Ta)C-xCo (x = 5, 10, 20 wt%) high entropy cermets (HEC4-Co) were successfully synthesized and densified using a simple two-step high temperature process. The high entropy carbide was first synthesized by solid state reaction at 1800 °C of a mixed powder compact. The reacted and partially sintered compact was then pressureless melt infiltrated with cobalt at 1600 °C. The results show that degassing of the powders in the first step, before the infiltration step, significantly reduced the defects in the cermets. The HEC4-Co cermets consisted of a single-phase high entropy carbide (Zr-Hf-Nb-Ta)C in a single-phase cobalt matrix. The maximum hardness was achieved for a Co content of 10 wt%, 15.38 GPa (1569HV1), while the cermet with a Co content of 20 wt% had the highest indentation crack resistance, 9.72 MPa m1/2. | Mechanical properties of HEC4-Co cermets. | /home/shared/llm-extraction-pipeline/articles_all/10.1016.j.jallcom.2021.163412/tables/Table 1.csv |  | [ { "original": "HEC4-5 wt% Co", "standardized": "(Zr-Hf-Nb-Ta)C-5 wt% Co", "confidence": "High" }, { "original": "HEC4-10 wt% Co", "standardized": "(Zr-Hf-Nb-Ta)C-10 wt% Co", "confidence": "High" }, { "original": "HEC4-20 wt% Co", "standardized": "(Zr-Hf-Nb-Ta)C-20 wt% Co", "confidence": "High" } ]
./10.1016.j.jallcom.2021.163483 | N3 ¦ N1 | Strengthening by customizing microstructural complexity in nitrogen interstitial CoCrFeMnNi high-entropy alloys | Interstitial alloying has been proved to be a promising option to improve the mechanical properties in various commercial alloys. Herein, we systematically investigate the microstructure evolution and mechanical property change of CoCrFeMnNi high-entropy alloys (HEAs) with varied nitrogen contents as an interstitial alloying element. To equilibrate the thermal history, all the alloys are heat-treated as follows: homogenization (1100 °C for 20 h), cold-rolling (reduction ratio of 60%), and subsequent annealing (900 °C for 3 min). In N1 alloy (CoCrFeMnNi HEA with 1 at% of nitrogen doping), we could observe fully recrystallized grains with a small amount of Cr2N precipitates. As the nitrogen contents increased to 3 at% (N3 alloy), the recrystallization was significantly retarded by the formation of 3 different types of Cr2N precipitates, leading to having ~60% of non-recrystallized grains. Furthermore, the various precipitates let the alloy have a heterogeneous complex microstructure. With increasing nitrogen contents, the yield strength and ultimate tensile strength can be improved without significant reduction of ductility, which exceeds those of Cantor HEA by nearly a factor of two. The effect of each strengthening mechanism on the improved strength in heterogeneous complex microstructure is systematically discussed. These results are expected to provide a novel guideline on how to effectively control key properties of HEAs by interstitial alloying through tailoring of heterogeneous microstructure as well as the inherent complexity of HEAs. | Interstitial alloying has been proved to be a promising option to improve the mechanical properties in various commercial alloys. Herein, we systematically investigate the microstructure evolution and mechanical property change of CoCrFeMnNi high-entropy alloys (HEAs) with varied nitrogen contents as an interstitial alloying element. To equilibrate the thermal history, all the alloys are heat-treated as follows: homogenization (1100 °C for 20 h), cold-rolling (reduction ratio of 60%), and subsequent annealing (900 °C for 3 min). In N1 alloy (CoCrFeMnNi HEA with 1 at% of nitrogen doping), we could observe fully recrystallized grains with a small amount of Cr2N precipitates. As the nitrogen contents increased to 3 at% (N3 alloy), the recrystallization was significantly retarded by the formation of 3 different types of Cr2N precipitates, leading to having ~60% of non-recrystallized grains. Furthermore, the various precipitates let the alloy have a heterogeneous complex microstructure. With increasing nitrogen contents, the yield strength and ultimate tensile strength can be improved without significant reduction of ductility, which exceeds those of Cantor HEA by nearly a factor of two. The effect of each strengthening mechanism on the improved strength in heterogeneous complex microstructure is systematically discussed. These results are expected to provide a novel guideline on how to effectively control key properties of HEAs by interstitial alloying through tailoring of heterogeneous microstructure as well as the inherent complexity of HEAs. | Summaries of characteristic regions according to the degree of recrystallization, the region fraction (%), precipitates fractions (%), average precipitates size (nm) in N1 alloy and N3 alloy. RF grains and RL grains refer to the finer recrystallized grain (~3 um) and larger recrystallized grain (~20 um) in N1 alloy, respectively. R, NR1, and NR2 refer to three different types of grains (a recrystallized grain and two non-recrystallized grains) in N3 alloy. | /home/shared/llm-extraction-pipeline/articles_all/10.1016.j.jallcom.2021.163483/tables/Table 1.csv |  | [ { "original": "N3", "standardized": "CoCrFeMnNiN3", "confidence": "high" }, { "original": "N1", "standardized": "CoCrFeMnNiN1", "confidence": "high" } ]
./10.1016.j.jallcom.2021.163517 | (VNbTiTa)100-xSix | Effects of Si additions on microstructures and mechanical properties of VNbTiTaSi x refractory high-entropy alloys | Among numerous RHEAs studied by far, HfNbTaTiZr[14](including its derivatives) is one of the few reported systems showing excellent tensile ductility of> 10%. However, high density (~10 g/cm3) and limited high-temperature yield strength impede its high-temperature applications[14]. Recently, VNbTiTa system has been widely explored for its excellent ductility and lower density (~9 g/cm3) and higher yield strength (688 MPa at 900 °C) at elevated temperatures compared with HfNbTaTiZr[15-18]. However, the yield strength of VNbTiTa still needs more improvement, and the alloy may suffer accelerated oxidation at high-temperature considering the poor oxidation resistance of similar VNbTiZr RHEAs containing vanadium[19]. Al, Cr, and Si were commonly added in RHEAs to promote the formation of intermetallic compounds, such as B2[20-22], Laves phases[23-25], and silicide[26-30]to enhance the yield strength[20,25,28-30]and oxidation resistance of the alloy[19,31,32], and these additions can also reduce the density. Compared with B2 and Laves phases induced by Al and Cr additions, silicides formed by adding Si have higher melting points and strengths[33]and can benefit the high-temperature strength of the alloy[34]. Therefore, in this study, novel (VNbTiTa)100-xSixRHEAs were designed and investigated. The microstructures of the alloys were clarified and their mechanical properties were studied at temperatures up to 1200 °C and explained by correlating with microstructural evolutions and cracking features. | (VNbTiTa)100-x Si x (x = 0, 2.5, 5, 10) refractory high-entropy alloys (RHEAs) are investigated in this paper. The equal molar VNbTiTa RHEA exhibits a room-temperature yield strength of 704 MPa and good compressive ductility (fracture strain> 50%). Si additions can introduce BCC+M5Si3 eutectic formed at inter-dendrite areas, and when the Si content reaches 10% in mole, extra bulk M3Si phase was observed. The precipitated silicides greatly improve the yield strength up to 1671 MPa. As the temperature increases, the strengthening effect of silicide becomes weaker, and almost disappeared at 1200 °C. Nanoscale silicides can precipitate during high-temperature deformations. (VNbTiTa)97.5Si2.5 RHEA possesses an excellent combination of room-temperature ductility 34% and yield strength 505 MPa at 1000 °C. | EDS measured compositions of different areas in (VNbTiTa)100-xSix alloys in molar percent. | /home/shared/llm-extraction-pipeline/articles_all/10.1016.j.jallcom.2021.163517/tables/Table 1.csv |  | [ { "original": "(VNbTiTa)100-xSix", "standardized": "(VNbTiTa)100-xSi x", "confidence": "high" } ]
./10.1016.j.jallcom.2021.163517 | (VNbTiTa)100-xSi | Effects of Si additions on microstructures and mechanical properties of VNbTiTaSi x refractory high-entropy alloys | Among numerous RHEAs studied by far, HfNbTaTiZr[14](including its derivatives) is one of the few reported systems showing excellent tensile ductility of> 10%. However, high density (~10 g/cm3) and limited high-temperature yield strength impede its high-temperature applications[14]. Recently, VNbTiTa system has been widely explored for its excellent ductility and lower density (~9 g/cm3) and higher yield strength (688 MPa at 900 °C) at elevated temperatures compared with HfNbTaTiZr[15-18]. However, the yield strength of VNbTiTa still needs more improvement, and the alloy may suffer accelerated oxidation at high-temperature considering the poor oxidation resistance of similar VNbTiZr RHEAs containing vanadium[19]. Al, Cr, and Si were commonly added in RHEAs to promote the formation of intermetallic compounds, such as B2[20-22], Laves phases[23-25], and silicide[26-30]to enhance the yield strength[20,25,28-30]and oxidation resistance of the alloy[19,31,32], and these additions can also reduce the density. Compared with B2 and Laves phases induced by Al and Cr additions, silicides formed by adding Si have higher melting points and strengths[33]and can benefit the high-temperature strength of the alloy[34]. Therefore, in this study, novel (VNbTiTa)100-xSixRHEAs were designed and investigated. The microstructures of the alloys were clarified and their mechanical properties were studied at temperatures up to 1200 °C and explained by correlating with microstructural evolutions and cracking features. | (VNbTiTa)100-x Si x (x = 0, 2.5, 5, 10) refractory high-entropy alloys (RHEAs) are investigated in this paper. The equal molar VNbTiTa RHEA exhibits a room-temperature yield strength of 704 MPa and good compressive ductility (fracture strain> 50%). Si additions can introduce BCC+M5Si3 eutectic formed at inter-dendrite areas, and when the Si content reaches 10% in mole, extra bulk M3Si phase was observed. The precipitated silicides greatly improve the yield strength up to 1671 MPa. As the temperature increases, the strengthening effect of silicide becomes weaker, and almost disappeared at 1200 °C. Nanoscale silicides can precipitate during high-temperature deformations. (VNbTiTa)97.5Si2.5 RHEA possesses an excellent combination of room-temperature ductility 34% and yield strength 505 MPa at 1000 °C. | The mixing enthalpies between the components in (VNbTiTa)100-xSix HEAs (kJ/mol). | /home/shared/llm-extraction-pipeline/articles_all/10.1016.j.jallcom.2021.163517/tables/Table 2.csv |  | [ { "original": "(VNbTiTa)100-xSi", "standardized": "(VNbTiTa)100-xSi", "confidence": "High" } ]
./10.1016.j.jallcom.2022.163610 | x = 0.5 | Evolution of microstructure homogeneity and mechanical properties in nano-/ultrafine eutectic CoCrFeNiNb x (0.45 ≤ x ≤ 0.65) high entropy alloy ingots and cast rods | We report the evolution of microstructure and hardness homogeneity in arc melted ingots (AMIs) and suction cast rods (SCRs) of CoCrFeNiNb x (0.45 ≤ x ≤ 0.65) eutectic high entropy alloys (EHEAs) solidified at cooling rates of ~10-103 K/s. The effect of cooling rate on the evolution of phase and microstructure, has been investigated thoroughly by using scanning electron microscopy, x-ray diffraction. Whereas the mechanical properties have been investigated by compression test and Vickers microhardness. The microstructure of the EHEAs comprised of FCC and Fe2Nb type Laves phase, which remained the same under different processing conditions. The AMIs exhibited a high yield strength of 1.4-2.0 GPa with high compressive fracture strain up to 17.4% at room temperature. The SCRs showed improved yield strength of 1.5-2.3 GPa, due to the higher cooling rate and nano-/ultrafine lamellae thickness (λ w ). The λ w values and hardness vary between 130 and 220 nm and 581-620 HV, respectively, in fully eutectic x = 0.5 AMI pointing to the evolution of a homogeneous microstructure and homogeneous distribution of the alloying elements in the phases. The hardness in 3 mmØ SCRs is 10% higher than that of AMI due to similar microstructure homogeneity and refinement of λ w . The proeutectic FCC shows low Nb solubility with a partitioning coefficient of k Nb <<1, and Laves phase with k Nb >>1 shows higher Nb solubility and preferential dissolution due to the high melting temperature, large atomic radii and large negative enthalpy with other constituent elements. | We report the evolution of microstructure and hardness homogeneity in arc melted ingots (AMIs) and suction cast rods (SCRs) of CoCrFeNiNb x (0.45 ≤ x ≤ 0.65) eutectic high entropy alloys (EHEAs) solidified at cooling rates of ~10-103 K/s. The effect of cooling rate on the evolution of phase and microstructure, has been investigated thoroughly by using scanning electron microscopy, x-ray diffraction. Whereas the mechanical properties have been investigated by compression test and Vickers microhardness. The microstructure of the EHEAs comprised of FCC and Fe2Nb type Laves phase, which remained the same under different processing conditions. The AMIs exhibited a high yield strength of 1.4-2.0 GPa with high compressive fracture strain up to 17.4% at room temperature. The SCRs showed improved yield strength of 1.5-2.3 GPa, due to the higher cooling rate and nano-/ultrafine lamellae thickness (λ w ). The λ w values and hardness vary between 130 and 220 nm and 581-620 HV, respectively, in fully eutectic x = 0.5 AMI pointing to the evolution of a homogeneous microstructure and homogeneous distribution of the alloying elements in the phases. The hardness in 3 mmØ SCRs is 10% higher than that of AMI due to similar microstructure homogeneity and refinement of λ w . The proeutectic FCC shows low Nb solubility with a partitioning coefficient of k Nb <<1, and Laves phase with k Nb >>1 shows higher Nb solubility and preferential dissolution due to the high melting temperature, large atomic radii and large negative enthalpy with other constituent elements. | The yield strength (sy), maximum compressive stress (smax), fracture strain (ef) under compression for AMIs and SCRs. | /home/shared/llm-extraction-pipeline/articles_all/10.1016.j.jallcom.2022.163610/tables/Table 3.csv |  | [ { "original": "x = 0.5", "standardized": "CoCrFeNiNb0.5", "confidence": "high" } ]
./10.1016.j.jallcom.2022.163665 | FeSiB amorphous alloy | Tailoring magnetic property and corrosion resistance of FeCoNiCuAl high-entropy alloy with Ce additive | Compared with a traditional soft magnetic alloy and stainless steel (as shown in Table 1 ), the Icorrof the FeCoNiCuAlCex(0 ≤ x ≤ 0.09) HEAs are comparable to that of FeSiB amorphous alloy and 304 stainless steel. The Ecorrof the HEAs is higher than that of other alloys, which indicates that it shows good corrosion resistance. | The FeCoNiCuAl high-entropy alloy (HEA) has good magnetic and -mechanical properties which can be finely tuned by the fraction, composition, and distribution of the BCC and FCC phases. In this paper, we report the magnetic properties, corrosion resistance, and microstructure of the FeCoNiCuAlCex (0 ≤ x ≤ 0.09) HEAs. The results show that Ce addition is beneficial to the remanence (Br), coercivity (Hc), and hysteresis losses (Pu), but detrimental to the maximum permeability (μm) and maximum flux density (Bm). When x = 0.09, the Br, Hc, and Pu of the HEAs are improved by about 91%, 64% and 91%, respectively. The FeCoNiCuAl HEA has good corrosion resistance, comparable to 304 stainless steels. The addition of Ce improved the Icorr of the HEAs. X-ray diffraction (XRD), scanning electron microscope (SEM), and transmission electron microscope (TEM) results show that the FeCoNiCuAl HEAs are composed of a face-centered cubic (FCC) phase and a body-centered cubic (BCC) phase, with the Cu-rich nano-precipitates embedded in the BCC phase. With the addition of Ce, the nano-precipitates become even smaller and more uniform. Meanwhile, the FCC phase becomes Cu-rich and its magnetism changes from ferromagnetic to non-ferromagnetic. The electronic density of state (DOS) for the alloys calculated by density functional theory (DFT) is discussed. | Electrochemical parameters of the FeCoNiCuAlCex (0 <= x <= 0.09) HEAs and other alloys in 3.5 wt% NaCl solution. | /home/shared/llm-extraction-pipeline/articles_all/10.1016.j.jallcom.2022.163665/tables/Table 1.csv |  | [ { "original": "FeSiB amorphous alloy", "standardized": "FeSiB amorphous alloy", "confidence": "high" } ]
./10.1016.j.jallcom.2022.163706 | Fe + LaSi | Microstructure and magnetocaloric property of homogeneous La(FexSi1-x)13 compounds fabricated by laser fusion using a powder mixture of Fe and LaySiz compounds | This result suggests that selective oxidation of La would be more active in the LF zone of pellet #1pre(α-Fe + LaFeSi) than in that of pellet #1 (α-Fe + LaSi2Fe2+1:13). Although the antioxidative feature should be compared during the melt/solidification process, it is extremely difficult to precisely detect the species formed during the extremely fast laser fusion event. Instead, we compared the differences between the oxidation resistances of various La-rich compounds by performing an atmospheric corrosion test under ambient conditions for 6 days. In general, owing to electrochemical factors, the proximity of other metals influences the corrosion behavior of a particular species. Therefore, we prepared test bodies in various combinations, as shown in Table 2 . The atmospheric corrosion tests of these test bodies were performed at the same time under ambient air, and the test conditions such as temperature and humidity were the same, i.e., the temperature and humidity were 293-298 K and 60-70%, respectively. The oxygen concentration increased in the pellet of the Fe + LaFeSi powder mixture, which mimics the LF zone of pellet #1pre, whereas the oxygen concentration in the pellet composed only LaFeSi hardly changed (see entry 2 and 3 in Table 2 ). Moreover, the oxygen concentration of the pellet of the Fe + LaFe2Si2+ 1:13 powder mixture that mimics the LF zone of pellet #1 also remained unchanged, as shown in entry 4 in Table 2 . These different features reasonably suggest that selective oxidation was prevented in the LF zone of pellet #1, in contrast with that of pellet #1pre. | A highly homogeneous single-phase La(FexSi1-x)13 was obtained by the heat-treatment of a parent alloy produced by the laser fusion of a powder mixture of Fe and La-Si compounds. Rapid homogenization was promoted owing to the formation of a characteristic microstructure during laser fusion even at a high Fe concentration (e.g., x = 0.91). The selective oxidation of La during laser fusion was prevented by the reduction of oxides on the surface of Fe particles. The maximum of the magnetic entropy change (ΔS M) for the specimen heat-treated at 1323 K for 24 h was - 22 J/kg K under a magnetic field change of 1 T and the specimen heat-treated for a shorter duration of 2 h exhibited a ΔS M of - 18 J/kg K. Thus, the production of the parent alloy by the laser fusion of the powder mixture significantly decreased the heat-treatment duration for the formation of a highly homogenized La(FexSi1-x)13 compound at a high Fe concentration. Consequently, the laser fusion process followed by post-annealing is possible to selectively form fine structures made of the 1:13 phase, and such a feature will lead a way to 3D precision modeling of the regenerator-bed with using the highly homogeneous La(FexSi1-x)13. | Oxygen concentrations of different mixtures before and after the atmospheric corrosion test, as analyzed by EDS. | /home/shared/llm-extraction-pipeline/articles_all/10.1016.j.jallcom.2022.163706/tables/Table 2.csv |  | [ { "original": "Fe + LaSi", "standardized": "Fe + LaSi", "confidence": "high" } ]
./10.1016.j.jallcom.2022.163714 | Si0.2 ¦ Si0.3 | Microstructure, mechanical properties, corrosion resistance and anti-bacterial behavior of novel Co-free high entropy alloys | Alloy ingots with nominal compositions of CrFeNiCuSix(x= 0.2, 0.3, namely Cr23.81Fe23.81Ni23.81Cu23.81Si4.76, Cr23.26Fe23.26Ni23.26Cu23.26Si6.96in at%, denoted as Si0.2 and Si0.3, respectively) were synthesized by arc-melting the mixtures of raw metals with purities of over 99.9 wt% under a high-purity argon atmosphere. The ingots of these HEAs were re-melted at least 4 times to ensure compositional homogeneity, then suction-casted into the copper mold to form rectangular bars with the size of 10 mm × 10 mm × 50 mm. The bulk specimens with the size of 3 mm × 10 mm × 10 mm were used for the tests of microstructure, corrosion resistance and anti-bacterial properties, and dog-bone shape specimens with gauge length of 10 mm were utilized for examination of tensile properties of these HEAs. All these specimens were cut from the above-mentioned bars by electro-discharging machine and then well-polished. An Empyrean X-ray diffractometer (XRD) with Cu Kα was utilized for identification of crystal structures of the specimens. A FEI Quanta 200 scanning electron microscope (SEM) equipped with EDS was used to observe the compositional distribution and microstructure of the specimen. A CHI-600 electrochemical analyzer was carried out for testing the polarization curves from - 1.2 to 0.5 V vs SCE. A Zeiss Auriga-bu SEM was utilized for the morphology of the specimens after corroded at 0.5 V vs SCE. A UTM-5105 testing machine was adopted for evaluating mechanical properties of the specimens, and at least 4 specimens were used for the test. A FEI Quanta 200 SEM was used for observation of the fractured surface of the specimens. Plate count measurement was adopted for evaluation of anti-bacterial properties of Si0.2 and Si0.3. The Luria-Bertani (LB) fluid medium was prepared by dissolving 2.5 g LB broth into 100 mL distilled water and then sterilized by autoclaving at 394 K for 900 s. The LB fluid medium with the volume of 15 mL was storage in a disposable sterile plate after it was cooled to 313-323 K. TheE. colibacteria was cultivated in the LB fluid medium using thermostatic oscillation incubator under 311 K and 200 rpm for 15 h. The Si0.2 and Si0.3 specimens for testing anti-bacterial properties were sterilized using high-pressure steam under 394 K for 20 min, and the cover films with the same surface dimension was immersed in the ethyl alcohol (concentration of 75%) for 1 h and irradiated by ultraviolet radiation for 30 min to ensure sterilization. The bacterial suspension cultivated by LB medium with a concentration of 106CFU/mL was dripped on each surface of all the sterile specimens with the volume of 20 μL, and then the surfaces were covered by the above-mentioned cover film followed by incubated using thermostatic incubator at 310 K for 24 h. Then, these specimens were moved to centrifugal tube (10 mL) and washed by sterile PBS to acquire bacterial suspensions. These bacterial suspensions were diluted for 103, 104and 105times by PBS, and 100 μL of the diluted bacterial suspensions were uniformly applied on the LB solid medium and were incubated for 24 h under 310 K before counting the bacterial colonies. The equation for calculating anti-bacterial rate was as follows:(1)Rantibac= (Ablank-Aanti)/Ablank× 100%whereRantibacrepresents anti-bacterial rate,Aantiis the total number of adherent bacteria on the surface of Si0.2 and Si0.3 specimens, whileAblankmeans the total number of adherent bacteria cultivated on the blank counterpart. | In this work, a series of Co-free CrFeNiCuSi x (x = 0.2, 0.3) high entropy alloys (HEAs) were designed and fabricated by suction casting, and their microstructure, mechanical properties, corrosion resistance and anti-bacterial behaviors have been systematically investigated. It is found that, all these HEAs are composed of FCC phase and have dendrite structure, while the dendrite and inter-dendrite regions are Cu-deplete and Cu-rich, respectively. Moreover, the increase in Si leads to the strengthening of this series of HEAs but would reduce their plasticity. The corrosion resistance is closely correlated with the distribution of Cu in these HEAs. The anti-bacterial rate against E. coli. is ~97% when x = 0.2, while that is ~90% when x = 0.3, indicating high anti-bacterial properties of these HEAs. This work indicates that these designed Co-free HEAs could have excellent comprehensive properties combining high ultimate tensile strength and plasticity, as well as good corrosion resistance and anti-bacterial properties, which provides a novel route in designing high-performance and low-cost anti-bacterial HEAs. | Composition of dendrite and inter-dendrite regions in Si0.2 and Si0.3. | /home/shared/llm-extraction-pipeline/articles_all/10.1016.j.jallcom.2022.163714/tables/Table 1.csv |  | [ { "original": "Si0.2", "standardized": "Cr23.81Fe23.81Ni23.81Cu23.81Si4.76", "confidence": "high" }, { "original": "Si0.3", "standardized": "Cr23.26Fe23.26Ni23.26Cu23.26Si6.96", "confidence": "high" } ]
./10.1016.j.jallcom.2022.163775 | E25 ¦ E20 ¦ E15 ¦ E10 | Designing novel AlCoCrNi eutectic high entropy alloys | Based on our previous research[26], we hypothesized that the formation of AlCoCrNi EHEAs may be related to the ratio of Ni to Al, (Co, Ni) to Al or (Co, Ni, Cr) to Al. To test our conjecture, Al20.45Co10Cr10Ni59.55, Al17.5Co20Cr20Ni52.5, Al16.3Co25Cr25Ni33.7(defined as E10, E20, E25 in this paper) EHEAs were designed from the composition of Al19.3Co15Cr15Ni50.7EHEA (defined as E15). Through microscopic observation and pseudo-ternary phase diagram analysis (the pseudo-ternary phase diagram of this paper comes from our work), we verified that the formation of AlCoCrNi EHEAs is related to the ratio of (Co, Ni) to Al. Therefore, a method to design AlCoCrNi EHEAs by fixing the ratio of (Co, Ni) to Al was proposed in this paper. In addition, we found a similar pattern in some reported AlCoCrFeNi EHEAs (FCC/BCC)[27-29]. Finally, a new judgment parameter combining thermal-physical parameters and the ratio of (Co, Ni)/Al was proposed to discuss the formation of AlCoCrFeNi EHEAs (FCC/BCC). | Based on pseudo-ternary phase diagram and microscopic observation, Al20.45Co10Cr10Ni59.55, Al17.5Co20Cr20Ni52.5 and Al16.3Co25Cr25Ni33.7 eutectic high entropy alloy (EHEAs) were designed. The experimental results showed that the designed EHEAs all have uniform alternating BCC/FCC lamellar microstructure. Among them, the as-cast Al17.5Co20Cr20Ni52.5 alloy exhibits better tensile property at room temperature. The ultimate tensile strength and total elongation are 1272 MPa and 14.4%, respectively. We verified that the formation of AlCoCrNi EHEAs is related to the ratio of (Co, Ni) to Al, and proposed a new method to design AlCoCrNi EHEAs by fixing the ratio of (Co, Ni) to Al in the alloy. According to the thermo-physical parameters and the ratio of (Co, Ni) to Al of the AlCoCrFeNi EHEAs (FCC/BCC) reported so far, the formation rules of this type of EHEAs were summarized. This can provide useful guidance for future design of the AlCoCrFeNi EHEAs. | Chemical composition and crystal structures of different phases in the alloys E10, E15, E20 and E25 by EDS. | /home/shared/llm-extraction-pipeline/articles_all/10.1016.j.jallcom.2022.163775/tables/Table 1.csv |  | [ { "original": "E25", "standardized": "Al16.3Co25Cr25Ni33.7", "confidence": "high" }, { "original": "E20", "standardized": "Al17.5Co20Cr20Ni52.5", "confidence": "high" }, { "original": "E15", "standardized": "Al19.3Co15Cr15Ni50.7", "confidence": "high" }, { "original": "E10", "standardized": "Al20.45Co10Cr10Ni59.55", "confidence": "high" } ]
./10.1016.j.jallcom.2022.163796 | Ta0.8 | Influence of tantalum composition on mechanical behavior and deformation mechanisms of TiZrHfTax high entropy alloys | The nominal compositions of the alloys investigated in the current work are TiZrHfTax(in molar ratio, x = 1.00, 0.80, 0.60, 0.50, and denoted as Ta1, Ta0.8, Ta0.6 and Ta0.5 in following sections). The ingots of these alloys were prepared by arc melting the pure metals (purity above 99.9 wt%) under a Titanium-gettered low-pressure high-purity argon atmosphere. Ingots were remelted at least five times for chemical homogeneity and subsequently cast into a water-cooled copper mold with internal dimensions of 6×7×30 mm. Samples were further homogenized in vacuum sealed quartz tubes at 1373 K for 0.5 h and subsequently quenched in water by breaking the tube simultaneously. Finally, after cold rolling with a reduction in thickness of ~85%, the samples were annealed in vacuum sealed quartz tubes at 1173 K for 0.5 h and subsequently water quenched. | The effects of metastability engineering on tuning deformation behavior and deformation mechanisms in TiZrHfTaX (x = 1.00, 0.80, 0.60, 0.50) refractory body-centered cubic (BCC) high entropy alloys were investigated, with specific emphasis on elucidating the underlying interplay between phase stability, mechanical property, and deformation twins. It was found that in proper thermomechanical treated samples, a variation of tantalum content can effectively tune the activation of various deformation mechanisms. Detailed electron back-scattered diffraction and transmission electron microscopy analyses revealed for the first time that { 332 }< 11 3 ̅ >BCC twinning, deformation-induced α’’ phase, { 111 }α’’ type I and < 2 ̅ 11 >α’’ type II twinning can be sequentially activated in TiZrHfTaX (x = 1.00, 0.80, 0.60, 0.50) high entropy alloys with decreasing the content of tantalum. The comprehensive strengthening effect of transformation induced plasticity and twinning induced plasticity, was discussed and attributed as the pivotal factor for the improved work hardening capability and mechanical performances, especially for alloys with lower tantalum contents. Consequently, we extended the conventional bond order and d-orbital energy level diagram that was originally developed for body-centered cubic titanium alloys for deformation mechanism evaluation to body-centered cubic high entropy alloys on the basis of current results, which sheds light on the design of ductile body-centered cubic high entropy alloys with expected deformation mechanisms and optimized mechanical performance. | Volume fraction and average thickness of the a'' martensite in 8% strained Ta0.8, Ta0.6 and Ta0.5 alloys. | /home/shared/llm-extraction-pipeline/articles_all/10.1016.j.jallcom.2022.163796/tables/Table 1.csv |  | [ { "original": "Ta0.8", "standardized": "TiZrHfTa0.8", "confidence": "high" } ]
./10.1016.j.jallcom.2022.163837 | S0 ¦ Fe-S0 | Defect dipole induced improved electrocaloric effect in modified NBT-6BT lead-free ceramics | V-doped NBT-6BT series was reported showing V-doping showing enhanced dielectric and ferroelectric properties[29]. The V doped sample was further modified by substituting Fe in place of Ti showing 1% Fe-doping showing a decrease in coercive field and enhancement in remnant polarization[30]. Fe generally prefers to be in the Fe3+state. However, the valence state was not confirmed and ECE was not studied in that report. Along with S0 and Fe-S0, a comparative study of a similar 1% Mn-doped S0 system is reported in this study on a series with the general formula of (Na0.5Bi0.5)0.94Ba0.06Ti0.97V0.02M0.01O3(where S0 refers to M= Ti, Fe-S0 refers to M=Fe and Mn-S0 refers to M=Mn). A detailed structural, optical, valence state, dielectric, and electrocaloric study of the polycrystalline powders are being reported for the first time to understand the importance of valence state and ionic sizes of the dopants on the structure and hence the physical properties. The rhombohedral, hexagonal and pseudo cubic representations of theR3cspace group are explored in these three samples. The presence ofMnTi′′-Vo••/FeTi′′-Vo••defect dipoles in the samples are investigated. A study of the complex impedance spectroscopy, modulus spectroscopy, and AC conductivity analysis was performed to understand the relaxation and conduction mechanism in these samples. Finally, the influence of defect dipoles in enhancement of the ECE of the materials is discussed. | The Rietveld refinement of the polycrystalline powders of 1% Fe and Mn-doped (Na0.5Bi0.5)0.94Ba0.06Ti0.98V0.02O3 at the Ti-site confirmed a single rhombohedral (R3c) phase. The bandgap, (Eg) was affected by the anti-phase octahedral tilt angle and the spin-orbit splitting energy of Ti4+2p 3/2 and Ti4+2p 1/2 states. The decrease in Bi loss and increase in the binding energy of Ba due to Fe/Mn doping has been correlated to the strengthening of Bi-O and Ba-O bonds which was revealed from the XPS studies thereby further related to the average A-O bond length from structural studies. Hence, a reduction of oxygen vacancy (VO) for the doped samples has been justified. A significant improvement of the dielectric constant, relaxation time (τ 0 ), and the decrease in conductivity due to doping was revealed from the frequency-dependent (10 Hz-1 MHz) dielectric measurement study. The conduction and relaxation process are dominated by the short-range movement of defects. The activation energy (E a ~1 eV) revealed that there is a presence of double-ionized VOs. The ECE study showed a significant enhancement of the changes in entropy, ΔS, and the adiabatic temperature difference, ΔT, due to doping, with ΔT being highest in the Fe-doped sample. Such improvement of dielectric and ECE properties was confirmed due to the reduction of the mobility of oxygen vacancy because of the formation ( Mn Ti ′ ′ - V o • • ) / ( Mn Ti ′ - V o • • ) • and Fe Ti ′ ′ - V o • • / ( Fe Ti ′ - V o • • ) • defect dipoles. | Lattice parameters of three compositions for the lattice in hexagonal, rhombohedral, and pseudocubic settings. | /home/shared/llm-extraction-pipeline/articles_all/10.1016.j.jallcom.2022.163837/tables/Table 1.csv |  | [ { "original": "S0", "standardized": "(Na0.5Bi0.5)0.94Ba0.06Ti0.98V0.02O3", "confidence": "high" }, { "original": "Fe-S0", "standardized": "(Na0.5Bi0.5)0.94Ba0.06Ti0.97V0.02Fe0.01O3", "confidence": "high" } ]
./10.1016.j.jallcom.2022.163837 | Mn-S0 | Defect dipole induced improved electrocaloric effect in modified NBT-6BT lead-free ceramics | V-doped NBT-6BT series was reported showing V-doping showing enhanced dielectric and ferroelectric properties[29]. The V doped sample was further modified by substituting Fe in place of Ti showing 1% Fe-doping showing a decrease in coercive field and enhancement in remnant polarization[30]. Fe generally prefers to be in the Fe3+state. However, the valence state was not confirmed and ECE was not studied in that report. Along with S0 and Fe-S0, a comparative study of a similar 1% Mn-doped S0 system is reported in this study on a series with the general formula of (Na0.5Bi0.5)0.94Ba0.06Ti0.97V0.02M0.01O3(where S0 refers to M= Ti, Fe-S0 refers to M=Fe and Mn-S0 refers to M=Mn). A detailed structural, optical, valence state, dielectric, and electrocaloric study of the polycrystalline powders are being reported for the first time to understand the importance of valence state and ionic sizes of the dopants on the structure and hence the physical properties. The rhombohedral, hexagonal and pseudo cubic representations of theR3cspace group are explored in these three samples. The presence ofMnTi′′-Vo••/FeTi′′-Vo••defect dipoles in the samples are investigated. A study of the complex impedance spectroscopy, modulus spectroscopy, and AC conductivity analysis was performed to understand the relaxation and conduction mechanism in these samples. Finally, the influence of defect dipoles in enhancement of the ECE of the materials is discussed. | The Rietveld refinement of the polycrystalline powders of 1% Fe and Mn-doped (Na0.5Bi0.5)0.94Ba0.06Ti0.98V0.02O3 at the Ti-site confirmed a single rhombohedral (R3c) phase. The bandgap, (Eg) was affected by the anti-phase octahedral tilt angle and the spin-orbit splitting energy of Ti4+2p 3/2 and Ti4+2p 1/2 states. The decrease in Bi loss and increase in the binding energy of Ba due to Fe/Mn doping has been correlated to the strengthening of Bi-O and Ba-O bonds which was revealed from the XPS studies thereby further related to the average A-O bond length from structural studies. Hence, a reduction of oxygen vacancy (VO) for the doped samples has been justified. A significant improvement of the dielectric constant, relaxation time (τ 0 ), and the decrease in conductivity due to doping was revealed from the frequency-dependent (10 Hz-1 MHz) dielectric measurement study. The conduction and relaxation process are dominated by the short-range movement of defects. The activation energy (E a ~1 eV) revealed that there is a presence of double-ionized VOs. The ECE study showed a significant enhancement of the changes in entropy, ΔS, and the adiabatic temperature difference, ΔT, due to doping, with ΔT being highest in the Fe-doped sample. Such improvement of dielectric and ECE properties was confirmed due to the reduction of the mobility of oxygen vacancy because of the formation ( Mn Ti ′ ′ - V o • • ) / ( Mn Ti ′ - V o • • ) • and Fe Ti ′ ′ - V o • • / ( Fe Ti ′ - V o • • ) • defect dipoles. | Activation energy calculated from dc conductivity plot, impedance spectra, and modulus spectra using Arrhenius relation. | /home/shared/llm-extraction-pipeline/articles_all/10.1016.j.jallcom.2022.163837/tables/Table 4.csv |  | [ { "original": "Mn-S0", "standardized": "(Na0.5Bi0.5)0.94Ba0.06Ti0.97V0.02Mn0.01O3", "confidence": "high" } ]
./10.1016.j.jallcom.2022.163883 | Al0.77 | Enhancing high temperature mechanical properties via modulating B2 phase with Al contents in FeCrNiAlx(x = 0.63,0.71,0.77) high entropy alloys | High entropy alloy has attracted extensive attention due to the increased requirement for future high temperature structural superalloys. Quaternary Al-Cr-Fe-Ni alloys have been developed in recent years and have the potential to be employed as superalloy materials. How to improve the mechanical properties with strength and ductility balancing at room temperature and further improve the high temperature performance is an urgent problem to be solved. Thus, phase regulations were achieved by designing quaternary Al-Cr-Fe-Ni high-entropy alloys with different Al content to achieve excellent room temperature and high temperature mechanical properties to lay the foundation for its application. Here, a Co-free FeCrNiAl0.77 alloy (Al0.77 alloy) with low density and low cost was proposed and successfully manufactured by arc-melting. With the variation of Al element, the alloys were identified to be eutectic-like spinodal decomposition microstructures with dual BCC phase, consisting of the ordered B2 dendritic regions (enriched in Ni and Al), and disordered BCC inter-dendritic regions (enriched in Fe and Cr elements). The addition of Al can effectively decrease the density and slightly reduce the hardness. The Al0.77 alloy has a minimum density with 6.89 g/cm3 and a high hardness above 470 kgf/mm2. The light-weight alloys exhibit promising comprehensive mechanical properties by virtue to balance the strength and ductility, and have a compressive strength of above 3000 MPa and a compressive strain more than 44%. Furthermore, the Al0.77 alloy still remains high yield strength of 219 MPa at 900 °C with the volume fraction of B2 phase of 50.92% via the modulation of B2 phase. The quantitative strengthening mechanisms of Al0.77 alloy were presented, and the competitive strength increments of about 1148 MPa could be mainly attributed to the ordered and coherent microstructures and the nanosized precipitates embedded in the B2 phase regions. The proposed Al0.77 alloy with well balancing of specific strength and strain shows a great potential in the application in aerospace fields. | High entropy alloy has attracted extensive attention due to the increased requirement for future high temperature structural superalloys. Quaternary Al-Cr-Fe-Ni alloys have been developed in recent years and have the potential to be employed as superalloy materials. How to improve the mechanical properties with strength and ductility balancing at room temperature and further improve the high temperature performance is an urgent problem to be solved. Thus, phase regulations were achieved by designing quaternary Al-Cr-Fe-Ni high-entropy alloys with different Al content to achieve excellent room temperature and high temperature mechanical properties to lay the foundation for its application. Here, a Co-free FeCrNiAl0.77 alloy (Al0.77 alloy) with low density and low cost was proposed and successfully manufactured by arc-melting. With the variation of Al element, the alloys were identified to be eutectic-like spinodal decomposition microstructures with dual BCC phase, consisting of the ordered B2 dendritic regions (enriched in Ni and Al), and disordered BCC inter-dendritic regions (enriched in Fe and Cr elements). The addition of Al can effectively decrease the density and slightly reduce the hardness. The Al0.77 alloy has a minimum density with 6.89 g/cm3 and a high hardness above 470 kgf/mm2. The light-weight alloys exhibit promising comprehensive mechanical properties by virtue to balance the strength and ductility, and have a compressive strength of above 3000 MPa and a compressive strain more than 44%. Furthermore, the Al0.77 alloy still remains high yield strength of 219 MPa at 900 °C with the volume fraction of B2 phase of 50.92% via the modulation of B2 phase. The quantitative strengthening mechanisms of Al0.77 alloy were presented, and the competitive strength increments of about 1148 MPa could be mainly attributed to the ordered and coherent microstructures and the nanosized precipitates embedded in the B2 phase regions. The proposed Al0.77 alloy with well balancing of specific strength and strain shows a great potential in the application in aerospace fields. | Available values of room and high temperature compression behavior for three HEAs. | /home/shared/llm-extraction-pipeline/articles_all/10.1016.j.jallcom.2022.163883/tables/Table 2.csv |  | [ { "original": "Al0.77", "standardized": "FeCrNiAl0.77", "confidence": "high" } ]
./10.1016.j.jallcom.2022.163883 | Al0.71 ¦ Al0.63 | Enhancing high temperature mechanical properties via modulating B2 phase with Al contents in FeCrNiAlx(x = 0.63,0.71,0.77) high entropy alloys | The bulk FeCrNiAlx(x≈=0.63, 0.71, 0.77 named as Al0.63, Al0.71 and Al0.77, respectively. The measured accurate compositions seesupplementary Table1) HEAs ingots were synthesized via non-consumable vacuum arc-melting furnace under the high purity argon protection. The purity of raw materials was above 99.9%, put them on the water-cooled copper hearth based on various melting point, and re-melted and flipped at least for three times to obtain homogenous ingots. | High entropy alloy has attracted extensive attention due to the increased requirement for future high temperature structural superalloys. Quaternary Al-Cr-Fe-Ni alloys have been developed in recent years and have the potential to be employed as superalloy materials. How to improve the mechanical properties with strength and ductility balancing at room temperature and further improve the high temperature performance is an urgent problem to be solved. Thus, phase regulations were achieved by designing quaternary Al-Cr-Fe-Ni high-entropy alloys with different Al content to achieve excellent room temperature and high temperature mechanical properties to lay the foundation for its application. Here, a Co-free FeCrNiAl0.77 alloy (Al0.77 alloy) with low density and low cost was proposed and successfully manufactured by arc-melting. With the variation of Al element, the alloys were identified to be eutectic-like spinodal decomposition microstructures with dual BCC phase, consisting of the ordered B2 dendritic regions (enriched in Ni and Al), and disordered BCC inter-dendritic regions (enriched in Fe and Cr elements). The addition of Al can effectively decrease the density and slightly reduce the hardness. The Al0.77 alloy has a minimum density with 6.89 g/cm3 and a high hardness above 470 kgf/mm2. The light-weight alloys exhibit promising comprehensive mechanical properties by virtue to balance the strength and ductility, and have a compressive strength of above 3000 MPa and a compressive strain more than 44%. Furthermore, the Al0.77 alloy still remains high yield strength of 219 MPa at 900 °C with the volume fraction of B2 phase of 50.92% via the modulation of B2 phase. The quantitative strengthening mechanisms of Al0.77 alloy were presented, and the competitive strength increments of about 1148 MPa could be mainly attributed to the ordered and coherent microstructures and the nanosized precipitates embedded in the B2 phase regions. The proposed Al0.77 alloy with well balancing of specific strength and strain shows a great potential in the application in aerospace fields. | Available values of room and high temperature compression behavior for three HEAs. | /home/shared/llm-extraction-pipeline/articles_all/10.1016.j.jallcom.2022.163883/tables/Table 2.csv |  | [ { "original": "Al0.71", "standardized": "FeCrNiAl0.71", "confidence": "high" }, { "original": "Al0.63", "standardized": "FeCrNiAl0.63", "confidence": "high" } ]
./10.1016.j.jallcom.2022.163935 | G ¦ G-NiCeLaFeCo | Nickel-rich NiCeLaFeCo medium-entropy alloy nanoparticles on oxygen and nitrogen co-doped carbon supports for hydrogen production from toluene cracking | In spite of the great potential it presents, exploring the enormous number of HEA and MEA compositions and their microstructures still have strong challenges[10]. This indicates that simple approaches to synthesize HEA and MEA nanoparticles are urgently needed. On this account, we developed a one-step method that provided a simple and convenient way to synthesize the HEA or MEA nanoparticles[21]. Several transition metals (Ni, Ce, La, Fe, Co, and Cu) were adopted to fabricate these samples due to their excellent performance in electrochemistry[19,22,23], magnetism[24-26], and catalysis[27-29]. The MEA nanoparticles on nitrogen and oxygen co-doped carbon supports were likely to have potential in various fields. In terms of their application, we choose the model molecule toluene, since catalytically converting the tar to the hydrogen-rich syngas has not been touched by the HEA or MEA nanoparticles loaded catalyst. Furthermore, the cracking of tar is still a major challenge in the gasification process of biomass. In terms of the catalysis field, the Ni, Rh, Ru, and Pt show effective influence on the toluene conversion[30-32]. The Ni-based catalysts were proved to be effective for syngas generation from tar[33], due to the reported high performance for C-C bond breaking of Ni-rich catalysts[34-36]. In addition, Ce, La, Fe, and Co present the promotional effects on Ni-based catalysts for the toluene conversion. In particular, Fe has been proved to be efficient in the suppression of coke deposition[30,37-39]. Catalysts G, G-Ni, G-NiCeLa, and G-NiCeLaFeCo were prepared to conduct the toluene conversion test. Note that the catalytic toluene conversion is regarded as a promising alternative to covert the tar derived from the biomass gasification to the hydrogen-rich syngas[37,40,41]. | Multi-metallic nanoparticles (MMNPs) attract people’s attention due to their great potential in the application of energy storage, medicine, and catalysis. In this study, a simple in situ reduction method was developed to synthesize the NiCeLaFeCo and NiCeLaFeCu medium-entropy alloy (MEA) nanoparticles on nitrogen and oxygen co-doped carbon supports, with guanine and transition metal nitrates as the precursors. The prepared face-centered cubic (FCC) NiCeLaFeCo MEA nanoparticles have small particle sizes (average 21.1 nm) and medium mixing entropy (1.31 R). To extend the application of MEA nanoparticles, we have conducted a toluene cracking test regarding toluene conversion and hydrogen generation. The catalyst loaded with nickel-rich (~55.26%) MEA nanoparticles presented a high catalytic performance (over 80% conversion and 7293 ppm hydrogen generation) at 500 °C upon 2 h time-on-stream, and better catalytic performance (99% conversion and 78960 ppm hydrogen generation) at 400 °C with steam reforming. This study has provided a simple and convenient way to synthesize the functionalized carbon-based multi-metallic nanoparticles, and showed their excellent catalytic performance in the toluene cracking and hydrogen generation. | Toluene conversion of different catalysts. | /home/shared/llm-extraction-pipeline/articles_all/10.1016.j.jallcom.2022.163935/tables/Table 2.csv |  | [ { "original": "G", "standardized": "G", "confidence": "high" }, { "original": "G-NiCeLaFeCo", "standardized": "G-NiCeLaFeCo", "confidence": "high" } ]
./10.1016.j.jallcom.2022.163941 | SLM 316 L SS | On the enhanced hardening ability and plasticity mechanisms in a novel Mn-added CoCrNi medium entropy alloy during high-pressure torsion | The HPT-induced deformation mechanisms and hardness evolution of 316 L stainless steel (SS), in general having common solute elements with many HEAs such as Ni, Co, Cr, Mn in Fe and have medium SFE, appear to be dependent on its manufacturing history. For instance, extensive TRIP effect has been observed for conventionally produced 316 L SS subjected to HPT, whereas twining is the predominant mechanism of deformation during HPT of 316 L SS produced by selective laser melting (SLM) of additive manufacturing[49,70,71]. Moreover, a ratio of the hardness increase by HPT processing for the conventional 316 L SS was significantly greater than for a SLM 316 L SS, and it is due to high initial hardness of SLM 316 L SS having a fine cellular microstructure. However, despite these differences in deformation mechanisms, it resulted in similar peak hardness near periphery of the HPT disc after 5 turns at 6 GPa. The saturated grain size achieved after HPT processing is in the regime of nano-structure for both 316 L SS produced using conventional route and SLM. This may be attributed to its lower SFE compared to Al, Cu, Ni and their alloys. Nonetheless, the peak hardness of 316 L SS was ~600 Hv[49]which is slightly lower compared to the presently studied CoCrNiMn alloy at similar processing condition. This may be explained by the achieved finer grain size in the studied alloy of ~35 nm compared to the 316 L SS showing 55-60 nm. Regarding compositionally complex FCC materials, both HEAs and MEAs displayed the ability to produce a nano-sized grain structure. The reported hardness values of equiatomic CoCrFeMnNi Cantor HEAs after HPT-processing lie in a range of 450-540 Hv[39,64]. This is below the values obtained at the edges of the present alloy. Despite a similar order of magnitude of dislocation density, nano-structured grain size and activation of twinning mechanism, apparently higher hardness achieved in the present alloy may be due to the additional contribution from the initial FCC-to-HCP transformation, which is absent in the Cantor alloy. The present alloy is closer to CoCrNi MEA, which has a higher friction stress and shear modulus (~87 GPa compared to ~80 GPa for Cantor alloy), and it may also lead to additional strengthening, considering the Taylor formula[40]. Likewise, comparing with Fe25Ni25Co25Cu25and Co25Cr25Fe25Ni25HEAs[37,53], the hardness and nano-structuring achieved by HPT processing is significantly superior in the present alloy. Finally, a CoCrNi MEA has shown high hardness of ~610 Hv at similar processing conditions[40]. A part replacement of Cr by Mn in this alloy has resulted in: (i) even higher hardness of ~650 Hv, and (ii) a higher ratio of the hardness increase. A higher hardness and hardening ability in the studied Co33Ni33Cr19Mn15alloy compared to the CoCrNi MEA is most likely due to a finer grain size (~35 nm compared to<50 nm in CoCrNi alloy), and an additional TRIP effect. Additionally, the present alloy showed a very high dislocation density of the order of 1016m-2and high twin fault probability of ~1.7% after HPT-processing, while these are not reported for the CoCrNi alloy. | Microstructure and texture evolution during high-pressure torsion (HPT) of a novel Mn-added CoCrNi medium entropy alloy (Co33Ni33Cr19Mn15) is investigated for the first time. The alloy exhibited a rapid rise in hardness at relatively low shear strains ( γ ≤ 20 ). It is attributed to an extensive dislocation activity to achieve saturation in dislocation density of ~1016 m-2, combined TWIP and TRIP effects and microstructural refinement. At higher shear strain, hardness increased at much reduced rates owing to saturation of dislocation density, twin fault probability and the TRIP effect, besides continued grain refinement for severe nano-structuring led to subsequent strengthening. The FCC phase showed remarkable stability except a small degree of initial deformation-induced HCP martensitic transformation in an early stage of HPT. The ideal shear texture components were observed at low shear strain, and these continued to evolve up to 5 turns of HPT processing. For similar HPT processing conditions, the studied alloy showed superior hardness (~650 Hv) compared to a wide spectrum of FCC materials, which is ascribed to a combination of the strengthening mechanisms of Taylor hardening, the TRIP and TWIP effects and Hall-Petch strengthening resulting from the nano-structured grains having an average size of ~35 nm. | Comparison of hardness, hardness ratio, deformation mechanisms, grain size and dislocation density in FCC metals and alloys with the present study. | /home/shared/llm-extraction-pipeline/articles_all/10.1016.j.jallcom.2022.163941/tables/Table 5.csv |  | [ { "original": "SLM 316 L SS", "standardized": "316 L SS", "confidence": "medium" } ]
./10.1016.j.jallcom.2022.163947 | 316L ss | Mechanical properties and corrosion resistance characterization of a novel Co36Fe36Cr18Ni10 high-entropy alloy for bioimplants compared to 316L alloy | The high strength, ductility, and corrosion resistance of alloys are highly desirable functional materials for biomedical applications. Multi-component alloys with a single face-centered-cubic (fcc) phase structure can provide superior ductility, while microstructures such as twins and stacking faults (SF) can be incorporated into the matrix to improve the strength of the alloy without damaging plasticity. Here, we have developed a single-fcc phase alloy Co36Fe36Cr18Ni10 with low stacking faults energy, which can effectively produce annealed twins by recrystallization annealing after cold rolling. The microstructure and mechanical properties of Co36Fe36Cr18Ni10 compared to commercial 316L alloy was methodically investigated by EBSD, TEM, and tensile testing. The results reveal that the Co36Fe36Cr18Ni10 alloy contains more twin boundaries and a high density of nano-twins and SFs in the microstructure, which effectively improve the strength of Co36Fe36Cr18Ni10 alloy meanwhile maintaining a similar ductility to commercial 316L. The corrosion behavior of Co36Fe36Cr18Ni10 and 316L in simulated body fluids has been investigated using electrochemical characterization, indicated that compared to 316L ss, pitting in Co36Fe36Cr18Ni10 alloys is easily inhibited and rapid re-passivation, meanwhile the twin boundaries were effective in weakening the formation of corrosion pits and impeded the expansion of corrosion crack. Compare the surfaces of the two alloys after passivation, apart from the Cr2O3/Cr(OH)3 contained in the passive film, the interactions between Co and other components in the passivation film produce more indissoluble substances with a lower enthalpy of formation that will enhance the passive film stability of Co36Fe36Cr18Ni10 alloy. | The high strength, ductility, and corrosion resistance of alloys are highly desirable functional materials for biomedical applications. Multi-component alloys with a single face-centered-cubic (fcc) phase structure can provide superior ductility, while microstructures such as twins and stacking faults (SF) can be incorporated into the matrix to improve the strength of the alloy without damaging plasticity. Here, we have developed a single-fcc phase alloy Co36Fe36Cr18Ni10 with low stacking faults energy, which can effectively produce annealed twins by recrystallization annealing after cold rolling. The microstructure and mechanical properties of Co36Fe36Cr18Ni10 compared to commercial 316L alloy was methodically investigated by EBSD, TEM, and tensile testing. The results reveal that the Co36Fe36Cr18Ni10 alloy contains more twin boundaries and a high density of nano-twins and SFs in the microstructure, which effectively improve the strength of Co36Fe36Cr18Ni10 alloy meanwhile maintaining a similar ductility to commercial 316L. The corrosion behavior of Co36Fe36Cr18Ni10 and 316L in simulated body fluids has been investigated using electrochemical characterization, indicated that compared to 316L ss, pitting in Co36Fe36Cr18Ni10 alloys is easily inhibited and rapid re-passivation, meanwhile the twin boundaries were effective in weakening the formation of corrosion pits and impeded the expansion of corrosion crack. Compare the surfaces of the two alloys after passivation, apart from the Cr2O3/Cr(OH)3 contained in the passive film, the interactions between Co and other components in the passivation film produce more indissoluble substances with a lower enthalpy of formation that will enhance the passive film stability of Co36Fe36Cr18Ni10 alloy. | Summary of electrochemical parameters of Co36Fe36Cr18Ni10 alloy and 316L ss from the potentiodynamic polarization curves. | /home/shared/llm-extraction-pipeline/articles_all/10.1016.j.jallcom.2022.163947/tables/Table1.csv |  | [ { "original": "316L ss", "standardized": "316L ss", "confidence": "High" } ]
./10.1016.j.jallcom.2022.163954 | HEA | Microstructure and texture of severely warm-rolled and annealed coarse-grained CoCrNi medium entropy alloy (MEA): A perspective on the initial grain size effect | High-entropy alloys (HEAs) are originally conceived as multicomponent alloys (in excess of five components) with equiatomic or near-equiatomic compositions[1]. Contrary to the expectations of the presence of intermetallic phases, several HEAs are observed to consist of simple solid-solution phases, including FCC[2], BCC[3], FCC+BCC dual structure[1], or even HCP[4,5]. The initial assertion for these observations was based on the decrease in free energy affected by the large configurational entropy (∆Sconf)of mixing of a large number of elements[1]. These assertions resulted in the classification of the alloy world into high (∆Sconf≥1.5R), medium (1R≤∆Sconf≤1.5R), and low entropy (∆Sconf≤1R)alloys. HEAs[6-26]and Medium-entropy alloys (MEAs)[25-27]are of prime interest for advanced structural and functional applications due to their unique and attractive properties. | Microstructure and texture formations were investigated in a coarse-grained starting material (average grain size ~100 μm) of equiatomic CoCrNi MEA after severe warm-rolling and annealing. The results were compared with a fine-grained starting material (FGSM with average grain size ~7 μm) to highlight the effect of starting grain size. Progressive microstructural evolution accompanied by deformation bands, shear bands, and nano-twins formation resulted in an ultrafine microstructure in the heavily warm-rolled CGSM. The hardness of CGSM after 90% warm-rolling was similar to FGSM, indicating a rather comparable ultrafine microstructure. The deformation texture of the CGSM was rather similar to the FGSM featured by a weak brass component. Remarkably, the annealed grain sizes of the CGSM and FGSM series of specimens were rather similar. These observations amply corroborated with comparable deformation microstructure in the two materials. Both CGSM and FGSM showed weak recrystallization texture featured by the retention of deformation texture components. The results indicated rather limited effect of the starting grain size on microstructure and texture formation in warm-rolled and annealed CoCrNi MEA. Further, a remarkable strength-ductility balance could be obtained in annealed CGSM due to ultrafine microstructure and solid solution strengthening. | Key deformation and recrystallization texture components in warm-rolled HEA [28,45]. | /home/shared/llm-extraction-pipeline/articles_all/10.1016.j.jallcom.2022.163954/tables/Table 1.csv |  | [ { "original": "HEA", "standardized": "HEA", "confidence": "Low" } ]
./10.1016.j.jallcom.2022.163997 | (HEA+Ni)-S850 ¦ HEA-S850 ¦ Ni-S850 | Chemically architectured alloys: How interphase width influences the strengthening | Next, the mechanical properties were studied. The hardness of all samples was measured using a FM-700 Vickers micro-indenter at a 1000 gf load and 12 s dwell time. The given hardness and uncertainty are respectively the average and standard deviation over at least 10 measurements. Afterwards, compression tests were performed. Since machining of compression specimen in the SPS pellet is complex, (HEA+Ni)-S600, (HEA+Ni)-S850 and the reference samples HEA-S850 and Ni-S850 were chosen to be studied by this method. Specimen were cut into parallelepiped with a height of 4 mm and a section of 2.5 × 2.5 mm2, giving an aspect ratio of 1.5. The higher dimension of the parallelepiped is put perpendicular to the height of the pellet. Like this, with a pellet diameter of 10 mm, a height of 4 mm is possible. The compression faces of the samples were grounded perfectly parallel by mechanical polishing to ensure stress uniaxiality. For each selected composition and sintering conditions, two specimens were tested. An Instron 5966 machine with a maximum force of 10 kN was used. Samples were compressed at a constant ram speed that provided an initial strain rate of 0.001 s-1. When a force of 6000 N was reached, the test was interrupted. The linear compliance of the machine was experimentally determined to be of 3.8 × 107N.m-1in the force range of 0-6000 N. Strains were accordingly corrected. The yield strength was determined at 0.2% of plastic strain. | Chemically architectured alloys are a new concept of microstructure in which two phases are separated by a 3D network of fluctuations of composition, which is called interphase, and which induces a strengthening. Chemically architectured alloys were processed by spark plasma sintering of a mixture of pure Ni and CoCrFeMnNi high entropy alloy with varying conditions. They were characterized by scanning electron microscopy coupled with energy dispersive spectroscopy and electron backscattered diffraction, microhardness and compression tests. It was shown that the width of the interphase can be decreased by decreasing the sintering temperature and increasing the applied pressure. The strengthening effect of the interphase increases when its width decreases and its volume fraction increases. The microstructure of the chemically architectured alloys can be finely controlled by the processing parameters which will permit to maximize the strengthening. Chemical architecturation is thus an efficient and tunable strengthening mechanism. | List of the sintered samples. The optimized SPS conditions are given. The volume fraction porosity was measured by the Archimede's method. | /home/shared/llm-extraction-pipeline/articles_all/10.1016.j.jallcom.2022.163997/tables/Table 1.csv | {'1': 'WC/Co: tungsten carbide mold doped with Co.'} | [ { "original": "(HEA+Ni)-S850", "standardized": "CoCrFeMnNi+Ni", "confidence": "high" }, { "original": "HEA-S850", "standardized": "CoCrFeMnNi", "confidence": "high" }, { "original": "Ni-S850", "standardized": "Ni", "confidence": "high" } ]
./10.1016.j.jallcom.2022.163997 | (HEA+Ni)-S600 | Chemically architectured alloys: How interphase width influences the strengthening | Next, the mechanical properties were studied. The hardness of all samples was measured using a FM-700 Vickers micro-indenter at a 1000 gf load and 12 s dwell time. The given hardness and uncertainty are respectively the average and standard deviation over at least 10 measurements. Afterwards, compression tests were performed. Since machining of compression specimen in the SPS pellet is complex, (HEA+Ni)-S600, (HEA+Ni)-S850 and the reference samples HEA-S850 and Ni-S850 were chosen to be studied by this method. Specimen were cut into parallelepiped with a height of 4 mm and a section of 2.5 × 2.5 mm2, giving an aspect ratio of 1.5. The higher dimension of the parallelepiped is put perpendicular to the height of the pellet. Like this, with a pellet diameter of 10 mm, a height of 4 mm is possible. The compression faces of the samples were grounded perfectly parallel by mechanical polishing to ensure stress uniaxiality. For each selected composition and sintering conditions, two specimens were tested. An Instron 5966 machine with a maximum force of 10 kN was used. Samples were compressed at a constant ram speed that provided an initial strain rate of 0.001 s-1. When a force of 6000 N was reached, the test was interrupted. The linear compliance of the machine was experimentally determined to be of 3.8 × 107N.m-1in the force range of 0-6000 N. Strains were accordingly corrected. The yield strength was determined at 0.2% of plastic strain. | Chemically architectured alloys are a new concept of microstructure in which two phases are separated by a 3D network of fluctuations of composition, which is called interphase, and which induces a strengthening. Chemically architectured alloys were processed by spark plasma sintering of a mixture of pure Ni and CoCrFeMnNi high entropy alloy with varying conditions. They were characterized by scanning electron microscopy coupled with energy dispersive spectroscopy and electron backscattered diffraction, microhardness and compression tests. It was shown that the width of the interphase can be decreased by decreasing the sintering temperature and increasing the applied pressure. The strengthening effect of the interphase increases when its width decreases and its volume fraction increases. The microstructure of the chemically architectured alloys can be finely controlled by the processing parameters which will permit to maximize the strengthening. Chemical architecturation is thus an efficient and tunable strengthening mechanism. | Results of the microstructural and mechanical characterization of the sintered samples. The grain size was measured by EBSD. The width and volume fraction of the interphase were measured by SEM-EDS. The hardness and yield strength were measured by micro-indentation and compression tests respectively. The given uncertainties are the standard deviation of the measurements. | /home/shared/llm-extraction-pipeline/articles_all/10.1016.j.jallcom.2022.163997/tables/Table 2.csv | {'NA': '"-" indicates that the measurement was not performed. "x" indicates that this data is not relevant.'} | [ { "original": "(HEA+Ni)-S600", "standardized": "(HEA+Ni)-S600", "confidence": "High" } ]
./10.1016.j.jallcom.2022.163997 | (HEA+Ni)-S500 | Chemically architectured alloys: How interphase width influences the strengthening | To characterize in more details the interphase, SEM-EDS line profiles were also performed. Fig. 2(a) and (b) shows an example of such a line profile measured for (HEA+Ni)-S600 with the corresponding SEM-BSE image. When starting from the left in the Ni phase, the concentration of Ni gradually and continuously decreases while the concentration of Co, Cr, Fe and Mn increases. This area of composition variation corresponds to the interphase. Afterwards, the concentration of each element reaches 20 at%, which corresponds to the equimolar CoCrFeMnNi, and stabilizes. More precisely, it is noticed that the composition evolution of Co, Cr and Fe is very similar while the one of Mn is different. Indeed, it varies with a smaller slope and on a larger length. These qualitative features are shared by all the samples. Nevertheless, as illustrated for Co on Fig. 2(c) , the interphase width appears as different in each sample: it decreases with the sintering temperature. The average interphase width varies from 9.8 μm for Tmax= 850 °C down to 2.4 μm for Tmax= 500 °C ( Table 2 and Fig. 3(a) ). In between, it has a value of 6.3 and 3.4 μm respectively for Tmax= 700 and 600 °C. Thus, decreasing the maximum sintering temperature is an efficient strategy to control the interphase width, as intended. It is recalled that, in the studied samples, when the sintering temperature changes, other sintering parameters vary too. For the sake of simplicity, those last ones are not always recalled. On Fig. 2(c) , it can also be observed that the slope of the composition variation increases when the sintering temperature decreases. To quantify this tendency, an average chemical gradient is calculated. It varies from 2 at%/μm in (HEA+Ni)-S850 up to 8 at%/μm in (HEA+Ni)-S500. ( Table 2 ). This is expected since the composition of phases on each side of the interphase is the same in all samples while the width of the interphase varies. | Chemically architectured alloys are a new concept of microstructure in which two phases are separated by a 3D network of fluctuations of composition, which is called interphase, and which induces a strengthening. Chemically architectured alloys were processed by spark plasma sintering of a mixture of pure Ni and CoCrFeMnNi high entropy alloy with varying conditions. They were characterized by scanning electron microscopy coupled with energy dispersive spectroscopy and electron backscattered diffraction, microhardness and compression tests. It was shown that the width of the interphase can be decreased by decreasing the sintering temperature and increasing the applied pressure. The strengthening effect of the interphase increases when its width decreases and its volume fraction increases. The microstructure of the chemically architectured alloys can be finely controlled by the processing parameters which will permit to maximize the strengthening. Chemical architecturation is thus an efficient and tunable strengthening mechanism. | Results of the microstructural and mechanical characterization of the sintered samples. The grain size was measured by EBSD. The width and volume fraction of the interphase were measured by SEM-EDS. The hardness and yield strength were measured by micro-indentation and compression tests respectively. The given uncertainties are the standard deviation of the measurements. | /home/shared/llm-extraction-pipeline/articles_all/10.1016.j.jallcom.2022.163997/tables/Table 2.csv | {'NA': '"-" indicates that the measurement was not performed. "x" indicates that this data is not relevant.'} | [ { "original": "(HEA+Ni)-S500", "standardized": "CoCrFeMnNi+Ni", "confidence": "high" } ]
./10.1016.j.jallcom.2022.163997 | (HEA+Ni)-S700 | Chemically architectured alloys: How interphase width influences the strengthening | To discover the effect of the microstructure evolution in the architectured alloys processed at different temperatures on the mechanical properties, Vickers microhardness and compression test were performed. The hardness of both architectured and reference samples are given in Table 2 and plotted in Fig. 3(b) . A hardness of 165 HV was measured on (HEA+Ni)-S850. This value is in between the ones of the corresponding reference samples HEA-S850 and Ni-S850 whose hardness is of 183 and 88 HV respectively. Pure sintered Ni is significantly softer than pure HEA. The architectured alloy hardness is closer from the one pure HEA than the one of pure Ni. When the sintering temperature decreases, the hardness of architectured alloy increases. It has a value of 181, 197 and 199 HV respectively for (HEA+Ni)-S700, (HEA+Ni)-S600 and (HEA+Ni)-S500. Thus, the hardness of pure HEA sintered at 850 °C is overcome when the sintering temperature is equal to 600 or 500 °C. It is underlined that, when decreasing the sintering temperature, both the interphase width and the grains size evolve (Section 3.2) and both are likely to influence the hardness. The contribution of each feature of the microstructure to the strengthening will be discussed later (Section 4). | Chemically architectured alloys are a new concept of microstructure in which two phases are separated by a 3D network of fluctuations of composition, which is called interphase, and which induces a strengthening. Chemically architectured alloys were processed by spark plasma sintering of a mixture of pure Ni and CoCrFeMnNi high entropy alloy with varying conditions. They were characterized by scanning electron microscopy coupled with energy dispersive spectroscopy and electron backscattered diffraction, microhardness and compression tests. It was shown that the width of the interphase can be decreased by decreasing the sintering temperature and increasing the applied pressure. The strengthening effect of the interphase increases when its width decreases and its volume fraction increases. The microstructure of the chemically architectured alloys can be finely controlled by the processing parameters which will permit to maximize the strengthening. Chemical architecturation is thus an efficient and tunable strengthening mechanism. | Results of the microstructural and mechanical characterization of the sintered samples. The grain size was measured by EBSD. The width and volume fraction of the interphase were measured by SEM-EDS. The hardness and yield strength were measured by micro-indentation and compression tests respectively. The given uncertainties are the standard deviation of the measurements. | /home/shared/llm-extraction-pipeline/articles_all/10.1016.j.jallcom.2022.163997/tables/Table 2.csv | {'NA': '"-" indicates that the measurement was not performed. "x" indicates that this data is not relevant.'} | [ { "original": "(HEA+Ni)-S700", "standardized": "(HEA+Ni)-S700", "confidence": "High" } ]
./10.1016.j.jallcom.2022.164100 | SS 304 | Understanding the nature of passivation film formed during corrosion of Fe39Mn20Co20Cr15Si5Al1 high entropy alloy in 3.5 wt% NaCl solution | The comparison of Ecorrand icorrvalues of the HEA with other alloy studies ( Fig. 5 ) suggests that Fe39Mn20Co20Cr15Si5Al1HEA shows, overall, a better corrosion resistance[20,21,34-37]. The FeCoNiCr HEA has a lower icorrthan Fe39Mn20Co20Cr15Si5Al1HEA but also a lower Ecorr. Hsu et al.[21]reported that FeCoNiCr HEA is easier to passivate. In the present work, we observed that the HEA has shorter passivation regime than the FeCoNiCr HEA. This could be one of the reasons for the better corrosion resistance of the FeCoNiCr HEA than the studied HEA. In the Tafel plot ( Fig. 4(a) ), current spikes occurred as the test progressed to Epit. These current spikes are probably the result of the formation and suppression of the metastable pits, which is consistent with the published literature[38-40]. Kumar et al.[20]observed the corrosion current spikes in their study of Al0.1CoCrFeNi HEA and Type SS 304. They attributed this phenomenon to the formation and re-passivation of the metastable pits. | In metallic materials, the nature of passivation film plays an important role in governing corrosion behavior. The present work focuses on a detailed analysis of the passivation film characteristics of a transformation induced plasticity Fe39Mn20Co20Cr15Si5Al1 (at%) high entropy alloy (HEA) in 3.5 wt% NaCl solution at room temperature. The characteristics of the passivation film were assessed using a potentiodynamic polarization test, electrochemical impedance spectroscopy (EIS), and X-ray photoelectron spectroscopy (XPS). The microstructural analysis of the alloy achieved using electron backscattered diffraction revealed that it consisted of two different phases: γ phase (face-centred cubic crystal) and ε (hexagonal closed pack), with the area fraction of ε phase being 96.5%. The electrochemical experiments showed that the HEA maintained excellent uniform corrosion resistance but low pitting corrosion resistance. The scanning electron microscopy revealed deep pits covered with perforated layers, and the average pit size and pit depth was determined to be 202.8 μm and 168 μm, respectively. The EIS revealed a bilayer type of passivation film formations at different voltages. For the passivation film grown at -0.1 V, the upper layer film thickness was 2.08 nm and the inner layer film thickness was 3.14 nm. For the passivation film grown at -0.05 V, the upper and inner film thicknesses were 1.78 nm and 3.10 nm. The passivation film resistance was found to be one order of magnitude higher for the passivation films grown at -0.1 V and -0.05 V than that for the naturally grown passivation film. The XPS of the sample that corroded during the potentiodynamic polarization test revealed that the passive layer contained Fe, Mn, Co, Cr, Si, and O elements as metal oxides and hydroxides with Mn and Cr based chemical species present as dominant species. Their oxidation states were estimated to be present as Fe2+, Fe3+, Mn3+, Co2+, Cr3+, Si4+, O2-, and OH1- along with their corresponding metallic states. According to the proposed corrosion mechanism, a bilayer type of passivation film forms on the alloy. The film’s upper layer is rich in Mn and Cr and the inner layer is devoid of Mn and Cr. The detection of two particles in the same pit with two different chemical compositions seems to corroborate the formation of a bilayer passivation film and its chemical compositions. | Alloys from the literature compared with the present alloy shown in Fig. 5. | /home/shared/llm-extraction-pipeline/articles_all/10.1016.j.jallcom.2022.164100/tables/Table 1.csv |  | [ { "original": "SS 304", "standardized": "SS 304", "confidence": "high" } ]
./10.1016.j.jallcom.2022.164118 | FCCN ¦ FCCN05N | Strengthening and deformation mechanism of interstitially N and C doped FeCrCoNi high entropy alloy | High purity (>99.5 wt%) Fe, Co, Cr, and Ni pellets at equiatomic ratio were arc-melted under argon atmosphere in a water-cooled copper mold to produced 10-gram ingots of pure FeCrCoNi HEA (abbreviated as FCCN). For producing 0.5 at%, 1 at% and 2 at% carbon doped FCCN (abbreviated as FCCN05C, FCCN1C and FCCN2C), the pure metal pellets with corresponding amounts of carbon in the form of graphite flaks were arc-melted. All ingots were remelted for 6 times with flipping between each melting for chemical homogeneity. 0.5 at% nitrogen doped FCCN ingot (abbreviated as FCCN05N) were made by remelting pure FCCN ingot prepared above under an atmosphere of N2(purity: 99.999%) and Ar (purity: 99.995%) mixture with equal partial pressure while the total pressure was 0.8 bar in an arc-melter. Concentration of carbon and nitrogen in FCCN1C, FCCN2C and FCCN05N was measured to be 0.94 at% C, 1.9 at% C and 0.48 at% N respectively, which was close to the intended carbon and nitrogen content, by ICP-AES/LECO method run by SGS MSi Testing & Engineering, Inc. Concentration of carbon in FCCN05C was measured to be 0.46 at% by APT ( Fig. 3 a) which was also close to the intended carbon content of FCCN05C. All samples were homogenized in muffle furnace at 1100 °C for 1 hr before further tests and characterizations. | In this investigation, FeCrCoNi high entropy alloys doped with 0.5 at%, 1 at%, 2 at% C and 0.48 at% N, respectively, were prepared by arc melting followed by homogenization for 1 hr at 1100 °C. The deformed microstructure and compressive strength of these alloys were characterized and compared. The ingots with 0.48 at% N and 0.5 at% C retained the typical single-phase, face-centered cubic structure. In samples with 1 at% C and 2 at% C, M23C6 precipitates were found. Comparing with FeCrCoNi alloy, the yield stress of N doped FeCrCoNi was increased from 132 MPa to 202 MPa while that of 0.5 at% C doped was only increased to 152 MPa. For 1 at% C and 2 at% C alloys, the yield stresses were increased to 195 MPa and 327 MPa respectively. In the early deformation stage, the N doped alloy showed pure planar slip while that of 0.5 at% C doped and undoped FeCrCoNi showed both planar slip and wavy slip. At higher strain (50% compression strain), twinning and wavy slip prevailed in samples with 0.5 at% C and undoped alloy, while that of N doped alloy showed both wavy slip and planar slip. Wavy slip prevailed in all deformation stage and twinning was found at later deformation stage in 2 at% C doped alloys. | lattice parameters calculated from XRD diffraction peaks. | /home/shared/llm-extraction-pipeline/articles_all/10.1016.j.jallcom.2022.164118/tables/Table 1.csv |  | [ { "original": "FCCN", "standardized": "Fe20Cr20Co20Ni20", "confidence": "high" }, { "original": "FCCN05N", "standardized": "Fe20Cr20Co20Ni20N0.48", "confidence": "high" } ]
./10.1016.j.jallcom.2022.164118 | FCCN05C ¦ FCCN2C ¦ FCCN1C | Strengthening and deformation mechanism of interstitially N and C doped FeCrCoNi high entropy alloy | High purity (>99.5 wt%) Fe, Co, Cr, and Ni pellets at equiatomic ratio were arc-melted under argon atmosphere in a water-cooled copper mold to produced 10-gram ingots of pure FeCrCoNi HEA (abbreviated as FCCN). For producing 0.5 at%, 1 at% and 2 at% carbon doped FCCN (abbreviated as FCCN05C, FCCN1C and FCCN2C), the pure metal pellets with corresponding amounts of carbon in the form of graphite flaks were arc-melted. All ingots were remelted for 6 times with flipping between each melting for chemical homogeneity. 0.5 at% nitrogen doped FCCN ingot (abbreviated as FCCN05N) were made by remelting pure FCCN ingot prepared above under an atmosphere of N2(purity: 99.999%) and Ar (purity: 99.995%) mixture with equal partial pressure while the total pressure was 0.8 bar in an arc-melter. Concentration of carbon and nitrogen in FCCN1C, FCCN2C and FCCN05N was measured to be 0.94 at% C, 1.9 at% C and 0.48 at% N respectively, which was close to the intended carbon and nitrogen content, by ICP-AES/LECO method run by SGS MSi Testing & Engineering, Inc. Concentration of carbon in FCCN05C was measured to be 0.46 at% by APT ( Fig. 3 a) which was also close to the intended carbon content of FCCN05C. All samples were homogenized in muffle furnace at 1100 °C for 1 hr before further tests and characterizations. | In this investigation, FeCrCoNi high entropy alloys doped with 0.5 at%, 1 at%, 2 at% C and 0.48 at% N, respectively, were prepared by arc melting followed by homogenization for 1 hr at 1100 °C. The deformed microstructure and compressive strength of these alloys were characterized and compared. The ingots with 0.48 at% N and 0.5 at% C retained the typical single-phase, face-centered cubic structure. In samples with 1 at% C and 2 at% C, M23C6 precipitates were found. Comparing with FeCrCoNi alloy, the yield stress of N doped FeCrCoNi was increased from 132 MPa to 202 MPa while that of 0.5 at% C doped was only increased to 152 MPa. For 1 at% C and 2 at% C alloys, the yield stresses were increased to 195 MPa and 327 MPa respectively. In the early deformation stage, the N doped alloy showed pure planar slip while that of 0.5 at% C doped and undoped FeCrCoNi showed both planar slip and wavy slip. At higher strain (50% compression strain), twinning and wavy slip prevailed in samples with 0.5 at% C and undoped alloy, while that of N doped alloy showed both wavy slip and planar slip. Wavy slip prevailed in all deformation stage and twinning was found at later deformation stage in 2 at% C doped alloys. | Statistics of precipitates in carbon doped FCCN from BSE and grain size measured in EBSD. | /home/shared/llm-extraction-pipeline/articles_all/10.1016.j.jallcom.2022.164118/tables/Table 2.csv |  | [ { "original": "FCCN05C", "standardized": "Fe25Co25Cr25Ni25C0.46", "confidence": "High" }, { "original": "FCCN2C", "standardized": "Fe25Co25Cr25Ni25C1.9", "confidence": "High" }, { "original": "FCCN1C", "standardized": "Fe25Co25Cr25Ni25C0.94", "confidence": "High" } ]
./10.1016.j.jallcom.2022.164180 | V3 ¦ V11 | Effects of vanadium content on the high temperature oxidation behavior of NbTiZrAlV refractory complex concentrated alloys | Two RCCAs with nominal compositions (in at%) of Nb31Ti34Zr26Al6V3(denoted as V3) and Nb31Ti26Zr26Al6V11(marked as V11) were fabricated using high purity metals (99.99 wt%) in non-consumable vacuum arc furnace. Each prepared alloy was remelted at least seven times to obtain chemical component homogenization. | Oxidation behavior and microstructural evolution of NbTiZrAlV refractory complex concentrated alloys (RCCAs) with vanadium (V) concentration of 3 and 11 at% were investigated at 500 and 800 °C in the air atmosphere. When NbTiZrAlV RCCAs were exposed at 500 °C, the oxidation behavior was controlled by internal oxygen (O) diffusion, and single oxide layer predominating by Ti2ZrO6 and Nb2Zr6O17 were produced after oxidation for 200 h. The mass gains of alloys with 3 and 11 at% V were 0.042 and 0.018 mg/mm2, and corresponding average thickness of oxide layer was 70 and 30 μm. As oxidation temperature was increased to 800 °C, volatilization of V2O5 brought out the aggravation of oxidation degree for NbTiZrAlV RCCA, and complex oxide layers consisting of Nb9VO25, Nb2Zr6O17 and TiO2 were obtained after thermal exposure for 24 h. The mass gains of alloys with the V content of 3 and 11 at% were 1.135 and 0.514 mg/mm2, and the average thickness of oxide layer was 500 and 300 μm, respectively. In both cases, the antioxidant performance of NbTiZrAlV RCCA was significantly improved by the increased content of V. And the enhanced oxidation resistance could be ascribed to the fact that the increase of V addition enhanced the atom diffusion resistance via minimizing mixing enthalpy and maximizing configurational entropy. | The composition of microregion marked by numeric labels in Fig. 4. | /home/shared/llm-extraction-pipeline/articles_all/10.1016.j.jallcom.2022.164180/tables/Table 4.csv |  | [ { "original": "V3", "standardized": "Nb31Ti34Zr26Al6V3", "confidence": "high" }, { "original": "V11", "standardized": "Nb31Ti26Zr26Al6V11", "confidence": "high" } ]
./10.1016.j.jallcom.2022.164196 | x = 0.1 | Theoretical study of the magnetic properties and the magnetocaloric effect in lanthanum manganite lacunar compounds | Based on the Monte Carlo method and using the Ising model, the magnetic as well as the magnetocaloric properties of lacunar compounds La1-xxMnO3 (x = 0.1 and 0.2) were investigated. Free boundary conditions for our system were applied to simulate the 3D-Ising Hamiltonian of these systems. Cubic magnetic sublattices of size L 3 , with L = 20, 24 and 28, were investigated in this study to compute the magnetization and the magnetic susceptibility as a function of temperature (T) at various applied fields. In order to calculate the variation of the magnetic entropy versus the applied magnetic field, we have examined an isothermal process by considering a term of magneto-crystalline anisotropy. In order to validate the results, many parameters were calculated. The results obtained are in good agreement with the experimental ones. The high relative cooling power values of our compounds leads to promising material for magnetic refrigeration technology. This material could be considered as a good candidate for applications requiring high values of TC. | Based on the Monte Carlo method and using the Ising model, the magnetic as well as the magnetocaloric properties of lacunar compounds La1-xxMnO3 (x = 0.1 and 0.2) were investigated. Free boundary conditions for our system were applied to simulate the 3D-Ising Hamiltonian of these systems. Cubic magnetic sublattices of size L 3 , with L = 20, 24 and 28, were investigated in this study to compute the magnetization and the magnetic susceptibility as a function of temperature (T) at various applied fields. In order to calculate the variation of the magnetic entropy versus the applied magnetic field, we have examined an isothermal process by considering a term of magneto-crystalline anisotropy. In order to validate the results, many parameters were calculated. The results obtained are in good agreement with the experimental ones. The high relative cooling power values of our compounds leads to promising material for magnetic refrigeration technology. This material could be considered as a good candidate for applications requiring high values of TC. | Theoretical values of TC and Jij. | /home/shared/llm-extraction-pipeline/articles_all/10.1016.j.jallcom.2022.164196/tables/Table 1.csv |  | [ { "original": "x = 0.1", "standardized": "x = 0.1", "confidence": "Low" } ]
./10.1016.j.jallcom.2022.164196 | x = 0.2 | Theoretical study of the magnetic properties and the magnetocaloric effect in lanthanum manganite lacunar compounds | Fig. 2 depicts the variation of the magnetization as a function of T, with a step of 4 K for different magnetic fields (for μ0H<1 with a step 0.1 and for μ0H>1 with a step 0.5) for many L, which equal 20, 24 and 28 for the compound La1-xxMnO3(x= 0.1 and 0.2). In this figure, we notice a ferromagnetic-paramagnetic transition under TCwhich is deduced from the magnetic susceptibility. It’s worth noting that the structure will be stable from all values of L> 20. For L = 20, magnetic saturation value MTis equal to = 72 emu/g for x = 0.1 and 77 emu/g for x = 0.2. This magnetization tends to gradually decrease after TCto reach its minimum value MT= 15 emu/g for x = 0.1 and 10 emu/g for x = 0.2. In order to compare these theoretical results with the experimental, we plot in Fig. 3 the variation of M (T) in FC mode (experimental)[28]and the deduced from Monte Carlo for L = 28 for different magnetic field 0.1, 0.3 and 0.5 T. So, it is observed in this figure that Monte Carlo calculations present a good agreement with experimental data. | Based on the Monte Carlo method and using the Ising model, the magnetic as well as the magnetocaloric properties of lacunar compounds La1-xxMnO3 (x = 0.1 and 0.2) were investigated. Free boundary conditions for our system were applied to simulate the 3D-Ising Hamiltonian of these systems. Cubic magnetic sublattices of size L 3 , with L = 20, 24 and 28, were investigated in this study to compute the magnetization and the magnetic susceptibility as a function of temperature (T) at various applied fields. In order to calculate the variation of the magnetic entropy versus the applied magnetic field, we have examined an isothermal process by considering a term of magneto-crystalline anisotropy. In order to validate the results, many parameters were calculated. The results obtained are in good agreement with the experimental ones. The high relative cooling power values of our compounds leads to promising material for magnetic refrigeration technology. This material could be considered as a good candidate for applications requiring high values of TC. | Theoretical values of TC and Jij. | /home/shared/llm-extraction-pipeline/articles_all/10.1016.j.jallcom.2022.164196/tables/Table 1.csv |  | [ { "original": "x = 0.2", "standardized": "x = 0.2", "confidence": "low" } ]
./10.1016.j.jallcom.2022.164230 | Group (i) | Study of the stabilization process of gas atomized Al0.5CoCrFeNi2Ti0.5 high-entropy alloy in phase transformation | Group (i) HEA powders depicted different phase compositions as compared to groups (ii), (iii), and (iv). In addition, the cooling rate might have caused group (i) to be in a metastable state. Therefore, to observe microstructure evolution and measure changes in mechanical property, group (i) powders were first annealed in a vacuum furnace at different temperatures between 300 and 1000 oC for one hour (1 h). Then, different as-atomized group (i) powder samples were annealed at 900 oC for 1, 3, 6, and 12 h to investigate the phase stability. | The phase and microstructure evolution of a precipitation-hardening high entropy alloy (HEA), Al0.5CoCrFeNi2Ti0.5, were studied. In order to promote the applications in surface modification, the proposed HEA was made into powders by using a gas-atomization process. The as-obtained powders presented a spherical shape with uniform element distribution; moreover, their phase constitution transferred from BCC to FCC-dominated structure while particle size varied from several to 120 μm. Further annealing treatments were conducted with the metastable fine powders to investigate the size effect in the microstructure. Below 500 °C, the structure kept a major BCC phase, but the size of grains arranged along (110) plane were getting smaller with temperature. FCC crystal became the dominant structure while the temperature was higher than 550 °C, and the transitional sigma phase existed at 700-800 °C. After annealed at 900 °C, the metastable fine Al0.5CoCrFeNi2Ti0.5 powders fully transferred to a stable structure composed of a dominant FCC plus minor BCC phases. Elemental mappings showed that the Al0.5CoCrFeNi2Ti0.5 HEA transformed from a microstructure with uniform element distribution to a coarsened system comprised of (Fe, Cr)-rich FCC matrix and (Al, Ti)-rich order BCC precipitate. Furthermore, the hardness of the Al0.5CoCrFeNi2Ti0.5 HEA increased by more than 20% on annealing treatment, from 5.50 ± 0.75-6.91 ± 1.49 GPa due to the solid solution and the precipitation strengthening effect brought about by Ti addition. | Lattice constants of the BCC peak at (110) for groups (i) to (iv). | /home/shared/llm-extraction-pipeline/articles_all/10.1016.j.jallcom.2022.164230/tables/Table 2.csv |  | [ { "original": "Group (i)", "standardized": "Al0.5CoCrFeNi2Ti0.5", "confidence": "high" } ]
./10.1016.j.jallcom.2022.164280 | unirradiated ¦ irradiated | Irradiation engineered lattice distortion in Ti-Ni shape memory alloy achieving enhanced elastocaloric effect | Large lattice distortion is the design idea to obtain a high elastocaloric effect of shape memory alloys. In the present work, a new method of He ion irradiation is used to obtain a large lattice distortion, resulting in a 6.5 K of adiabatic temperature in Ti-Ni microwires, compared to the 2.9 K of the unirradiated sample. In addition, the isothermal entropy change is 68 J/kg·K at 293 K, which is twice as high as that of unirradiated alternatives. The microwires have a larger unit cell lattice distortion after irradiation across the stress-induced martensite transformation, therefore, the irradiated sample has a larger lattice entropy change, resulting in the improvement of the phase transformation entropy change. This is the main reason that the elastocaloric effect of Ti-Ni shape memory microwires is significantly improved after He ion irradiation. This method will provide a new idea for the design of colossal elastocaloric effect materials and provide the possibility for the application of solid-state refrigeration. | Large lattice distortion is the design idea to obtain a high elastocaloric effect of shape memory alloys. In the present work, a new method of He ion irradiation is used to obtain a large lattice distortion, resulting in a 6.5 K of adiabatic temperature in Ti-Ni microwires, compared to the 2.9 K of the unirradiated sample. In addition, the isothermal entropy change is 68 J/kg·K at 293 K, which is twice as high as that of unirradiated alternatives. The microwires have a larger unit cell lattice distortion after irradiation across the stress-induced martensite transformation, therefore, the irradiated sample has a larger lattice entropy change, resulting in the improvement of the phase transformation entropy change. This is the main reason that the elastocaloric effect of Ti-Ni shape memory microwires is significantly improved after He ion irradiation. This method will provide a new idea for the design of colossal elastocaloric effect materials and provide the possibility for the application of solid-state refrigeration. | The transformation strain and total recoverable strain of the two samples at different temperatures. | /home/shared/llm-extraction-pipeline/articles_all/10.1016.j.jallcom.2022.164280/tables/Table 1.csv |  | [ { "original": "unirradiated", "standardized": "unirradiated", "confidence": "High" }, { "original": "irradiated", "standardized": "irradiated", "confidence": "High" } ]
./10.1016.j.jallcom.2022.164303 | CoFeLaNiPt HEMG-NPs | Ion implantation synthesis of long-term stable high-entropy metallic glass nanoparticles | The CuCoNiFeZn HEMG-NPs electrocatalyst was evaluated in 1.0 M KOH, and the IR corrected linear sweep voltammetry of 10 mV/s highlighted the HER and OER functions of HEMG-NPs ( Fig. 5 ). The electrocatalyst overpotential (ƞ) is most commonly reported as the difference between the applied potential (E) and the equilibrium potential (Eeq), OER is 1.23 V vs. RHE, and HER is 0 V vs. RHE[18,47]. Using this index at the current density of 10 mA cm-2, 415 mV OER over potential and 577 mV HER over potential of CuCoNiFeZn HEMG-NPs are obtained, which are very close to the corresponding value of over potential of CoFeLaNiPt HEMG-NPs ( Table 2 )[18], and they are also more suitable for OER system. However, our sample does not contain noble metals. But in the OER system, it has almost the same overpotential driving value compared with the current best catalytically active noble metal oxide IrOx[48], CoFeGaNiZn HEA-NPs[49]and CoFeLaNiPt HEMG NP materials. HEMG-NPs prepared by ion implantation have the potential to produce better electrocatalytic effects. A bold speculation is that increasing the number of droplets of the CuCoNiFeZn HEMG-NPs electrocatalyst on the electrode may result in a linear function between the number of NPs loaded and the electrocatalytic performance. The results show that CuCoNiFeZn HEMG-NPs is a new micro-nano material for multifunctional electrocatalysis. More importantly, ion implantation provides a universal method for the synthesis of multifunctional electrocatalysis. The inter element synergy of HEMG-NPs has an excellent effect on the electrocatalytic performance[18]. The excellent electrocatalytic performance of HEMG-NPs can be further developed by adjusting the ratio of single metal and element types. To achieve a more ideal electrocatalytic effect, it is also necessary to solve the problem of long-term stable operation. At present, there are few reports on the electrocatalytic performance of HEMG-NPs. It is very gratifying that this work provides a valuable research platform for expanding the performance optimization of HEMG-NPs materials in optimizing electrocatalytic systems. | High-entropy metallic glass nanoparticles (HEMG-NPs) have shown great potential in the development of sustainable energy. Discovering new nanomaterials for electrocatalysis and maintaining their long-term stability is an effective way. The presence of nanoparticles in an independent transparent substrate material provides a unique way for its stability and maximum performance. This special composite structure is very beneficial to the study of the fine structure of a single specific particle. Here, we propose a general synthesis strategy, in which alloy targets are implanted into the substrate by ion implantation and annealed to grow into NPs. The disordered arrangement of ions into the substrate and the subsequent slow dynamics, disordered microscopic microstructure. Calculating the similarity of the depth range of simulated metal ion implantation provides a theoretical basis for the successful formation of HEMG-NPs. Electrocatalytic water splitting shows that CuCoNiFeZn HEMG-NPs is a non-precious single nano-microcatalyst suitable for multifunctional (HER and OER) electrocatalysis, highlighting its application in sustainable energy conversion. The use of ion implantation aims to synthesize HEMG-NPs with long-term stable storage and minimized denaturation. In further research, the formation of fine structure corresponds to the law of electrocatalytic activity. Develop high-efficiency electrocatalytic HEMG-NPs materials based on the original microstructure. | lndex and performance comparison of similar electrocatalysts. | /home/shared/llm-extraction-pipeline/articles_all/10.1016.j.jallcom.2022.164303/tables/Table 2.csv |  | [ { "original": "CoFeLaNiPt", "standardized": "CoFeLaNiPt", "confidence": "high" }, { "original": "HEMG-NPs", "standardized": "HEMG-NPs", "confidence": "high" } ]
./10.1016.j.jallcom.2022.164310 | DCT 2 ¦ DCT 3 ¦ DCT 4 ¦ DCT 5 ¦ DCT 8 ¦ DCT 9 ¦ DCT 7 | Research on microstructure and mechanical properties of FeCoNi1.5CuB0.5Y0.2 high entropy alloy treated by cryogenic treatment | Fig. 1(a) , (b) shows the effect of cryogenic temperature on the location of diffraction peaks structure, as FCC peaks (111) and (200). In comparison to the untreated sample (DCT 1 as the reference), the DCT 2 sample (T= -50 °C) shifts to the right by a small margin. Nevertheless, for the DCT 3 one (T= -100 °C) the FCC peak shifts to the left by a small margin and while DCT 4 (T= -196 °C) shifts to the right. As for the influence of holding time ( Fig. 1(c) , (d)), in Fig. 1(d) , the FCC peaks of DCT 5 (t= 12 h), DCT 6 (t= 24 h) and DCT 7 (t= 36 h) shift slightly to the right in comparison to the untreated sample (DCT 1). While the FCC peak of DCT 8 (t= 48 h) sample shifts to the left by a large margin. Fig. 1(e) , (f) demonstrate the effect of cooling rate, which reveals that the FCC peaks of DCT 9 (V=1 °C/min) and DCT 10 (V=5 °C/min) shifts to the right slightly. | In this paper, the microstructure, micro zone performance and compressive properties of FeCoNi1.5CuB0.5Y0.2 high-entropy alloys under different cryogenic treatment parameters (cryogenic temperature T, holding time t and cooling rate V) are studied. The results show that there are significant lattice distortions and changes in the morphology and size of each phase under different cryogenic conditions. In the optimized sample with cryogenic treatment conditions of T = -196 °C, t = 36 h and V= 5 °C/min, the number of HCP phase and M3B phase increases significantly, the size is significantly reduced and a large number of nanoparticles appear. In terms of the mechanical properties of the micro zone, the nano-hardness and elastic modulus of each phase have been significantly improved compared with the untreated sample. For the optimized sample, the nano-hardness, compressive strength and fracture toughness also reach the maximum, which are 34.4%, 44.6% and 145% higher than that of the untreated sample respectively. It is analyzed that the cryogenic treatment of HEA results in dislocation strengthening, fine-grain strengthening, nano-heterogeneous particle strengthening, which promote the simultaneous improvement of the overall strength-ductility of the HEA. | Experimental design of cryogenic treatment. | /home/shared/llm-extraction-pipeline/articles_all/10.1016.j.jallcom.2022.164310/tables/Table 1.csv |  | [ { "original": "DCT 2", "standardized": "FeCoNi1.5CuB0.5Y0.2", "confidence": "high" }, { "original": "DCT 3", "standardized": "FeCoNi1.5CuB0.5Y0.2", "confidence": "high" }, { "original": "DCT 4", "standardized": "FeCoNi1.5CuB0.5Y0.2", "confidence": "high" }, { "original": "DCT 5", "standardized": "FeCoNi1.5CuB0.5Y0.2", "confidence": "high" }, { "original": "DCT 8", "standardized": "FeCoNi1.5CuB0.5Y0.2", "confidence": "high" }, { "original": "DCT 9", "standardized": "FeCoNi1.5CuB0.5Y0.2", "confidence": "high" }, { "original": "DCT 7", "standardized": "FeCoNi1.5CuB0.5Y0.2", "confidence": "high" } ]
./10.1016.j.jallcom.2022.164310 | DCT 1 ¦ DCT 10 | Research on microstructure and mechanical properties of FeCoNi1.5CuB0.5Y0.2 high entropy alloy treated by cryogenic treatment | Table 1 showed the experimental scheme of cryogenic treatment. The purpose was to study the effect of cryogenic treatment on the microstructure evolution and mechanical properties. And according to the internal relationship between microstructure and properties, the optimal cryogenic parameters (DCT 10) were obtained. | In this paper, the microstructure, micro zone performance and compressive properties of FeCoNi1.5CuB0.5Y0.2 high-entropy alloys under different cryogenic treatment parameters (cryogenic temperature T, holding time t and cooling rate V) are studied. The results show that there are significant lattice distortions and changes in the morphology and size of each phase under different cryogenic conditions. In the optimized sample with cryogenic treatment conditions of T = -196 °C, t = 36 h and V= 5 °C/min, the number of HCP phase and M3B phase increases significantly, the size is significantly reduced and a large number of nanoparticles appear. In terms of the mechanical properties of the micro zone, the nano-hardness and elastic modulus of each phase have been significantly improved compared with the untreated sample. For the optimized sample, the nano-hardness, compressive strength and fracture toughness also reach the maximum, which are 34.4%, 44.6% and 145% higher than that of the untreated sample respectively. It is analyzed that the cryogenic treatment of HEA results in dislocation strengthening, fine-grain strengthening, nano-heterogeneous particle strengthening, which promote the simultaneous improvement of the overall strength-ductility of the HEA. | Experimental design of cryogenic treatment. | /home/shared/llm-extraction-pipeline/articles_all/10.1016.j.jallcom.2022.164310/tables/Table 1.csv |  | [ { "original": "DCT 1", "standardized": "DCT 1", "confidence": "low" }, { "original": "DCT 10", "standardized": "FeCoNi1.5CuB0.5Y0.2", "confidence": "medium" } ]
./10.1016.j.jallcom.2022.164331 | HEC-1 ¦ HEC-2 ¦ HEC-3 ¦ HEC-4 ¦ HEC-5 | Microstructure and electrical properties of new high-entropy rare-earth zirconates | Five kinds of elements are selected from the 3-valent rare-earth elements in Table 1 , and were mixed in equimolar ratio to form various high-entropy rare-earth zirconates (Ln10.2Ln20.2Ln30.2Ln40.2Ln50.2)2Zr2O7(Sconf= 1.61R). Five components are designed according to the cation radius ratios from small to large, noted as HEC-1/HEC-2/HEC-3/HEC-4/HEC-5; as shown in Table 2 . | In the present work, a series of new high-entropy rare-earth zirconates were prepared by a solid state reaction method. The crystal structure, microstructure and electrical properties of high-entropy rare-earth zirconates were characterized by means of X-ray diffraction, Raman spectroscopy, scanning electron microscopy, transmission electron microscopy and electrochemical impedance spectroscopy. All the high-entropy rare-earth zirconates have a single-phase pyrochlore structure with a relative density of more than 95.7%. The grain sizes of high-entropy rare-earth zirconates are 1.3-2.4 μm, which are finer than low-entropy rare-earth zirconates prepared by the same process. (Nd0.2Sm0.2Eu0.2Gd0.2Dy0.2)2Zr2O7 has the excellent electrical conductivity of 7.1 × 10-3 S·cm-1 at 1073 K. | Relative densities and average grain size of high-entropy rare-earth zirconates sintered at 1973 K for 10 h. | /home/shared/llm-extraction-pipeline/articles_all/10.1016.j.jallcom.2022.164331/tables/Table 4.csv |  | [ { "original": "HEC-1", "standardized": "HEC-1", "confidence": "low" }, { "original": "HEC-2", "standardized": "HEC-2", "confidence": "low" }, { "original": "HEC-3", "standardized": "HEC-3", "confidence": "low" }, { "original": "HEC-4", "standardized": "HEC-4", "confidence": "low" }, { "original": "HEC-5", "standardized": "HEC-5", "confidence": "low" } ]
./10.1016.j.jallcom.2022.164383 | Fe0 ¦ Fe0.5 | Novel Ti-Zr-Hf-Nb-Fe refractory high-entropy alloys for potential biomedical applications | In the present work, the TiZrHfNbFex (x = 0, 0.25, 0.5, 0.75, 1, 1.5, and 2, molar ratio) refractory high-entropy alloys (HEAs) were developed. The microstructure, mechanical properties, corrosion and wear resistance of the Ti-Zr-Hf-Nb-Fe HEAs were investigated. The Ti-Zr-Hf-Nb-Fe HEAs exhibited a dendrite structure with body-centered-cubic (BCC) + Laves phases. Among them, the TiZrHfNbFe0.5 HEA displayed good comprehensive mechanical properties with the hardness of 420 HV, compressive strength of 1450 MPa, and plastic strain of about 8%. In addition, the TiZrHfNbFe0.5 HEA possessed better corrosion resistance than that of the Ti6Al4V and the other Ti-Zr-Hf-Nb-Fe HEAs in phosphate buffer saline (PBS) solution, which might be related to the generation of more protective oxide films on its surface. Furthermore, the wear resistance of the Ti-Zr-Hf-Nb-Fe HEAs increased with the raise of the Fe content. The TiZrHfNbFe0.5 HEA demonstrated superior dry and wet wear resistance in comparison with the Ti6Al4V alloy. Therefore, the good mechanical properties, high corrosion, and wear resistance, the biocompatible constituent elements, as well as the low cost of the Fe addition render the Ti-Zr-Hf-Nb-Fe HEAs as promising candidates as biomedical-implantation materials. | In the present work, the TiZrHfNbFex (x = 0, 0.25, 0.5, 0.75, 1, 1.5, and 2, molar ratio) refractory high-entropy alloys (HEAs) were developed. The microstructure, mechanical properties, corrosion and wear resistance of the Ti-Zr-Hf-Nb-Fe HEAs were investigated. The Ti-Zr-Hf-Nb-Fe HEAs exhibited a dendrite structure with body-centered-cubic (BCC) + Laves phases. Among them, the TiZrHfNbFe0.5 HEA displayed good comprehensive mechanical properties with the hardness of 420 HV, compressive strength of 1450 MPa, and plastic strain of about 8%. In addition, the TiZrHfNbFe0.5 HEA possessed better corrosion resistance than that of the Ti6Al4V and the other Ti-Zr-Hf-Nb-Fe HEAs in phosphate buffer saline (PBS) solution, which might be related to the generation of more protective oxide films on its surface. Furthermore, the wear resistance of the Ti-Zr-Hf-Nb-Fe HEAs increased with the raise of the Fe content. The TiZrHfNbFe0.5 HEA demonstrated superior dry and wet wear resistance in comparison with the Ti6Al4V alloy. Therefore, the good mechanical properties, high corrosion, and wear resistance, the biocompatible constituent elements, as well as the low cost of the Fe addition render the Ti-Zr-Hf-Nb-Fe HEAs as promising candidates as biomedical-implantation materials. | Electrochemical parameters of the Ti-Zr-Hf-Nb-Fe HEAs derived from potentiodynamic-polarization curves. | /home/shared/llm-extraction-pipeline/articles_all/10.1016.j.jallcom.2022.164383/tables/Table 2.csv |  | [ { "original": "Fe0", "standardized": "TiZrHfNbFe0", "confidence": "high" }, { "original": "Fe0.5", "standardized": "TiZrHfNbFe0.5", "confidence": "high" } ]
./10.1016.j.jallcom.2022.164383 | Fe1.5 ¦ Fe2 ¦ Fe0.25 ¦ Fe0.75 ¦ Fe1 | Novel Ti-Zr-Hf-Nb-Fe refractory high-entropy alloys for potential biomedical applications | The Ti, Zr, Hf, Nb, and Fe raw materials with high purity were mixed according to the nominal compositions of TiZrHfNbFex(x = 0, 0.25, 0.5, 0.75, 1, 1.5, and 2, molar ratio), which were denoted as Fe0, Fe0.25, Fe0.5, Fe0.75, Fe1, Fe1.5, and Fe2, respectively, for abbreviation. The master alloy ingots were arc-melted under a high-purity argon atmosphere. All of these ingots were repeatedly melted for at least five times to ensure a uniform distribution of the constituent components. All rod (2 × 2 × 4 mm3) and sheet (3 × 3 × 2 mm3and 10 × 10 × 2 mm3) samples were cut from the middle area of the ingots by wire-cut electrical-discharge machining (WEDM). The surface of the alloy specimen was polished after grinding with 240-5000 grit silicon carbide sandpaper. | In the present work, the TiZrHfNbFex (x = 0, 0.25, 0.5, 0.75, 1, 1.5, and 2, molar ratio) refractory high-entropy alloys (HEAs) were developed. The microstructure, mechanical properties, corrosion and wear resistance of the Ti-Zr-Hf-Nb-Fe HEAs were investigated. The Ti-Zr-Hf-Nb-Fe HEAs exhibited a dendrite structure with body-centered-cubic (BCC) + Laves phases. Among them, the TiZrHfNbFe0.5 HEA displayed good comprehensive mechanical properties with the hardness of 420 HV, compressive strength of 1450 MPa, and plastic strain of about 8%. In addition, the TiZrHfNbFe0.5 HEA possessed better corrosion resistance than that of the Ti6Al4V and the other Ti-Zr-Hf-Nb-Fe HEAs in phosphate buffer saline (PBS) solution, which might be related to the generation of more protective oxide films on its surface. Furthermore, the wear resistance of the Ti-Zr-Hf-Nb-Fe HEAs increased with the raise of the Fe content. The TiZrHfNbFe0.5 HEA demonstrated superior dry and wet wear resistance in comparison with the Ti6Al4V alloy. Therefore, the good mechanical properties, high corrosion, and wear resistance, the biocompatible constituent elements, as well as the low cost of the Fe addition render the Ti-Zr-Hf-Nb-Fe HEAs as promising candidates as biomedical-implantation materials. | Electrochemical parameters of the Ti-Zr-Hf-Nb-Fe HEAs derived from potentiodynamic-polarization curves. | /home/shared/llm-extraction-pipeline/articles_all/10.1016.j.jallcom.2022.164383/tables/Table 2.csv |  | [ { "original": "Fe1.5", "standardized": "TiZrHfNbFe1.5", "confidence": "high" }, { "original": "Fe2", "standardized": "TiZrHfNbFe2", "confidence": "high" }, { "original": "Fe0.25", "standardized": "TiZrHfNbFe0.25", "confidence": "high" }, { "original": "Fe0.75", "standardized": "TiZrHfNbFe0.75", "confidence": "high" }, { "original": "Fe1", "standardized": "TiZrHfNbFe1", "confidence": "high" } ]
./10.1016.j.jallcom.2022.164383 | Inconel 718 | Novel Ti-Zr-Hf-Nb-Fe refractory high-entropy alloys for potential biomedical applications | Table 5 summarizes the hardness and wear rates of various HEA systems and Ti-based alloys. It can be seen that the MoTaWNb HEA shows a lower wear rate than that of Inconel 718 alloy when couple-pairing with the hard Al2O3ball owing to the high hardness of the MoTaWNb alloy. Under the dry-wear condition couple-pairing with Si3N4and TiN balls, the wear resistance shows an increasing trend with the increase in the hardness of alloys. For instance, the CoCrFeMnNi alloy possesses the lowest hardness of 134.4 HV and thus, the highest wear rate of 7.40 × 10-7mm3N-1mm-1. The Fe2alloy displays the highest hardness of 767.3 HV and lowest wear rate of 8.70 × 10-8mm N-1mm-1. According to the Archard-wear model[50], the wear resistance strongly correlates with hardness: the higher the hardness, the better the wear resistance. The present wear and hardness results in Table 5 are consistent with the Archard’s equation[50,62].(8)w=kNLHwhere thew,k,N, LandHare the wear volume, the proportionality constant, the normal load, the sliding distance and the hardness, respectively. | In the present work, the TiZrHfNbFex (x = 0, 0.25, 0.5, 0.75, 1, 1.5, and 2, molar ratio) refractory high-entropy alloys (HEAs) were developed. The microstructure, mechanical properties, corrosion and wear resistance of the Ti-Zr-Hf-Nb-Fe HEAs were investigated. The Ti-Zr-Hf-Nb-Fe HEAs exhibited a dendrite structure with body-centered-cubic (BCC) + Laves phases. Among them, the TiZrHfNbFe0.5 HEA displayed good comprehensive mechanical properties with the hardness of 420 HV, compressive strength of 1450 MPa, and plastic strain of about 8%. In addition, the TiZrHfNbFe0.5 HEA possessed better corrosion resistance than that of the Ti6Al4V and the other Ti-Zr-Hf-Nb-Fe HEAs in phosphate buffer saline (PBS) solution, which might be related to the generation of more protective oxide films on its surface. Furthermore, the wear resistance of the Ti-Zr-Hf-Nb-Fe HEAs increased with the raise of the Fe content. The TiZrHfNbFe0.5 HEA demonstrated superior dry and wet wear resistance in comparison with the Ti6Al4V alloy. Therefore, the good mechanical properties, high corrosion, and wear resistance, the biocompatible constituent elements, as well as the low cost of the Fe addition render the Ti-Zr-Hf-Nb-Fe HEAs as promising candidates as biomedical-implantation materials. | Hardness and wear rate of some HEAs and Ti alloys. | /home/shared/llm-extraction-pipeline/articles_all/10.1016.j.jallcom.2022.164383/tables/Table 5.csv |  | [ { "original": "Inconel 718", "standardized": "Inconel 718", "confidence": "High" } ]
./10.1016.j.jallcom.2022.164415 | Fe-Ni | Effects of processing parameters and heat treatment on the microstructure and magnetic properties of the in-situ synthesized Fe-Ni permalloy produced using direct energy deposition | Metal additive manufacturing (MAM) is one of the most popular methods used to fabricate complex metallic components with less processing cost[1]. The ability to produce a wide range of microstructural characteristics, such as unidirectional epitaxial columnar grain structure, sub-grain, dendrites/cellular structure and segregation, super-saturated solid solution, and fine second-phases, make it possible to engineer the final microstructure based on the expected performance[2]. Despite all the advantages and the wide usage of this method for structural materials, there is limited literature on the fabrication of functional materials. Such a high potential, thus, makes MAM a strong candidate to fabricate ideal magnets which are magnetically soft with acceptable mechanical properties and electrical resistivity for different applications, such as power generation, electric motors, magnetic shielding, actuators, and transformers. According to the literature, Fe-Ni[3], Fe-Co[4], and Fe-Si[5]based materials have an adequate combination of functional and mechanical properties: they are currently used as the soft magnetic components in industrial applications. | The present work investigated the correlations between heat treatment and the microstructure and magnetic properties of the in situ alloyed Fe-50%Ni samples manufactured using laser-based direct energy deposition under different production conditions. The samples with high relative density were directly synthesized from the pure Fe and Ni elemental powders. In addition, a fine FCC microstructure with relatively elongated grains in the building direction was observed in the as-print samples. After applying short-time heat treatment, the grain morphology remained unchanged, while the grain size and microhardness were slightly increased and decreased, respectively. This also caused the reduction in internal residual stresses and, subsequently, partial stress relaxation in the microstructure. According to the electron probe microanalysis results, the simultaneous Fe and Ni depletion/enrichment formed during the in-situ alloying was practically decreased after applying short time heat-treatment, resulting in the significant improvement of magnetic properties, as compared to the as-built ones. The maximum magnetization, coercivity, and curie temperature of ~170 emg/g, 1.8 Oe, and 530 °C, respectively, were obtained in the optimum processed sample, which were significantly higher than those of other soft magnetic permalloys produced by additive manufacturing methods. | The magnetic and microhardness properties of the Fe-Ni permalloy fabricated by additive manufacturing with the corresponding real numbers. | /home/shared/llm-extraction-pipeline/articles_all/10.1016.j.jallcom.2022.164415/tables/Table 2.csv | {'NA': 'Tc: Curie Temperature, at which the derivative of the M (T) curve reaches a minimum.'} | [ { "original": "Fe-Ni", "standardized": "Fe50Ni50", "confidence": "high" } ]
./10.1016.j.jallcom.2022.164663 | Al1.0 | Improved magnetocaloric effects in AlFe2B2 intermetallics through the enhancement of magnetoelastic coupling | Fig. 3(a) shows the formed phases of annealed samples after isothermal annealing at 900 °C for 24 h. Compared to the phases of as-cast samples in Fig. 1(a) , there is no obvious change in phase constitution. It should be noted that FeB phase does not completely disappear in Al1.0 and Al1.2 samples after high-temperature annealing, which is different from the previous results[18]. The cell parameters and unit cell volume of the AlFe2B2intermetallic for annealed AlxFe2B2samples were analyzed, as shown in Fig. 3(b) . It can be seen, with the increase of Al content, the cell parameters display the descending trend, which is similar to the results of as-cast samples in Fig. 1(b) . Obviously, all the cell parameters of annealed samples are larger than those of as-cast samples. Thus, the unit cell volume increases accordingly. | The development of high-performance magnetocaloric material is one of the keys to actualize the room-temperature magnetic refrigeration technology. Here the effects and mechanisms of solidification behaviors and microstructures on the magnetocaloric effect (MCE) of AlFe2B2 intermetallics are investigated. The solidification behaviors of AlxFe2B2 (x = 1.0, 1.2, 1.4, 1.6, and 1.8) were regulated via controlling the content of Al element, that is, peritectic reaction for x < 1.4 and direct crystallization for x ≥ 1.4. The magnetic entropy changes under an applied magnetic field of 5 T of AlFe2B2 intermetallics prepared by peritectic reaction can reach 7.2 J kg-1K-1 near room-temperature, which is much larger than that of direct crystallization samples (~5 J kg-1K-1). The reason is attributed to the abrupt change of crystal cells and its effect on the magnetoelastic coupling. The present work provides a new perspective to accurately control the MCE of AlFe2B2 phase, which is beneficial for its further practical application. | Curie temperature (TC), magnetic entropy change (-SM), full width at half the maximum of the magnetic entropy change curve (dTFWHM), relative cooling power (RCP) and saturation magnetization (MS) for annealed AlxFe2B2 (x = 1.0, 1.2, 1.4, 1.6 and 1.8) samples. | /home/shared/llm-extraction-pipeline/articles_all/10.1016.j.jallcom.2022.164663/tables/Table 1.csv |  | [ { "original": "Al1.0", "standardized": "Al1.0Fe2B2", "confidence": "high" } ]
./10.1016.j.jallcom.2022.164663 | Al1.8 | Improved magnetocaloric effects in AlFe2B2 intermetallics through the enhancement of magnetoelastic coupling | In contrast, the as-cast Al1.8Fe2B2sample shows a very different microstructure. From Fig. 2(b) , it can be seen that there appear many fine crystal grains within the AlFe2B2matrix. This means a different nucleation rate for Al1.8Fe2B2sample. Al13Fe4phase was observed as gray regions in the intercrystalline. What is more, we observed black precipitated particles inside the AlFe2B2matrix of Al1.8Fe2B2sample. Based on the contrast of BSE mode, these particles are Al-rich particles. Considering Al-rich melt composition and rapid solidification process, the excess Al finally precipitates in the form of fine particles at lower temperatures. Different from Al1.2Fe2B2sample, there are no FeB phases in Al1.8Fe2B2sample. And AlFe2B2intermetallic is directly nucleated and crystallized in the overcooled melt at lower temperatures. | The development of high-performance magnetocaloric material is one of the keys to actualize the room-temperature magnetic refrigeration technology. Here the effects and mechanisms of solidification behaviors and microstructures on the magnetocaloric effect (MCE) of AlFe2B2 intermetallics are investigated. The solidification behaviors of AlxFe2B2 (x = 1.0, 1.2, 1.4, 1.6, and 1.8) were regulated via controlling the content of Al element, that is, peritectic reaction for x < 1.4 and direct crystallization for x ≥ 1.4. The magnetic entropy changes under an applied magnetic field of 5 T of AlFe2B2 intermetallics prepared by peritectic reaction can reach 7.2 J kg-1K-1 near room-temperature, which is much larger than that of direct crystallization samples (~5 J kg-1K-1). The reason is attributed to the abrupt change of crystal cells and its effect on the magnetoelastic coupling. The present work provides a new perspective to accurately control the MCE of AlFe2B2 phase, which is beneficial for its further practical application. | Curie temperature (TC), magnetic entropy change (-SM), full width at half the maximum of the magnetic entropy change curve (dTFWHM), relative cooling power (RCP) and saturation magnetization (MS) for annealed AlxFe2B2 (x = 1.0, 1.2, 1.4, 1.6 and 1.8) samples. | /home/shared/llm-extraction-pipeline/articles_all/10.1016.j.jallcom.2022.164663/tables/Table 1.csv |  | [ { "original": "Al1.8", "standardized": "Al1.8Fe2B2", "confidence": "high" } ]
./10.1016.j.jallcom.2022.164663 | Al1.4 | Improved magnetocaloric effects in AlFe2B2 intermetallics through the enhancement of magnetoelastic coupling | In this work, the solidification behaviors of AlFe2B2were regulated via controlling the content of Al elements, and the influences of solidification behaviors on microstructures and magnetocaloric properties of AlFe2B2intermetallics were systematically investigated. It is found that the phase formation and microstructure of AlFe2B2have significant changes at the composition of Al1.4Fe2B2. And MCE changes as well, due to the abrupt contraction of crystal cells and its effect on the saturation magnetization and magnetoelastic coupling. This work provides a new perspective to accurately control the MCE of AlFe2B2, which is beneficial for its commercial application. | The development of high-performance magnetocaloric material is one of the keys to actualize the room-temperature magnetic refrigeration technology. Here the effects and mechanisms of solidification behaviors and microstructures on the magnetocaloric effect (MCE) of AlFe2B2 intermetallics are investigated. The solidification behaviors of AlxFe2B2 (x = 1.0, 1.2, 1.4, 1.6, and 1.8) were regulated via controlling the content of Al element, that is, peritectic reaction for x < 1.4 and direct crystallization for x ≥ 1.4. The magnetic entropy changes under an applied magnetic field of 5 T of AlFe2B2 intermetallics prepared by peritectic reaction can reach 7.2 J kg-1K-1 near room-temperature, which is much larger than that of direct crystallization samples (~5 J kg-1K-1). The reason is attributed to the abrupt change of crystal cells and its effect on the magnetoelastic coupling. The present work provides a new perspective to accurately control the MCE of AlFe2B2 phase, which is beneficial for its further practical application. | Curie temperature (TC), magnetic entropy change (-SM), full width at half the maximum of the magnetic entropy change curve (dTFWHM), relative cooling power (RCP) and saturation magnetization (MS) for annealed AlxFe2B2 (x = 1.0, 1.2, 1.4, 1.6 and 1.8) samples. | /home/shared/llm-extraction-pipeline/articles_all/10.1016.j.jallcom.2022.164663/tables/Table 1.csv |  | [ { "original": "Al1.4", "standardized": "Al1.4Fe2B2", "confidence": "high" } ]
./10.1016.j.jallcom.2022.164663 | Al1.2 | Improved magnetocaloric effects in AlFe2B2 intermetallics through the enhancement of magnetoelastic coupling | The change of phase formation corresponding to different compositions and different structural states can be directly displayed in SEM Back Scattered Electron (BSE) images. The microstructures of the formed phases for AlxFe2B2samples with two different Al contents (x = 1.2 and 1.8) are shown in Fig. 2 .(a-d). Relatively coarse grains of AlFe2B2phase are easily observed in Al1.2Fe2B2sample. These coarse AlFe2B2grains are inherited from the pre-precipitating FeB grains, which form at high temperatures and undergo a long-time growth. Except for AlFe2B2phase, some small brighter areas marked by red circles in Fig. 2(b) are also observed. Fig. 2(e) shows the EDS mapping results of the peritectic structure for Al1.2Fe2B2sample. For these brighter areas, it is mainly a phase composed of the Fe and B elements, basically no Al elements. Its microstructure can be identified by XRD as α-FeB phases and the structure can also be characterized by High Resolution Transmission Electron Microscopy (HRTEM) and selected area electron diffraction (SAED), as shown in Fig. 2 (f-g). These areas that correspond to FeB phase seem to be more obvious in BSE mode in Fig. 2(e) , which is a typical characteristic of peritectic reaction. | The development of high-performance magnetocaloric material is one of the keys to actualize the room-temperature magnetic refrigeration technology. Here the effects and mechanisms of solidification behaviors and microstructures on the magnetocaloric effect (MCE) of AlFe2B2 intermetallics are investigated. The solidification behaviors of AlxFe2B2 (x = 1.0, 1.2, 1.4, 1.6, and 1.8) were regulated via controlling the content of Al element, that is, peritectic reaction for x < 1.4 and direct crystallization for x ≥ 1.4. The magnetic entropy changes under an applied magnetic field of 5 T of AlFe2B2 intermetallics prepared by peritectic reaction can reach 7.2 J kg-1K-1 near room-temperature, which is much larger than that of direct crystallization samples (~5 J kg-1K-1). The reason is attributed to the abrupt change of crystal cells and its effect on the magnetoelastic coupling. The present work provides a new perspective to accurately control the MCE of AlFe2B2 phase, which is beneficial for its further practical application. | Curie temperature (TC), magnetic entropy change (-SM), full width at half the maximum of the magnetic entropy change curve (dTFWHM), relative cooling power (RCP) and saturation magnetization (MS) for annealed AlxFe2B2 (x = 1.0, 1.2, 1.4, 1.6 and 1.8) samples. | /home/shared/llm-extraction-pipeline/articles_all/10.1016.j.jallcom.2022.164663/tables/Table 1.csv |  | [ { "original": "Al1.2", "standardized": "Al1.2Fe2B2", "confidence": "high" } ]
./10.1016.j.jallcom.2022.164663 | Al1.6 | Improved magnetocaloric effects in AlFe2B2 intermetallics through the enhancement of magnetoelastic coupling | The ΔSMis calculated according toEq. (1)fromM-Hcurves at various temperatures (seeFig. S3) for the annealed AlxFe2B2samples (x = 1.0, 1.2, 1.4, 1.6 and 1.8) are shown in Fig. 6(b) . Obviously, Al1.2sample shows a¦∆SMpk¦of 7.2 J kg-1K-1under 5 T. It is noteworthy that the¦∆SMpk¦of AlFe2B2intermetallics formed in peritectic reaction (Al1.0 and Al1.2, around 7 J kg-1K-1) is much larger than that of AlFe2B2intermetallics formed in direct crystallization (Al1.4, Al1.6 and Al1.8, around 5 J kg-1K-1). What is more, similar toTC, the¦∆SMpk¦also has a mutation at Al1.4corresponding to the changes of solidification behaviors, which can be seen clearly from Fig. 7(b) . | The development of high-performance magnetocaloric material is one of the keys to actualize the room-temperature magnetic refrigeration technology. Here the effects and mechanisms of solidification behaviors and microstructures on the magnetocaloric effect (MCE) of AlFe2B2 intermetallics are investigated. The solidification behaviors of AlxFe2B2 (x = 1.0, 1.2, 1.4, 1.6, and 1.8) were regulated via controlling the content of Al element, that is, peritectic reaction for x < 1.4 and direct crystallization for x ≥ 1.4. The magnetic entropy changes under an applied magnetic field of 5 T of AlFe2B2 intermetallics prepared by peritectic reaction can reach 7.2 J kg-1K-1 near room-temperature, which is much larger than that of direct crystallization samples (~5 J kg-1K-1). The reason is attributed to the abrupt change of crystal cells and its effect on the magnetoelastic coupling. The present work provides a new perspective to accurately control the MCE of AlFe2B2 phase, which is beneficial for its further practical application. | Curie temperature (TC), magnetic entropy change (-SM), full width at half the maximum of the magnetic entropy change curve (dTFWHM), relative cooling power (RCP) and saturation magnetization (MS) for annealed AlxFe2B2 (x = 1.0, 1.2, 1.4, 1.6 and 1.8) samples. | /home/shared/llm-extraction-pipeline/articles_all/10.1016.j.jallcom.2022.164663/tables/Table 1.csv |  | [ { "original": "Al1.6", "standardized": "Al1.6Fe2B2", "confidence": "high" } ]
./10.1016.j.jallcom.2022.164667 | MP159 | Microstructure evolution and strengthening mechanisms of MP159 superalloy during room temperature rolling and cryorolling | Microstructure evolution and strengthening mechanisms of MP159 superalloy during room temperature rolling (RTR) and cryorolling (CR) were studied by using the XRD, EBSD and HRTEM methods. The results suggest that the grains size is finer and the density of dislocations is higher in the CR specimens with the same rolling reduction compared with the RTR specimens. Moreover, the deformation nano-twins and L-C locks can form in the RTR and CR specimens. The strengthening mechanism of the MP159 superalloy during RTR and CR processing is mainly ascribed to the dislocation strengthening, grain refinement strengthening and deformation nano-twins strengthening. After rolling deformation, a higher yield strength (YS) and ultimate tensile strength (UTS) were obtained in the CR specimens. Especially, at the rolling reduction of 48%, the YS and UTS of the CR specimens are 342 MPa and 314 MPa higher than that of the RTR specimens, respectively. | Microstructure evolution and strengthening mechanisms of MP159 superalloy during room temperature rolling (RTR) and cryorolling (CR) were studied by using the XRD, EBSD and HRTEM methods. The results suggest that the grains size is finer and the density of dislocations is higher in the CR specimens with the same rolling reduction compared with the RTR specimens. Moreover, the deformation nano-twins and L-C locks can form in the RTR and CR specimens. The strengthening mechanism of the MP159 superalloy during RTR and CR processing is mainly ascribed to the dislocation strengthening, grain refinement strengthening and deformation nano-twins strengthening. After rolling deformation, a higher yield strength (YS) and ultimate tensile strength (UTS) were obtained in the CR specimens. Especially, at the rolling reduction of 48%, the YS and UTS of the CR specimens are 342 MPa and 314 MPa higher than that of the RTR specimens, respectively. | The contributions of each hardening mechanism for yield strength of MP159 superalloy after RTR and CR processing. | /home/shared/llm-extraction-pipeline/articles_all/10.1016.j.jallcom.2022.164667/tables/Table 2.csv |  | [ { "original": "MP159", "standardized": "MP159", "confidence": "high" } ]
./10.1016.j.jallcom.2022.164669 | HE-MOF-RT | Research of high entropy alloys as electrocatalyst for oxygen evolution reaction | Metal-organic framework (MOF) is also a kind of catalyst with a special structure, which is very common in the field of catalysis. Zhao et al.[53]the synthesis of high entropy metal-organic framework (HE-MOFs) by liquid phase method at room temperature are proposed. MnCl2·4H2O, FeCl3·6H2O, CoCl2·6H2O, NiCl2·6H2O and CuCl2·2H2O were used as metal precursors and dissolved in acidic organic solvents. Then, triethylamine (TEA) was injected into the solution as acidic binder to initiate the reaction, and the high entropy MOF was successfully synthesized. Then, the prepared pure MOF nanosheets (HE-MOF-RT) were collected by centrifugation. This proves the feasibility of this method for synthesizing high entropy MOF. Atomic force microscope (AFM) observation shows that HE-MOF-RT has a nanostructure with a thickness of 3.5 ~ 4.0 nm, which further indicates that HE-MOF-RT has an ultra-thin structure. As the former control group, the HE-MOF by a solvothermal reaction (HE-MOF-ST) was spherical with an average diameter of 6 mm. These spheres are assembled from heavy nanorods. The synthesized HE-MOF-RT exhibited good electrocatalytic activity for OER with an overpotential of 245 mV at 10 mA cm-2. This method presents a simple and large-scale strategy for the synthesis of MOF catalysts based on the concept of high entropy. | High entropy alloys (HEAs) have been the focus of research as a new class of multi-metal alloys due to their outstanding corrosion resistance, radiation stability, and superior mechanical properties. Unfortunately, there are still limitations in the current research on the characteristics of HEA, which can’t satisfy the wide application of HEAs. Therefore, it is critical to focus the research on the functional aspects of HEAs to achieve their maximum potential. It is exciting that the complex surface chemistry and flexibility of HEAs in shaping unique functions, have been proven to be excellent materials for catalysts in recent years. The superior functionality of HEAs has led to a rapidly growing demand for them. In particular, HEAs as electrocatalysts for oxygen evolution reactions (OER) have become a hot spot for research. However, the applicability of the HEA as catalysts is affected by various factors such as elemental composition, preparation method, surface morphology. The limited research work and unclear catalytic mechanism of HEA electrocatalysts result in the widespread high overpotential, which hinders the application of high entropy electrocatalysts. This paper summarizes the morphological engineering, derived compositional engineering, synthetic methods, electrical properties of the HEA and their derivatives, and applicability as catalysts. Moreover, the paper highlights the challenges and perspectives for the development of high entropy electrocatalysts in order to provide valuable guidance for future research on HEA and its derivatives in the field of OER. | Electrocatalytic performance of different high entropy catalysts and control catalysts. | /home/shared/llm-extraction-pipeline/articles_all/10.1016.j.jallcom.2022.164669/tables/Table 2.csv |  | [ { "original": "HE-MOF-RT", "standardized": "HE-MOF-RT", "confidence": "high" } ]
./10.1016.j.jallcom.2022.164669 | (CrMnFeCoNi)Sx | Research of high entropy alloys as electrocatalyst for oxygen evolution reaction | Similarly, Cui et al.[83]synthesized high entropy sulfide (CrMnFeCoNi)Sxnanoparticles with diameters of 21.8 nm, 34 nm and 40.9 nm on biomass carbon materials by pulse heating ( Fig. 9 a). Fig. 9 b shows that the overpotential and Tafel slope of high entropy sulfides with the best performance among the same series of polymetallic sulfides. Similarly, by calculating the free energy of oxygen release process, it is found that the limit potential of (CrMnFeCoNi)Sxin OER is 1.55 V, which is far lower than the limit potential of single sulfide as shown in Fig. 9 c. The free energy value of the second or third proton-electron transfer step, which determines the OER rate, is close to the limit potential of 1.23 V. This indicates that the electrocatalyst has good OER activity. The experimental results show that the charge state of the electrocatalyst migrates between multiple metal centers due to the multi-component influence of high entropy materials, thus adjusting the electronic structure and adsorption energy ( Fig. 9 d), thus making the electrocatalyst has higher OER activity. The results show that the overpotential is only 295 mV at the current density of 100 mA cm-2in alkaline condition. In addition, like other high entropy electrocatalysts, (CrMnFeCoNi)Sxhas high catalytic performance and good stability. | High entropy alloys (HEAs) have been the focus of research as a new class of multi-metal alloys due to their outstanding corrosion resistance, radiation stability, and superior mechanical properties. Unfortunately, there are still limitations in the current research on the characteristics of HEA, which can’t satisfy the wide application of HEAs. Therefore, it is critical to focus the research on the functional aspects of HEAs to achieve their maximum potential. It is exciting that the complex surface chemistry and flexibility of HEAs in shaping unique functions, have been proven to be excellent materials for catalysts in recent years. The superior functionality of HEAs has led to a rapidly growing demand for them. In particular, HEAs as electrocatalysts for oxygen evolution reactions (OER) have become a hot spot for research. However, the applicability of the HEA as catalysts is affected by various factors such as elemental composition, preparation method, surface morphology. The limited research work and unclear catalytic mechanism of HEA electrocatalysts result in the widespread high overpotential, which hinders the application of high entropy electrocatalysts. This paper summarizes the morphological engineering, derived compositional engineering, synthetic methods, electrical properties of the HEA and their derivatives, and applicability as catalysts. Moreover, the paper highlights the challenges and perspectives for the development of high entropy electrocatalysts in order to provide valuable guidance for future research on HEA and its derivatives in the field of OER. | Electrocatalytic performance of different high entropy catalysts and control catalysts. | /home/shared/llm-extraction-pipeline/articles_all/10.1016.j.jallcom.2022.164669/tables/Table 2.csv |  | [ { "original": "(CrMnFeCoNi)Sx", "standardized": "(CrMnFeCoNi)Sx", "confidence": "high" } ]
./10.1016.j.jallcom.2022.164669 | NiFe-LDH | Research of high entropy alloys as electrocatalyst for oxygen evolution reaction | The imminent energy crisis and increasing serious environmental pollution[1,2]emphasize the urgency of developing efficient and environmentally friendly energy[3-8]. Hydrogen energy is considered as ideal clean energy in the future because of its pollution-free and high energy density. Electrocatalytic decomposition of water is an effective and feasible method to obtain hydrogen energy[9-11]. However, the oxygen evolution reaction (OER), as an anodic semi-reaction of electrocatalytic decomposition of water[12], needs four electrons to participate, and the kinetic rate of electron transfer is extremely slow, resulting in extremely high overpotential. Therefore, OER has become the main obstacle to improving the efficiency of electrocatalytic water decomposition. Therefore, the application of highly active electrocatalysts which can effectively reduce OER overpotential is very important. The current commercial catalysts such as IrO2and RuO2exhibit the highest catalytic activity in alkaline media to meet the corresponding activity requirement; However, the scarcity of precious metals leads to high costs, which hinders their application in energy development. Therefore, it is very important to develop low-cost and high-activity electrocatalysts to replace these noble metal electrocatalysts[13-15]. Fortunately, the relatively inexpensive transition metal electrocatalysts have achieved rich research results in recent years, such as Etesami et al.[16]found that electrodeposition technology can be used to synthesize transition metal layered double hydroxides (LDHs) with high OER activity on NF support conveniently and quickly. Wu et al.[17]designed a binary metal NiFe-LDH electrocatalyst and achieved an overpotential value of 243 mV at 10 mAcm-2. Furthermore, Wang et al.[18]developed FeCo2P MOF electrocatalysts with hollow polyhedral structure using transition metals Fe and Co. Although these binary and ternary metal OER catalysts have strong catalytic activity, the lower stability restricts their application. In addition, the limited number of choice of metal types may not meet the demand for a wide range of design types[19,20]. | High entropy alloys (HEAs) have been the focus of research as a new class of multi-metal alloys due to their outstanding corrosion resistance, radiation stability, and superior mechanical properties. Unfortunately, there are still limitations in the current research on the characteristics of HEA, which can’t satisfy the wide application of HEAs. Therefore, it is critical to focus the research on the functional aspects of HEAs to achieve their maximum potential. It is exciting that the complex surface chemistry and flexibility of HEAs in shaping unique functions, have been proven to be excellent materials for catalysts in recent years. The superior functionality of HEAs has led to a rapidly growing demand for them. In particular, HEAs as electrocatalysts for oxygen evolution reactions (OER) have become a hot spot for research. However, the applicability of the HEA as catalysts is affected by various factors such as elemental composition, preparation method, surface morphology. The limited research work and unclear catalytic mechanism of HEA electrocatalysts result in the widespread high overpotential, which hinders the application of high entropy electrocatalysts. This paper summarizes the morphological engineering, derived compositional engineering, synthetic methods, electrical properties of the HEA and their derivatives, and applicability as catalysts. Moreover, the paper highlights the challenges and perspectives for the development of high entropy electrocatalysts in order to provide valuable guidance for future research on HEA and its derivatives in the field of OER. | Electrocatalytic performance of different high entropy catalysts and control catalysts. | /home/shared/llm-extraction-pipeline/articles_all/10.1016.j.jallcom.2022.164669/tables/Table 2.csv |  | [ { "original": "NiFe-LDH", "standardized": "NiFe-LDH", "confidence": "High" } ]
./10.1016.j.jallcom.2022.164724 | A | Probing the structural evolution and its impact on magnetic properties of FeCoNi(AlMn)x high-entropy alloy at the nanoscale | We report the first nanoscale investigation of FeCoNi(AlMn)x high-entropy alloys (HEAs) processed by laser metal deposition. The structural evolution of the alloy upon chemical composition variation (0.2 ≤ x ≤ 1.5) was investigated by combining imaging and spectroscopies in (scanning) transmission electron microscopy (S)TEM with density functional theory (DFT). A gradual change from a face-centered cubic (FCC) towards an ordered full-Heusler (L21) phase by increasing the Al and Mn contents was observed. Direct imaging and atomic-scale calculations revealed a nanoscale interplay between B2 and L21 ordered structures for x = 1.5, wherein the latter, Al and Mn occupy two different Wyckoff sites. By decreasing x, the FCC phase dominates exhibiting intense phase separation tendency, ordering phenomena, and nano-precipitation. Although not chemically discriminated, plasmon-peak splitting in low-loss electron energy loss spectra revealed the presence of two valence electron densities within the FCC phase. Lorentz TEM showed that the ordered nano-precipitates and nano-sized grains with a structure based on a tripled FCC unit cell are pinning-sites for magnetic domain walls and dislocations. All alloy compositions exhibited soft-magnetic behavior with coercivity (H c ) values< 1000 A/m. The FeCoNi(AlMn)1.5 alloy with L21/B2 nanostructure showed the highest magnetization (M s ) with relatively low H c , attributed to the large magnetic moment of Mn and the synergistic effect of Mn-Al according to DFT, whilst ordering does not impose a negative effect. Phase separation trends within the FCC phase seem to decrease the M s however, the overall impact on the magnetic behavior is not intense, opening up for new avenues for tuning FeCoNiAlMn properties through chemically-designed phase decomposition regimes. | We report the first nanoscale investigation of FeCoNi(AlMn)x high-entropy alloys (HEAs) processed by laser metal deposition. The structural evolution of the alloy upon chemical composition variation (0.2 ≤ x ≤ 1.5) was investigated by combining imaging and spectroscopies in (scanning) transmission electron microscopy (S)TEM with density functional theory (DFT). A gradual change from a face-centered cubic (FCC) towards an ordered full-Heusler (L21) phase by increasing the Al and Mn contents was observed. Direct imaging and atomic-scale calculations revealed a nanoscale interplay between B2 and L21 ordered structures for x = 1.5, wherein the latter, Al and Mn occupy two different Wyckoff sites. By decreasing x, the FCC phase dominates exhibiting intense phase separation tendency, ordering phenomena, and nano-precipitation. Although not chemically discriminated, plasmon-peak splitting in low-loss electron energy loss spectra revealed the presence of two valence electron densities within the FCC phase. Lorentz TEM showed that the ordered nano-precipitates and nano-sized grains with a structure based on a tripled FCC unit cell are pinning-sites for magnetic domain walls and dislocations. All alloy compositions exhibited soft-magnetic behavior with coercivity (H c ) values< 1000 A/m. The FeCoNi(AlMn)1.5 alloy with L21/B2 nanostructure showed the highest magnetization (M s ) with relatively low H c , attributed to the large magnetic moment of Mn and the synergistic effect of Mn-Al according to DFT, whilst ordering does not impose a negative effect. Phase separation trends within the FCC phase seem to decrease the M s however, the overall impact on the magnetic behavior is not intense, opening up for new avenues for tuning FeCoNiAlMn properties through chemically-designed phase decomposition regimes. | Composition of the 48-atom SQS models compared to the experimental composition. | /home/shared/llm-extraction-pipeline/articles_all/10.1016.j.jallcom.2022.164724/tables/Table 2.csv |  | [ { "original": "A", "standardized": "A", "confidence": "low" } ]
./10.1016.j.jallcom.2022.164724 | B (FCC) | Probing the structural evolution and its impact on magnetic properties of FeCoNi(AlMn)x high-entropy alloy at the nanoscale | Since the aluminum content varies between the phases, it can be expected that the total magnetic moment per atom varies. Indeed, it is lowest for phase A (~1μBper atom) where the Al content is around 25 at%, while the maximum value is 1.6μBfor phase B (FCC) which contains around 6 at% Al. But this is not only a direct effect of the Al content; the magnetic moment per transition metal is also higher in phase B than in phase A. This is caused by the reduced magnetic moment of Fe and Co in phase A as compared to the "standard" bulk values seen in the other phases. Nevertheless, the increased magnetic moment of Mn compared to that of bulk Mn, makes the average magnetic moment per atom relatively high, even when taking into account the Al content. | We report the first nanoscale investigation of FeCoNi(AlMn)x high-entropy alloys (HEAs) processed by laser metal deposition. The structural evolution of the alloy upon chemical composition variation (0.2 ≤ x ≤ 1.5) was investigated by combining imaging and spectroscopies in (scanning) transmission electron microscopy (S)TEM with density functional theory (DFT). A gradual change from a face-centered cubic (FCC) towards an ordered full-Heusler (L21) phase by increasing the Al and Mn contents was observed. Direct imaging and atomic-scale calculations revealed a nanoscale interplay between B2 and L21 ordered structures for x = 1.5, wherein the latter, Al and Mn occupy two different Wyckoff sites. By decreasing x, the FCC phase dominates exhibiting intense phase separation tendency, ordering phenomena, and nano-precipitation. Although not chemically discriminated, plasmon-peak splitting in low-loss electron energy loss spectra revealed the presence of two valence electron densities within the FCC phase. Lorentz TEM showed that the ordered nano-precipitates and nano-sized grains with a structure based on a tripled FCC unit cell are pinning-sites for magnetic domain walls and dislocations. All alloy compositions exhibited soft-magnetic behavior with coercivity (H c ) values< 1000 A/m. The FeCoNi(AlMn)1.5 alloy with L21/B2 nanostructure showed the highest magnetization (M s ) with relatively low H c , attributed to the large magnetic moment of Mn and the synergistic effect of Mn-Al according to DFT, whilst ordering does not impose a negative effect. Phase separation trends within the FCC phase seem to decrease the M s however, the overall impact on the magnetic behavior is not intense, opening up for new avenues for tuning FeCoNiAlMn properties through chemically-designed phase decomposition regimes. | The average magnetic moment per atom in Bohr magnetons (mB) calculated by DFT, using the most stable structure (see Table 3 and Fig. 9) in the calculation. It is given for each of the transition metals (TM), the average per atom (including Al), and the average per TM atom. The last column gives the mass magnetization in Am2kg-1. All the structures were found to be ferromagnetic, which is the only result shown in the table. Also shown is the corresponding magnetic moment of the elements in their standard state. In the case of elemental Mn, the absolute value of single magnetic moments is shown (the total magnetic moment is zero because of the paramagnetic nature of Mn). | /home/shared/llm-extraction-pipeline/articles_all/10.1016.j.jallcom.2022.164724/tables/Table 4.csv |  | [ { "original": "B (FCC)", "standardized": "FeCoNiAl6", "confidence": "medium" } ]
./10.1016.j.jallcom.2022.164764 | Ag-4Ti-2Zr | Zirconia-high entropy alloys joints for biomedical applications: The role of Ag-based fillers on interfacial reactivity | Metal-ceramic joints represent an important choice for biomedical devices, in orthopaedic field or as micro-stimulators. ZrO2-Ag-HEA joint is here proposed to replace the currently used Ti6Al4V by new Ti-based refractory HEAs. To evaluate the system reactivity, wettability of ZrO2 by different Ag-based alloys at 1000 °C and their interfacial layers were studied, for the first time. Interpretation and discussion of systems reactivity were supported by thermodynamic calculations, according to the CALPHAD approach and the ad-hoc Ag-Ti-Zr-O thermodynamic database, implemented in this work. A good wettability was reached at 1000 °C adding Ti to Ag: Ag-4Ti and Ag-8Ti reached contact angles of 81-85°. Ag-4Ti-2Zr showed the best wettability (77°) and the most complex interfacial microstructure. A continuous hcp (Ti,O), ~ 20 μm thick, promoted the wettability of Ag-4Ti and Ag-8Ti. In both cases, AgTi was the only intermetallic compound found in the bulk. Ag-4Ti-2Zr formed a thicker interfacial layer of hcp-(Ti,Zr,O) + bcc-(Ti,Zr) + a less compact Ag(Ti,Zr)2 layer. Here, a low amount of Ag(Ti,Zr) and Ag(Ti,Zr)2 was found in the Ag matrix. Since Ag resulted a promising filler to braze Ti-rich substrates to ZrO2 at 1000 °C, preliminary HEA-Ag-ZrO2 joints were characterized. A sound and defects-free interface was observed, with a first layer, mainly formed by Ag, Ti and Zr (HV ~ 600), and a Ag-based interface (HV ~ 250), extending until the HEA. Further works envisage mechanical and electrochemical evaluations of the system to pave the way for the production of novel HEA-Ag-ZrO2 joints to be used in biomedical applications. | Metal-ceramic joints represent an important choice for biomedical devices, in orthopaedic field or as micro-stimulators. ZrO2-Ag-HEA joint is here proposed to replace the currently used Ti6Al4V by new Ti-based refractory HEAs. To evaluate the system reactivity, wettability of ZrO2 by different Ag-based alloys at 1000 °C and their interfacial layers were studied, for the first time. Interpretation and discussion of systems reactivity were supported by thermodynamic calculations, according to the CALPHAD approach and the ad-hoc Ag-Ti-Zr-O thermodynamic database, implemented in this work. A good wettability was reached at 1000 °C adding Ti to Ag: Ag-4Ti and Ag-8Ti reached contact angles of 81-85°. Ag-4Ti-2Zr showed the best wettability (77°) and the most complex interfacial microstructure. A continuous hcp (Ti,O), ~ 20 μm thick, promoted the wettability of Ag-4Ti and Ag-8Ti. In both cases, AgTi was the only intermetallic compound found in the bulk. Ag-4Ti-2Zr formed a thicker interfacial layer of hcp-(Ti,Zr,O) + bcc-(Ti,Zr) + a less compact Ag(Ti,Zr)2 layer. Here, a low amount of Ag(Ti,Zr) and Ag(Ti,Zr)2 was found in the Ag matrix. Since Ag resulted a promising filler to braze Ti-rich substrates to ZrO2 at 1000 °C, preliminary HEA-Ag-ZrO2 joints were characterized. A sound and defects-free interface was observed, with a first layer, mainly formed by Ag, Ti and Zr (HV ~ 600), and a Ag-based interface (HV ~ 250), extending until the HEA. Further works envisage mechanical and electrochemical evaluations of the system to pave the way for the production of novel HEA-Ag-ZrO2 joints to be used in biomedical applications. | Actual composition of Ag-based alloys tested during the work. The alloy name is expressed considering the at% of active elements. | /home/shared/llm-extraction-pipeline/articles_all/10.1016.j.jallcom.2022.164764/tables/Table 1.csv |  | [ { "original": "Ag-4Ti-2Zr", "standardized": "Ag-4Ti-2Zr", "confidence": "Low" } ]
./10.1016.j.jallcom.2022.164764 | HEA2/Ag | Zirconia-high entropy alloys joints for biomedical applications: The role of Ag-based fillers on interfacial reactivity | HEA2/Ag couple and HEA2/Ag/ZrO2sandwich were further investigated in terms of reactivity and mechanical properties (micro-hardness distribution). The EDS analysis of cross-sectioned HEA2/Ag wetting couples after both 5 min and 10 min of contact at 1000 °C, showed a significant inter-diffusion of all HEA elements along the solid/liquid interface without formation of new compounds; obviously, the longer the contact time the larger the thickness of the diffusion layer is. After 5 min of contact, the inter-diffusion of elements from the HEA counterpart, through the Ag liquid, brought to the formation of a ~ 50 μm thick layer, referred to as Ag(Ti, Zr, Ta, Hf, Nb), where ~ 56 at% of Ag and ~ 13.5 at% of Ti, Zr, Hf and Nb were detected, respectively ( Table 7 ). Ta was found in the smaller amount of ~ 4 at%. The rest of the solidified drop, above this inter-diffusion layer, was composed of (Ag) with traces (~ 0.5 at%) of all HEA elements, except Ta. After 10 min of contact, the faster diffusion of elements caused the disappearance of any pure Ag areas ( Table 7 ). In fact in this case the whole cross-section was composed of this Ag(Ti, Zr, Ta, Hf, Nb) phase, more enriched in Ag than that found after 5 min of contact and containing, as a consequence, a smaller amount of HEA elements and Ta as well. No intermetallic compounds were detected at both these metal-ceramic interfaces. | Metal-ceramic joints represent an important choice for biomedical devices, in orthopaedic field or as micro-stimulators. ZrO2-Ag-HEA joint is here proposed to replace the currently used Ti6Al4V by new Ti-based refractory HEAs. To evaluate the system reactivity, wettability of ZrO2 by different Ag-based alloys at 1000 °C and their interfacial layers were studied, for the first time. Interpretation and discussion of systems reactivity were supported by thermodynamic calculations, according to the CALPHAD approach and the ad-hoc Ag-Ti-Zr-O thermodynamic database, implemented in this work. A good wettability was reached at 1000 °C adding Ti to Ag: Ag-4Ti and Ag-8Ti reached contact angles of 81-85°. Ag-4Ti-2Zr showed the best wettability (77°) and the most complex interfacial microstructure. A continuous hcp (Ti,O), ~ 20 μm thick, promoted the wettability of Ag-4Ti and Ag-8Ti. In both cases, AgTi was the only intermetallic compound found in the bulk. Ag-4Ti-2Zr formed a thicker interfacial layer of hcp-(Ti,Zr,O) + bcc-(Ti,Zr) + a less compact Ag(Ti,Zr)2 layer. Here, a low amount of Ag(Ti,Zr) and Ag(Ti,Zr)2 was found in the Ag matrix. Since Ag resulted a promising filler to braze Ti-rich substrates to ZrO2 at 1000 °C, preliminary HEA-Ag-ZrO2 joints were characterized. A sound and defects-free interface was observed, with a first layer, mainly formed by Ag, Ti and Zr (HV ~ 600), and a Ag-based interface (HV ~ 250), extending until the HEA. Further works envisage mechanical and electrochemical evaluations of the system to pave the way for the production of novel HEA-Ag-ZrO2 joints to be used in biomedical applications. | EDS analysis (at%) of HEA2/Ag cross-sectioned samples after treatment at 5 (a) and 10 (b) min of treatment. The number of the analysed area is referred to Fig. 8b,c. | /home/shared/llm-extraction-pipeline/articles_all/10.1016.j.jallcom.2022.164764/tables/Table 7.csv |  | [ { "original": "HEA2/Ag", "standardized": "HEA2/Ag", "confidence": "Low" } ]
./10.1016.j.jallcom.2022.164867 | Al-Cu-Mg-Mn | The phase transition between decagonal quasicrystal and (1/0, 2/1) approximant in Al20Si20Mn20Fe20Ga20 high entropy quasicrystal alloy | The rich but small domains of the (1/0, 2/1) approximant in Fig. 3 might grow to a larger size with further transition from B and S into H structural blocks, as well as adjustment of differently oriented H tiles to the same orientation because of phason flips[40-43]. Consequently, the (1/0, 2/1) approximant after growth has three typical configurations (named TC1, TC2, and TC3), as shown in Fig. 4 . The (101) twin of the (1/0, 2/1) approximant is generated after band-shaped (1/0, 2/1) domains differing by 36° expand, as shown in the center of Fig. 4 b. The twin exhibits glide reflection symmetry, with the (101) glide plane and glide vector being 1/4 [101], as shown in the center of Fig. 4 b. This is similar to previous results reported for Al20Cu2Mn3[30,31]and Al-Cu-Mg-Mn[35]. In addition to H tiles, B tiles are present in Fig. 4 b. The unit cell of the (2/1, 1/1) approximant formed by the consistently oriented B tiles may be found, as drawn at the top of Fig. 4 b. In contrast, domains of the (1/0, 2/1) approximant with a single direction might form if the H tiles along one direction extend primarily, as seen in Fig. 4 d, f. A lamellar structure is formed in Fig. 4 d, where the domains of the (1/0, 2/1) approximant (sky-blue) are separated by other tiles and/or H tiles with different orientations (in yellow). The domain boundaries are nearly parallel and as thin as one layer of H tiles. | High-entropy quasicrystals contain both multiple principal alloying elements and complex crystal structures, in contrast to usual high-entropy alloys that have simple crystal structures; however, microstructures of high-entropy quasicrystal-related phases have seldom been revealed. In this paper, we report complex domains of approximants of high-entropy decagonal quasicrystal (HE-DQC) in Al20Si20Mn20Fe20Ga20 alloy, investigated by spherical aberration-corrected scanning transmission electron microscopy at atomic-level resolution. Importantly, a phase transition from HE-DQC to a (1/0, 2/1)-type orthorhombic approximant, with a = 0.73 nm, b = 1.23 nm, c = 2.24 nm, was revealed. We found that multi-point nucleations and growth of the oriented hexagonal structural blocks and phason flips of the basic structural blocks lead to this phase transition. This study benefits understanding of the formation of periodic structures in HE-DQC. | Alloys and lattice parameters of (1/0, 2/1) approximant. | /home/shared/llm-extraction-pipeline/articles_all/10.1016.j.jallcom.2022.164867/tables/Table 1.csv |  | [ { "original": "Al-Cu-Mg-Mn", "standardized": "Al-Cu-Mg-Mn", "confidence": "High" } ]
./10.1016.j.jallcom.2022.164997 | HEA-15 ¦ HEA-15F | Investigation of bonding strength and hot corrosion behavior of NiCoCrAlSi high entropy alloy applied on IN-738 superalloy by SPS method | Fabrication feasibility of NiCoCrAlSi/IN-738 (HEA-15), NiCoCrAlSi/Al/IN-738 (HEA-15F) joints via plasma spark sintering (SPS) method was investigated in this study. The bonding strength and hot corrosion behavior of these systems are compared with NiCrAlY/IN-738 (NiCrAlY) joint. The mentioned high entropy alloys (HEAs) were fabricated by mechanical alloying method for 40 h in Ar atmosphere. The milled powders were then applied on IN-738 superalloy by SPS method at 1170 °C and soaking time of 15 min with an average thickness of 1.1 mm. The microstructural/phase characterization of these samples was evaluated by field emission scanning electron microscopy (FESEM), energy-dispersive X-ray spectroscopy (EDS) and X-ray diffraction (XRD) analysis. The hot corrosion behavior of these joints in 90 wt% Na2SO4 - 10% wt. NaCl at 800 °C for 100 h were studied. Bonding strengths were evaluated using the pull-off adhesion test. The lowest amount of hot corrosion was obtained for the HEA-15 joint. The highest thickness of oxide layers after the hot corrosion test was obtained for the NiCrAlY sample (366 μm), which was higher than the HEA-15 sample (194 μm). High bonding strength of 155 MPa was obtained for HEA-15 sample which was higher than that of the other joints. This value was 114 MPa for NiCrAlY joint. Contrary to expectations, HEA-15 F sample did not show appropriate bonding strength due to the presence of surface oxides in aluminum intermediate layer. | Fabrication feasibility of NiCoCrAlSi/IN-738 (HEA-15), NiCoCrAlSi/Al/IN-738 (HEA-15F) joints via plasma spark sintering (SPS) method was investigated in this study. The bonding strength and hot corrosion behavior of these systems are compared with NiCrAlY/IN-738 (NiCrAlY) joint. The mentioned high entropy alloys (HEAs) were fabricated by mechanical alloying method for 40 h in Ar atmosphere. The milled powders were then applied on IN-738 superalloy by SPS method at 1170 °C and soaking time of 15 min with an average thickness of 1.1 mm. The microstructural/phase characterization of these samples was evaluated by field emission scanning electron microscopy (FESEM), energy-dispersive X-ray spectroscopy (EDS) and X-ray diffraction (XRD) analysis. The hot corrosion behavior of these joints in 90 wt% Na2SO4 - 10% wt. NaCl at 800 °C for 100 h were studied. Bonding strengths were evaluated using the pull-off adhesion test. The lowest amount of hot corrosion was obtained for the HEA-15 joint. The highest thickness of oxide layers after the hot corrosion test was obtained for the NiCrAlY sample (366 μm), which was higher than the HEA-15 sample (194 μm). High bonding strength of 155 MPa was obtained for HEA-15 sample which was higher than that of the other joints. This value was 114 MPa for NiCrAlY joint. Contrary to expectations, HEA-15 F sample did not show appropriate bonding strength due to the presence of surface oxides in aluminum intermediate layer. | Conditions for joining of HEA on IN-738 superalloy by SPS method. | /home/shared/llm-extraction-pipeline/articles_all/10.1016.j.jallcom.2022.164997/tables/Table 2.csv |  | [ { "original": "HEA-15", "standardized": "NiCoCrAlSi", "confidence": "High" }, { "original": "HEA-15F", "standardized": "NiCoCrAlSi/Al", "confidence": "Medium" } ]
./10.1016.j.jallcom.2022.165043 | AC2 ¦ AC0 ¦ AC1 ¦ AC3 | Effect of element V on the as-cast microstructure and mechanical properties of Al0.4Co0.5VxFeNi high entropy alloys | The as-cast microstructure characteristic and room temperature mechanical properties of Al0.4Co0.5VxFeNi high-entropy alloys (HEAs, where x = 0, 0.2, 0.4, and 0.6 in molar ratio, denoted as AC0, AC1, AC2, and AC3, respectively), fabricated by the vacuum arc melting method, were investigated by a combination of optical microscopy, scanning electron microscopy, transmission electron microscopy, X-ray diffraction, and tension and compression tests. The vertical section of phase diagrams of Al0.4Co0.5VxFeNi HEAs were calculated with the Pandat software to show the equilibrium phases in the alloys at varying temperatures. The results show that Al0.4Co0.5VxFeNi HEAs have dual-phase structures. AC0, AC1, and AC2 show a typical dendritic structure composed of dendritic and interdendritic phases. AC3 shows a typical dual-phase structure with the characteristics of a eutectic structure. The comprehensive performance of the Al0.4Co0.5VxFeNi HEAs is remarkably enhanced by vanadium alloying. AC0 has a microhardness of about 2.79-2.90 GPa, which is three times lower than that of AC3. With an increase of V from 0.4 to 0.6, the structure of FCC-L12 transforms into an FCC phase. The AC1and AC2 HEAs present excellent strength and ductility, with elongation of tension tests at break exceeding 30%. Compared to the tension strength of AC1 and AC2, the yield strength of AC3 increases distinctly and its ultimate strength of extension increases, which is in trade off elongation. The fractured surfaces of AC1 and AC2 are ductile fractures, but the fracture surface feature of AC3 is mainly trench-like microstructures. During tensile deformation, the FCC phase is stretched by ductile fracturing while the BCC-B2 phase shows barely deformed cleavage fracturing, which causes the FCC phase to become thinner and with protruding edges. | The as-cast microstructure characteristic and room temperature mechanical properties of Al0.4Co0.5VxFeNi high-entropy alloys (HEAs, where x = 0, 0.2, 0.4, and 0.6 in molar ratio, denoted as AC0, AC1, AC2, and AC3, respectively), fabricated by the vacuum arc melting method, were investigated by a combination of optical microscopy, scanning electron microscopy, transmission electron microscopy, X-ray diffraction, and tension and compression tests. The vertical section of phase diagrams of Al0.4Co0.5VxFeNi HEAs were calculated with the Pandat software to show the equilibrium phases in the alloys at varying temperatures. The results show that Al0.4Co0.5VxFeNi HEAs have dual-phase structures. AC0, AC1, and AC2 show a typical dendritic structure composed of dendritic and interdendritic phases. AC3 shows a typical dual-phase structure with the characteristics of a eutectic structure. The comprehensive performance of the Al0.4Co0.5VxFeNi HEAs is remarkably enhanced by vanadium alloying. AC0 has a microhardness of about 2.79-2.90 GPa, which is three times lower than that of AC3. With an increase of V from 0.4 to 0.6, the structure of FCC-L12 transforms into an FCC phase. The AC1and AC2 HEAs present excellent strength and ductility, with elongation of tension tests at break exceeding 30%. Compared to the tension strength of AC1 and AC2, the yield strength of AC3 increases distinctly and its ultimate strength of extension increases, which is in trade off elongation. The fractured surfaces of AC1 and AC2 are ductile fractures, but the fracture surface feature of AC3 is mainly trench-like microstructures. During tensile deformation, the FCC phase is stretched by ductile fracturing while the BCC-B2 phase shows barely deformed cleavage fracturing, which causes the FCC phase to become thinner and with protruding edges. | Composition and empirical parameters of the test HEAs. | /home/shared/llm-extraction-pipeline/articles_all/10.1016.j.jallcom.2022.165043/tables/Table 1.csv |  | [ { "original": "AC0", "standardized": "Al0.4Co0.5FeNi", "confidence": "High" }, { "original": "AC1", "standardized": "Al0.4Co0.5V0.2FeNi", "confidence": "High" }, { "original": "AC2", "standardized": "Al0.4Co0.5V0.4FeNi", "confidence": "High" }, { "original": "AC3", "standardized": "Al0.4Co0.5V0.6FeNi", "confidence": "High" } ]
./10.1016.j.jallcom.2022.165043 | Al0.4Co0.5VxFeNi | Effect of element V on the as-cast microstructure and mechanical properties of Al0.4Co0.5VxFeNi high entropy alloys | The as-cast microstructure characteristic and room temperature mechanical properties of Al0.4Co0.5VxFeNi high-entropy alloys (HEAs, where x = 0, 0.2, 0.4, and 0.6 in molar ratio, denoted as AC0, AC1, AC2, and AC3, respectively), fabricated by the vacuum arc melting method, were investigated by a combination of optical microscopy, scanning electron microscopy, transmission electron microscopy, X-ray diffraction, and tension and compression tests. The vertical section of phase diagrams of Al0.4Co0.5VxFeNi HEAs were calculated with the Pandat software to show the equilibrium phases in the alloys at varying temperatures. The results show that Al0.4Co0.5VxFeNi HEAs have dual-phase structures. AC0, AC1, and AC2 show a typical dendritic structure composed of dendritic and interdendritic phases. AC3 shows a typical dual-phase structure with the characteristics of a eutectic structure. The comprehensive performance of the Al0.4Co0.5VxFeNi HEAs is remarkably enhanced by vanadium alloying. AC0 has a microhardness of about 2.79-2.90 GPa, which is three times lower than that of AC3. With an increase of V from 0.4 to 0.6, the structure of FCC-L12 transforms into an FCC phase. The AC1and AC2 HEAs present excellent strength and ductility, with elongation of tension tests at break exceeding 30%. Compared to the tension strength of AC1 and AC2, the yield strength of AC3 increases distinctly and its ultimate strength of extension increases, which is in trade off elongation. The fractured surfaces of AC1 and AC2 are ductile fractures, but the fracture surface feature of AC3 is mainly trench-like microstructures. During tensile deformation, the FCC phase is stretched by ductile fracturing while the BCC-B2 phase shows barely deformed cleavage fracturing, which causes the FCC phase to become thinner and with protruding edges. | The as-cast microstructure characteristic and room temperature mechanical properties of Al0.4Co0.5VxFeNi high-entropy alloys (HEAs, where x = 0, 0.2, 0.4, and 0.6 in molar ratio, denoted as AC0, AC1, AC2, and AC3, respectively), fabricated by the vacuum arc melting method, were investigated by a combination of optical microscopy, scanning electron microscopy, transmission electron microscopy, X-ray diffraction, and tension and compression tests. The vertical section of phase diagrams of Al0.4Co0.5VxFeNi HEAs were calculated with the Pandat software to show the equilibrium phases in the alloys at varying temperatures. The results show that Al0.4Co0.5VxFeNi HEAs have dual-phase structures. AC0, AC1, and AC2 show a typical dendritic structure composed of dendritic and interdendritic phases. AC3 shows a typical dual-phase structure with the characteristics of a eutectic structure. The comprehensive performance of the Al0.4Co0.5VxFeNi HEAs is remarkably enhanced by vanadium alloying. AC0 has a microhardness of about 2.79-2.90 GPa, which is three times lower than that of AC3. With an increase of V from 0.4 to 0.6, the structure of FCC-L12 transforms into an FCC phase. The AC1and AC2 HEAs present excellent strength and ductility, with elongation of tension tests at break exceeding 30%. Compared to the tension strength of AC1 and AC2, the yield strength of AC3 increases distinctly and its ultimate strength of extension increases, which is in trade off elongation. The fractured surfaces of AC1 and AC2 are ductile fractures, but the fracture surface feature of AC3 is mainly trench-like microstructures. During tensile deformation, the FCC phase is stretched by ductile fracturing while the BCC-B2 phase shows barely deformed cleavage fracturing, which causes the FCC phase to become thinner and with protruding edges. | Hardness of Al0.4Co0.5VxFeNi HEAs (determined via the nanoindenter Gpa). | /home/shared/llm-extraction-pipeline/articles_all/10.1016.j.jallcom.2022.165043/tables/Table 4.csv |  | [ { "original": "Al0.4Co0.5VxFeNi", "standardized": "Al0.4Co0.5VxFeNi", "confidence": "high" } ]
./10.1016.j.jallcom.2022.165082 | HEA | The study of mechanical and tribology properties at room- and high-temperature in a (NiCoFe)86.5(AlTi)12(WMoV)1.5 high-entropy alloy | In this study, we prepared (NiCoFe)86.5(AlTi)12(WMoV)1.5 HEA with excellent mechanical properties and tribological properties by vacuum arc melting technology. The results show that the fracture mechanism of the alloy at ambient temperature was ductile fracture, while at high temperature was cleavage fracture. The wear mechanisms of the alloy include abrasive wear and oxidative wear, delamination wear and adhesive wear. The alloy has the excellent tribology property and a good combination of strength and ductility. This enhancement is attributed to the alloy having a relatively high-volume fraction of nano-L12 precipitates, which can effectively hinder the movement of dislocations. The precipitates are highly coherent with the matrix, which can effectively reduce the mismatch degree and the distortion energy of HEA, so the stress concentration problem between the precipitates and the matrix is effectively avoided, thereby improving the strength and wear performance of the alloy. The existence of annealing twins can play a role in grain refinement. During plastic deformation, the dislocation movement can be effectively hindered, and the occurrence of work hardening phenomenon can be delayed to a certain extent, so that the plastic deformation can continue, and play a key role in the wear performance of the alloy. In addition, we found that the oxide film formed on the worn surface of the alloy is more brittle at low temperatures. When the temperature reaches 773 K, a tougher oxide enamel layer was formed on the worn surface, which greatly improves the wear performance of the alloy at high temperatures. | In this study, we prepared (NiCoFe)86.5(AlTi)12(WMoV)1.5 HEA with excellent mechanical properties and tribological properties by vacuum arc melting technology. The results show that the fracture mechanism of the alloy at ambient temperature was ductile fracture, while at high temperature was cleavage fracture. The wear mechanisms of the alloy include abrasive wear and oxidative wear, delamination wear and adhesive wear. The alloy has the excellent tribology property and a good combination of strength and ductility. This enhancement is attributed to the alloy having a relatively high-volume fraction of nano-L12 precipitates, which can effectively hinder the movement of dislocations. The precipitates are highly coherent with the matrix, which can effectively reduce the mismatch degree and the distortion energy of HEA, so the stress concentration problem between the precipitates and the matrix is effectively avoided, thereby improving the strength and wear performance of the alloy. The existence of annealing twins can play a role in grain refinement. During plastic deformation, the dislocation movement can be effectively hindered, and the occurrence of work hardening phenomenon can be delayed to a certain extent, so that the plastic deformation can continue, and play a key role in the wear performance of the alloy. In addition, we found that the oxide film formed on the worn surface of the alloy is more brittle at low temperatures. When the temperature reaches 773 K, a tougher oxide enamel layer was formed on the worn surface, which greatly improves the wear performance of the alloy at high temperatures. | The results of EDS mapping of the HEA at different temperature (at%). | /home/shared/llm-extraction-pipeline/articles_all/10.1016.j.jallcom.2022.165082/tables/Table 2.csv |  | [ { "original": "HEA", "standardized": "(NiCoFe)86.5(AlTi)12(WMoV)1.5", "confidence": "High" } ]
./10.1016.j.jallcom.2022.165187 | W0 ¦ W0.5 ¦ W0.25 ¦ W0.75 ¦ W1 | Microstructures and mechanical properties of TiZrHfNbTaWx refractory high entropy alloys | The alloy ingots with nominal atomic compositions of TiZrHfNbTaWx(x = 0, 0.25, 0.5, 0.75, and 1) (denoted as W0, W0.25, W0.5, W0.75, and W1, respectively) were prepared by arc melting in a water-cooled copper crucible under a high-purity argon atmosphere. The purity of each raw material was above 99.9 wt%. Each ingot was remelted at least 7 times. When the ingot was melted, it was in the liquid state for about 3 min during each melting process in order to achieve a uniform distribution of elements in the cast alloys. The finished ingot weighed 20 g and measures 21 mm in diameter and 10 mm in height. The bright surface indicated that the sample was not oxidized during the smelting process. Densities of the all alloys were measured hydrostatic weighting method. X-ray diffraction (XRD) was used to investigate the phase structure and lattice parameters of as-cast TiZrHfNbTaWx (x = 0, 0.25, 0.5, 0.75, and 1) alloys, using a PHILIPS APD-10D diffractometer with Cu Kα radiation. Scanning electron microscopy (SEM) with a Phenom XL paired with energy dispersive spectroscopy (EDS) was employed to analyze the microstructures. The tested RHEAs' microhardness using a digital microhardness tester, model MH-600, was assessed on polished cross-sections with a 136° Vickers diamond pyramid under a 500 g force for 30 s. The Vickers hardness (HV) experiments were repeated ten times for each examined sample to get the average values. The compressive specimens were machined from as-cast ingots using an electric discharge. Each sample had 3 mm in diameter and 6 mm in height. The two surfaces were polished to a mirror-like sheen and checked for planarity and parallel symmetry. An Instron 5969 testing machine was employed for quasi-static uniaxial compresive tests at room temperature with strain rate of 5 × 10-4/s. To obtain the repeatability, the measurements were repeated three times for each alloy. All tests were carried out until the specimen fractured or a 50% height loss was achieved. The instrumented nanoindentation experiments were conducted in Hysitron TI Premier Nanoindenter (Bruker, Minneapolis, MN, USA) equipped at room temperature. In load-controlled mode, indentations were done at a maximum load of 8000 μN and a loading time of 2 s. Tests were performed at 10 μm intervals to rule out any possible overlap of the distorted zone caused by the nearby indentations. | Refractory high-entropy alloys (RHEAs), which exhibit excellent mechanical properties at room temperature and high temperature, have received widespread attention. The TiZrHfNbTa alloy is one of the few refractory high-entropy alloys with tensile ductility. Alloying means is a common method to optimize the special properties of alloys. Here, a series of TiZrHfNbTaWx (x = 0-1) RHEAs were synthesized by arc melting technique. It showed that the fracture plasticity of the RHEAs changed from >50% of the TiZrHfNbTa to 20.7% of the TiZrHfNbTaW, and the yield strength increased from 1064 MPa of the TiZrHfNbTa to 1726 MPa of the TiZrHfNbTaW. In addition, The TiZrHfNbTaWx RHEAs predominantly consisted of a single random solid solution phase with body-centered cubic (BCC) crystal structure. The present result indicated that W addition could effectively enhance the strength of the TiZrHfNbTa alloy, while maintaining high plasticity. Finally, a simple solid solution strengthening theoretical model was proposed to explain the high yield strength, and the experimental values were in good agreement with the theoretical values. | The atomic size difference, dr, enthalpy of mixing, DHmix, entropy of mixing, DSmix, melting temperature, Tm, and parameter, O, as well as electronegativity difference, Dkh(%), and valence electron concentration (VEC) of the five HEAs. | /home/shared/llm-extraction-pipeline/articles_all/10.1016.j.jallcom.2022.165187/tables/Table 6.csv |  | [ { "original": "W0", "standardized": "TiZrHfNbTaW0", "confidence": "high" }, { "original": "W0.5", "standardized": "TiZrHfNbTaW0.5", "confidence": "high" }, { "original": "W0.25", "standardized": "TiZrHfNbTaW0.25", "confidence": "high" }, { "original": "W0.75", "standardized": "TiZrHfNbTaW0.75", "confidence": "high" }, { "original": "W1", "standardized": "TiZrHfNbTaW1", "confidence": "high" } ]
./10.1016.j.jallcom.2022.165195 | FeNiCrV-TiNb ¦ (Fe0.2Ni0.2Co0.2Cr0.2Mn0.2)(Mo0.5Cr0.5) | Phase formation, microhardness and magnetic properties of FeNiCrV-TiNb, (NiCoFeCuMn)3(AlTi) and (FeNiCoCrMn)(MoCr) high entropy intermetallic compounds | High entropy intermetallic compounds (HEICs) are the most recent poster child of high entropy materials (HEMs), which provide a new paradigm to develop novel materials with potentially unusual properties. Here, FeNiCrV-TiNb, (Ni1/5-Co1/5-Fe1/5-Cu1/5-Mn1/5)3(Al1/2-Ti1/2), and (Fe1/5Ni1/5Co1/5Cr1/5Mn1/5)(Mo1/2Cr1/2) HEICs were fabricated by melting technique. The as-cast FeNiCrV-TiNb exhibited C14 Laves structure with varying chemical composition, which probably consists of two sub-lattices with slightly different lattice parameters. (Fe0.2Ni0.2Co0.2Cr0.2Mn0.2)(Mo0.5Cr0.5) crystalized into a single σ-phase and revealed a homogenous microstructure with negligible segregation. A two-phase B2 +D03 structure with clear segregation of Cu, Fe, and Mn was obtained for (Ni0.2Co0.2Fe0.2Cu0.2Mn0.2)3(Al0.5Ti0.5) HEIC. The microhardness values were 915 Hv, 593 Hv, and 1051 Hv for FeNiCrV-TiNb, (Ni0.2Co0.2Fe0.2Cu0.2Mn0.2)3(Al0.5Ti0.5) and (Fe0.2Ni0.2Co0.2Cr0.2Mn0.2)(Mo0.5Cr0.5) HEICs, respectively. The last one is the highest value reported for an as-cast metallic HEM. (Ni0.2Co0.2Fe0.2Cu0.2Mn0.2)3(Al0.5Ti0.5) exhibited a soft magnetic behavior with a saturation magnetization of 27.7 emu/g and coercivity of ~ 311 Oe at 300 K, while FeNiCrV-TiNb and (Fe0.2Ni0.2Co0.2Cr0.2Mn0.2)(Mo0.5Cr0.5) showed an approximately linear dependency of magnetization vs. magnetic field. Finally, two modified parameters are introduced to expedite the discovery of new single-phase HEICs. | High entropy intermetallic compounds (HEICs) are the most recent poster child of high entropy materials (HEMs), which provide a new paradigm to develop novel materials with potentially unusual properties. Here, FeNiCrV-TiNb, (Ni1/5-Co1/5-Fe1/5-Cu1/5-Mn1/5)3(Al1/2-Ti1/2), and (Fe1/5Ni1/5Co1/5Cr1/5Mn1/5)(Mo1/2Cr1/2) HEICs were fabricated by melting technique. The as-cast FeNiCrV-TiNb exhibited C14 Laves structure with varying chemical composition, which probably consists of two sub-lattices with slightly different lattice parameters. (Fe0.2Ni0.2Co0.2Cr0.2Mn0.2)(Mo0.5Cr0.5) crystalized into a single σ-phase and revealed a homogenous microstructure with negligible segregation. A two-phase B2 +D03 structure with clear segregation of Cu, Fe, and Mn was obtained for (Ni0.2Co0.2Fe0.2Cu0.2Mn0.2)3(Al0.5Ti0.5) HEIC. The microhardness values were 915 Hv, 593 Hv, and 1051 Hv for FeNiCrV-TiNb, (Ni0.2Co0.2Fe0.2Cu0.2Mn0.2)3(Al0.5Ti0.5) and (Fe0.2Ni0.2Co0.2Cr0.2Mn0.2)(Mo0.5Cr0.5) HEICs, respectively. The last one is the highest value reported for an as-cast metallic HEM. (Ni0.2Co0.2Fe0.2Cu0.2Mn0.2)3(Al0.5Ti0.5) exhibited a soft magnetic behavior with a saturation magnetization of 27.7 emu/g and coercivity of ~ 311 Oe at 300 K, while FeNiCrV-TiNb and (Fe0.2Ni0.2Co0.2Cr0.2Mn0.2)(Mo0.5Cr0.5) showed an approximately linear dependency of magnetization vs. magnetic field. Finally, two modified parameters are introduced to expedite the discovery of new single-phase HEICs. | Overall chemical composition of HEIC samples. | /home/shared/llm-extraction-pipeline/articles_all/10.1016.j.jallcom.2022.165195/tables/Table 1.csv |  | [ { "original": "FeNiCrV-TiNb", "standardized": "FeNiCrV-TiNb", "confidence": "High" }, { "original": "(Fe0.2Ni0.2Co0.2Cr0.2Mn0.2)(Mo0.5Cr0.5)", "standardized": "(Fe0.2Ni0.2Co0.2Cr0.2Mn0.2)(Mo0.5Cr0.5)", "confidence": "High" } ]
./10.1016.j.jallcom.2022.165206 | AT22 | Long-term structural stability and excellent mechanical properties of CoCrNi system medium entropy alloys | In this work, we designed four kinds of CoCrNi MEAs with the nominal compositions of CoCrNi, (CoCrNi)96Al2Ti2, (CoCrNi)97Al1Ti1Ta1, and (CoCrNi)95Al2Ti2Ta1. Based on their atomic percentages, they are named AT00, AT22, ATT111 and ATT221, respectively, for convenience in the following context. The MEAs of interest were smelted into ingots with a diameter of 80 mm and a length of 300 mm by a ZGJL0.025-100-2 type vacuum induction melting furnace. Raw materials with a purity greater than 99.9% were used to prepare the ingots. The ingots were subjected to homogenization treatment at 1100 °C for 2 h, and then longitudinally hot-forged into a bar with a diameter of 40 mm. The bars were solution treated at 1100 °C for 2 h, followed by aging treatments at 850 °C for 10 h and 500 h, respectively. | CoCrNi medium entropy alloys (MEAs) are promising candidates for high- temperature application, but their structural stability and mechanical properties during long-term service are still an open question. This work comprehensively investigated the microstructure and mechanical properties at both room and high temperatures of CoCrNi MEAs after being aged for 500 h at 850 °C. It has been shown that the long-term aged CoCrNi MEA has held a single γ phase, a nanoparticulate and discontinuous block γ′ phase, and η-Ni3(Ti,Ta) phase in acicular Widmanstätten, cellular and rod-like shapes with the addition of Al, Ti, and Ta. Long-term aged CoCrNi MEAs hold same levels (or sometimes slightly weaker levels) of room- and high-temperature strengths as those MEAs under the standard heat treatment. Specifically, CoCrNi MEA with 2%Al, 2%Ti, and 1%Ta presents an ultimate strength of 1012 MPa at room temperature and a yield strength of 695 MPa at 700 °C. Surprisingly, all of the relevant long-term aged MEAs exhibit superior plasticity to that under standard heat treatment. The anomalous mechanical properties are firstly attributed to the γ' phase precipitation. Next, η phase plays an important role in strengthening, improving or at least harmless plasticizing effect since the η phase has the preferential orientation relationship of [011]γ//[2110]η, {111}γ//{0001}η with the γ matrix. It has been confirmed that the strengthening mechanisms are ascribed to the dislocation accumulation and proliferation, formation of stacking faults and nanotwinning in γ, γ' and η phase induced by the precipitation of γ′ and η phase. | TEM-EDS results of AT22 alloy after aging for 500 h. | /home/shared/llm-extraction-pipeline/articles_all/10.1016.j.jallcom.2022.165206/tables/Table 2.csv |  | [ { "original": "AT22", "standardized": "Co32Cr32Ni32Al2Ti2", "confidence": "high" } ]
./10.1016.j.jallcom.2022.165206 | AT00 ¦ ATT111 ¦ ATT221 | Long-term structural stability and excellent mechanical properties of CoCrNi system medium entropy alloys | In this work, we designed four kinds of CoCrNi MEAs with the nominal compositions of CoCrNi, (CoCrNi)96Al2Ti2, (CoCrNi)97Al1Ti1Ta1, and (CoCrNi)95Al2Ti2Ta1. Based on their atomic percentages, they are named AT00, AT22, ATT111 and ATT221, respectively, for convenience in the following context. The MEAs of interest were smelted into ingots with a diameter of 80 mm and a length of 300 mm by a ZGJL0.025-100-2 type vacuum induction melting furnace. Raw materials with a purity greater than 99.9% were used to prepare the ingots. The ingots were subjected to homogenization treatment at 1100 °C for 2 h, and then longitudinally hot-forged into a bar with a diameter of 40 mm. The bars were solution treated at 1100 °C for 2 h, followed by aging treatments at 850 °C for 10 h and 500 h, respectively. | CoCrNi medium entropy alloys (MEAs) are promising candidates for high- temperature application, but their structural stability and mechanical properties during long-term service are still an open question. This work comprehensively investigated the microstructure and mechanical properties at both room and high temperatures of CoCrNi MEAs after being aged for 500 h at 850 °C. It has been shown that the long-term aged CoCrNi MEA has held a single γ phase, a nanoparticulate and discontinuous block γ′ phase, and η-Ni3(Ti,Ta) phase in acicular Widmanstätten, cellular and rod-like shapes with the addition of Al, Ti, and Ta. Long-term aged CoCrNi MEAs hold same levels (or sometimes slightly weaker levels) of room- and high-temperature strengths as those MEAs under the standard heat treatment. Specifically, CoCrNi MEA with 2%Al, 2%Ti, and 1%Ta presents an ultimate strength of 1012 MPa at room temperature and a yield strength of 695 MPa at 700 °C. Surprisingly, all of the relevant long-term aged MEAs exhibit superior plasticity to that under standard heat treatment. The anomalous mechanical properties are firstly attributed to the γ' phase precipitation. Next, η phase plays an important role in strengthening, improving or at least harmless plasticizing effect since the η phase has the preferential orientation relationship of [011]γ//[2110]η, {111}γ//{0001}η with the γ matrix. It has been confirmed that the strengthening mechanisms are ascribed to the dislocation accumulation and proliferation, formation of stacking faults and nanotwinning in γ, γ' and η phase induced by the precipitation of γ′ and η phase. | The results of all mechanical testing. | /home/shared/llm-extraction-pipeline/articles_all/10.1016.j.jallcom.2022.165206/tables/Table 3.csv |  | [ { "original": "AT00", "standardized": "CoCrNi", "confidence": "high" }, { "original": "ATT111", "standardized": "(CoCrNi)97Al1Ti1Ta1", "confidence": "high" }, { "original": "ATT221", "standardized": "(CoCrNi)95Al2Ti2Ta1", "confidence": "high" } ]
./10.1016.j.jallcom.2022.165206 | L605 | Long-term structural stability and excellent mechanical properties of CoCrNi system medium entropy alloys | The tensile properties of the aged MEAs were measured using the Alliance RT810 Material Testing System tensile testing machine. A dumbbell-shaped specimen with a gauge size of 5 mm in diameter and 25 mm in length was prepared. The room-and high-temperature tensile experiments were performed according to GB/T 228.2 standard. Before the tensile test, marks were made on both ends of the sample to measure elongation. In this paper, the ratio of the beam displacement to the distance of the parallel working section (30 mm) is referred to as the strain both at room and high temperatures in the tensile tests. The engineering strain rate is 2.5 × 10-4∙ s-1before yielding and becomes 6.7 × 10-3∙ s-1after yielding. To compare the standard superalloy data and help readers better understand the performance level of the medium entropy alloys studied in this work, we specially prepared the samples according to the standard components and processes of IN718 and L605 alloys, and measured the tensile properties under the same test conditions. | CoCrNi medium entropy alloys (MEAs) are promising candidates for high- temperature application, but their structural stability and mechanical properties during long-term service are still an open question. This work comprehensively investigated the microstructure and mechanical properties at both room and high temperatures of CoCrNi MEAs after being aged for 500 h at 850 °C. It has been shown that the long-term aged CoCrNi MEA has held a single γ phase, a nanoparticulate and discontinuous block γ′ phase, and η-Ni3(Ti,Ta) phase in acicular Widmanstätten, cellular and rod-like shapes with the addition of Al, Ti, and Ta. Long-term aged CoCrNi MEAs hold same levels (or sometimes slightly weaker levels) of room- and high-temperature strengths as those MEAs under the standard heat treatment. Specifically, CoCrNi MEA with 2%Al, 2%Ti, and 1%Ta presents an ultimate strength of 1012 MPa at room temperature and a yield strength of 695 MPa at 700 °C. Surprisingly, all of the relevant long-term aged MEAs exhibit superior plasticity to that under standard heat treatment. The anomalous mechanical properties are firstly attributed to the γ' phase precipitation. Next, η phase plays an important role in strengthening, improving or at least harmless plasticizing effect since the η phase has the preferential orientation relationship of [011]γ//[2110]η, {111}γ//{0001}η with the γ matrix. It has been confirmed that the strengthening mechanisms are ascribed to the dislocation accumulation and proliferation, formation of stacking faults and nanotwinning in γ, γ' and η phase induced by the precipitation of γ′ and η phase. | The results of all mechanical testing. | /home/shared/llm-extraction-pipeline/articles_all/10.1016.j.jallcom.2022.165206/tables/Table 3.csv |  | [ { "original": "L605", "standardized": "L605", "confidence": "high" } ]
./10.1016.j.jallcom.2022.165273 | ACe ¦ AY ¦ ALa ¦ ASc | Nanoscale microstructures and novel hydrogen storage performance of as cast V47Fe11Ti30Cr10RE2 (RE = La, Ce, Y, Sc) medium entropy alloys | X-ray diffraction patterns of the V47Fe11Ti30Cr10RE2(RE=La, Ce, Y, Sc) alloys are shown in Fig. 1 a (in the following, ALa, ACe, AYand AScare used to represent the four alloys, respectively). It can be seen that there is no obvious difference in the intensity and peak width of the BCC phase in the four alloys, but the position of the BCC phase’s main peak of the ACe, AYand AScalloys are shifted to the left by about 0.1o compared with the ALaalloy, as shown in Fig. 1 b. In addition, some low-intensity extra peaks appeared in the XRD patterns. To obtain more detailed microstructural information, Rietveld refinement analysis of the XRD patterns using. | As classical BCC structure solid state hydrogen storage materials, vanadium-based solid solution alloys occupied a prominent position in the field of hydrogen storage materials due to their significant advantages such as the ability to absorb and desorb hydrogen with high capacity under moderate conditions. In this paper, RE-containing medium entropy BCC solid solution alloys were designed. The microstructure, phase composition and hydrogen storage properties of the medium entropy alloys were systematically studied. Microstructural analysis showed that nanoscale crystals were found in as-cast medium entropy alloys obtained by arc melting followed by natural cooling inside the furnace. This is different from the vanadium-based alloys that are often regarded as traditional coarse-grained alloys in the past decades. The V47Fe11Ti30Cr10RE2 alloys can be fully activated by one cycle of hydrogen ab/de-sorption after pretreatment. The kinetic test shows that the time required for the as-cast RE-containing medium entropy alloys hydrogen uptake to 90% saturation is less than 100 s at room temperature. The alloys exhibit very excellent hydrogen absorption kinetic properties than reported alloys takes at least about 300 s. This is due to the fact that the present alloys are composed of nanocrystals with numerous interfaces and grain boundaries, and these defects can act as good channels for the diffusion of hydrogen atoms. The V47Fe11Ti30Cr10Y2 alloy exhibits a maximum capacity of 3.41 wt% at 295 K. The thermodynamics of hydrogen ab/de-sorption and the hydrogen desorption under non-isothermal conditions were also studied in detail. | Refinement data of the V47Fe11Ti30Cr10RE2 alloys. | /home/shared/llm-extraction-pipeline/articles_all/10.1016.j.jallcom.2022.165273/tables/Table 1.csv |  | [ { "original": "ACe", "standardized": "V47Fe11Ti30Cr10Ce2", "confidence": "high" }, { "original": "AY", "standardized": "V47Fe11Ti30Cr10Y2", "confidence": "high" }, { "original": "ALa", "standardized": "V47Fe11Ti30Cr10La2", "confidence": "high" }, { "original": "ASc", "standardized": "V47Fe11Ti30Cr10Sc2", "confidence": "high" } ]
./10.1016.j.jallcom.2022.165273 | V47Fe11Ti30Cr10RE2 | Nanoscale microstructures and novel hydrogen storage performance of as cast V47Fe11Ti30Cr10RE2 (RE = La, Ce, Y, Sc) medium entropy alloys | As classical BCC structure solid state hydrogen storage materials, vanadium-based solid solution alloys occupied a prominent position in the field of hydrogen storage materials due to their significant advantages such as the ability to absorb and desorb hydrogen with high capacity under moderate conditions. In this paper, RE-containing medium entropy BCC solid solution alloys were designed. The microstructure, phase composition and hydrogen storage properties of the medium entropy alloys were systematically studied. Microstructural analysis showed that nanoscale crystals were found in as-cast medium entropy alloys obtained by arc melting followed by natural cooling inside the furnace. This is different from the vanadium-based alloys that are often regarded as traditional coarse-grained alloys in the past decades. The V47Fe11Ti30Cr10RE2 alloys can be fully activated by one cycle of hydrogen ab/de-sorption after pretreatment. The kinetic test shows that the time required for the as-cast RE-containing medium entropy alloys hydrogen uptake to 90% saturation is less than 100 s at room temperature. The alloys exhibit very excellent hydrogen absorption kinetic properties than reported alloys takes at least about 300 s. This is due to the fact that the present alloys are composed of nanocrystals with numerous interfaces and grain boundaries, and these defects can act as good channels for the diffusion of hydrogen atoms. The V47Fe11Ti30Cr10Y2 alloy exhibits a maximum capacity of 3.41 wt% at 295 K. The thermodynamics of hydrogen ab/de-sorption and the hydrogen desorption under non-isothermal conditions were also studied in detail. | As classical BCC structure solid state hydrogen storage materials, vanadium-based solid solution alloys occupied a prominent position in the field of hydrogen storage materials due to their significant advantages such as the ability to absorb and desorb hydrogen with high capacity under moderate conditions. In this paper, RE-containing medium entropy BCC solid solution alloys were designed. The microstructure, phase composition and hydrogen storage properties of the medium entropy alloys were systematically studied. Microstructural analysis showed that nanoscale crystals were found in as-cast medium entropy alloys obtained by arc melting followed by natural cooling inside the furnace. This is different from the vanadium-based alloys that are often regarded as traditional coarse-grained alloys in the past decades. The V47Fe11Ti30Cr10RE2 alloys can be fully activated by one cycle of hydrogen ab/de-sorption after pretreatment. The kinetic test shows that the time required for the as-cast RE-containing medium entropy alloys hydrogen uptake to 90% saturation is less than 100 s at room temperature. The alloys exhibit very excellent hydrogen absorption kinetic properties than reported alloys takes at least about 300 s. This is due to the fact that the present alloys are composed of nanocrystals with numerous interfaces and grain boundaries, and these defects can act as good channels for the diffusion of hydrogen atoms. The V47Fe11Ti30Cr10Y2 alloy exhibits a maximum capacity of 3.41 wt% at 295 K. The thermodynamics of hydrogen ab/de-sorption and the hydrogen desorption under non-isothermal conditions were also studied in detail. | EDS results of V47Fe11Ti30Cr10RE2 alloys (at%). | /home/shared/llm-extraction-pipeline/articles_all/10.1016.j.jallcom.2022.165273/tables/Table 2.csv |  | [ { "original": "V47Fe11Ti30Cr10RE2", "standardized": "V47Fe11Ti30Cr10RE2", "confidence": "High" } ]
./10.1016.j.jallcom.2022.165294 | W-Ta-CrFeNi | Exploring the amorphous phase formation and properties of W-Ta-(Cr, Fe, Ni) high-entropy alloy gradient films via a high-throughput technique | A high-throughput technique can realize fast and efficient material screening, and greatly improve the discovery efficiency of advanced materials. In the present work, the gradient composition films of the W-Ta-CrFeNi high-entropy alloy were prepared by the three-target magnetron co-sputtering technique. The gradient alloy films exhibited a body-center-cubic (BCC) structure near the W or Ta element target, and an amorphous structure near the CrFeNi target region. Considering the effect of the undercooling degree, the amorphous formation region (using Ω ~ δ) was larger than that of the bulk alloys. These alloy films displayed ultra-high nano-indentation hardness, with the maximum hardness reaching ~ 20.6 GPa. The elastic modulus in the high-entropy composition region was lower than that in the low-entropy composition region. There is a nonlinear relationship between the nano-indentation hardness and mix-entropy of the alloys. This study provides a reference and alternative material library for the development of high-performance advanced materials. | A high-throughput technique can realize fast and efficient material screening, and greatly improve the discovery efficiency of advanced materials. In the present work, the gradient composition films of the W-Ta-CrFeNi high-entropy alloy were prepared by the three-target magnetron co-sputtering technique. The gradient alloy films exhibited a body-center-cubic (BCC) structure near the W or Ta element target, and an amorphous structure near the CrFeNi target region. Considering the effect of the undercooling degree, the amorphous formation region (using Ω ~ δ) was larger than that of the bulk alloys. These alloy films displayed ultra-high nano-indentation hardness, with the maximum hardness reaching ~ 20.6 GPa. The elastic modulus in the high-entropy composition region was lower than that in the low-entropy composition region. There is a nonlinear relationship between the nano-indentation hardness and mix-entropy of the alloys. This study provides a reference and alternative material library for the development of high-performance advanced materials. | The hardness of the W-Ta-CrFeNi gradient films by nanoindentation tests. | /home/shared/llm-extraction-pipeline/articles_all/10.1016.j.jallcom.2022.165294/tables/Table 3.csv |  | [ { "original": "W-Ta-CrFeNi", "standardized": "WTaCrFeNi", "confidence": "medium" } ]
./10.1016.j.jallcom.2022.165324 | N0 ¦ N0.1 ¦ N0.2 ¦ N0.3 ¦ N0.4 | Microstructure and mechanical properties of in-situ nitride-reinforced refractory high-entropy alloy TiZrHfNbTa matrix composites | The samples of TiZrHfNbTaNxalloy (x = 0, 0.1, 0.2, 0.3 and 0.4 in molar ratio, denoted as N0, N0.1, N0.2, N0.3, and N0.4, respectively) were prepared by vacuum arc melting a mixture of corresponding pure metals and TiN under high-purity argon atmosphere. To ensure a homogeneous distribution of elements, all samples were remelted for 12 times. | Refractory high entropy alloy TiZrHfNbTa matrix composites reinforced with in-situ nitrides were prepared by vacuum arc melting. The designed composites are composed of BCC matrix and FCC nitride phases, with a particular orientation relationship between them: 111 BCC ∥ 011 MN , 10 1 ̅ BCC ∥ 200 MN , 1 1 ̅ 0 BCC ∥ 1 1 ̅ 1 MN . The composites show enhanced strengths both at room temperature and high temperature compared with the matrix alloy and increase with the increment of N content. The ambient and elevated temperature (1000 °C) compressive yield strength is up to 2125 MPa and 350 MPa, respectively, and decent fracture strains (>19.3%) at room temperature are maintained. The underlying strengthening mechanisms are discussed systematically, and the increase in strength is mainly attributed to the combination of dislocation strengthening, load-transfer effect and Orowan strengthening. | Mechanical properties of N0~N0.4 composites compressed at room temperature and 1000 . | /home/shared/llm-extraction-pipeline/articles_all/10.1016.j.jallcom.2022.165324/tables/Table 2.csv |  | [ { "original": "N0", "standardized": "TiZrHfNbTaN0", "confidence": "high" }, { "original": "N0.1", "standardized": "TiZrHfNbTaN0.1", "confidence": "high" }, { "original": "N0.2", "standardized": "TiZrHfNbTaN0.2", "confidence": "high" }, { "original": "N0.3", "standardized": "TiZrHfNbTaN0.3", "confidence": "high" }, { "original": "N0.4", "standardized": "TiZrHfNbTaN0.4", "confidence": "high" } ]
./10.1016.j.jallcom.2022.165394 | EAHEA-0.5 h ¦ EAHEA-2 h ¦ EAHEA-8 h | Fabrication of hydrophobic AlCoCrFeNi high-entropy alloy and superior corrosion resistance to NTO aqueous solution | Fig. 3 (a-e) depicted the micromorphologies of untreated EAHEA specimen and electrochemical dealloyed specimens for 0.5 h (EAHEA-0.5 h), 2 h (EAHEA-2 h), 4 h (EAHEA-4 h), and 8 h (EAHEA-8 h). After polished, EAHEA presents the smooth and bright surface with tiny scratches (as shown in Fig. 3(a) ). At the initial dealloying period shown in Fig. 3(b) , bright and dark patterns appeared on the substrate surface. With the increase of dealloying time, these two different patterns become gradually obvious and there are aggregated by irregular cauliflower-like pits existed in bright area. Fig. 3(f) showed the partial enlarged view at the high resolution of Fig. 3(e) and it can be seen that the light area are the pits obtained by electrochemical etched in the dendritic region. Fig. 3(g) and (h) are the micromorphologies attributed to interdendritic area and dendritic area after dealloying treatment for 8 h, respectively. Notably, the morphology of IR shows the modulated network structure, while the morphology of the DR shows an aggregation of nanoscale short rod-like particles. Due to the specific microstructure aggregated by nanoparticles, an air-water interface had been built between the substrate surface and water molecules, which facilitated the specimens after dealloyed treatment jumping out of the water molecules. As a result, the hydrophobic surface was formed and this can be denoted as “lotus effect”. | Hydrophobic AlCoCrFeNi high-entropy alloy (HEA) was prepared by electrochemical dealloying using 5% of weight percent H2SO4 aqueous solution at low temperature. The results of energy-dispersive spectrometer (EDS), X-ray diffraction (XRD) and X-ray photoelectron spectroscopy (XPS) analyses revealed that the element contents of Al and Ni were greatly reduced after dealloying treatment, leading to the increase of body centered cubic (BCC, Fe-Cr) phase and consequently, the achievement of the protective barrier of Cr- enriched oxide film on the substrate surface. The static water contact angle increased with the extension of dealloying period and reached a maximum value of 127 ± 1°, showing pronounced hydrophobic performance after dealloying treatment. Meanwhile, the AlCoCrFeNi HEA specimens showed excellent mechanical properties involved compressive strength and micro-hardness. Compared with the as-cast AlCoCrFeNi HEA, the HEA specimens after dealloying treatment exhibited superior corrosion resistance in an acidic aqueous solution of 3-nitro-1, 2, 4-triazole-5-one (NTO) aqueous solutions confirmed by potentiodynamic polarization tests and electrochemical impedance spectra (EIS) analyses, which was credited to the Cr- and Fe- enriched oxide and hydrophobic surface. Data Availability The raw/processed data required to reproduce these findings cannot be shared at this time as the data also forms part of an ongoing study. | The potential and current densities of corrosion recorded in 0.05 g/L NTO aqueous solution. | /home/shared/llm-extraction-pipeline/articles_all/10.1016.j.jallcom.2022.165394/tables/Table 2.csv |  | [ { "original": "EAHEA-0.5 h", "standardized": "AlCoCrFeNi-0.5 h", "confidence": "High" }, { "original": "EAHEA-2 h", "standardized": "AlCoCrFeNi-2 h", "confidence": "High" }, { "original": "EAHEA-8 h", "standardized": "AlCoCrFeNi-8 h", "confidence": "High" } ]
./10.1016.j.jallcom.2022.165394 | EAHEA | Fabrication of hydrophobic AlCoCrFeNi high-entropy alloy and superior corrosion resistance to NTO aqueous solution | Studies have shown that AlCoCrFeNi HEAs with full body centered cubic (BCC) phase has ultra-high strength, light weight and low-cost[14]. With their excellent performance, HEAs have potential applications in civil and military fields, especially as military warhead shells, which necessarily bear long-term acidic corrosion, high stress and high overloads in various complex battlefield environments. After electrochemical dealloying process, the Al atoms with low electrode potential can be etched away and the corrosion resistant component (Cr element) can be retained, and thus the corrosion resistance of HEAs can be further improved. In this work, the hydrophobic substrate structure with less Al and Ni element contents based on the as-cast equimolar AlCoCrFeNi high-entropy alloy (EAHEA) was fabricated. The formation mechanism of hydrophobic structure using scanning electron microscopy (SEM), atomic force microscope (AFM), energy-dispersive spectrometer (EDS), X-ray diffraction (XRD) and X-ray photoelectron spectroscopy (XPS) analyses were investigated. The corrosion resistance performance against an acid aqueous solution of NTO was verified by potentiodynamic polarization curves and electrochemical impedance spectroscopy (EIS) tests. Furthermore, the mechanical properties were measured by means of compressive strength and microhardness. | Hydrophobic AlCoCrFeNi high-entropy alloy (HEA) was prepared by electrochemical dealloying using 5% of weight percent H2SO4 aqueous solution at low temperature. The results of energy-dispersive spectrometer (EDS), X-ray diffraction (XRD) and X-ray photoelectron spectroscopy (XPS) analyses revealed that the element contents of Al and Ni were greatly reduced after dealloying treatment, leading to the increase of body centered cubic (BCC, Fe-Cr) phase and consequently, the achievement of the protective barrier of Cr- enriched oxide film on the substrate surface. The static water contact angle increased with the extension of dealloying period and reached a maximum value of 127 ± 1°, showing pronounced hydrophobic performance after dealloying treatment. Meanwhile, the AlCoCrFeNi HEA specimens showed excellent mechanical properties involved compressive strength and micro-hardness. Compared with the as-cast AlCoCrFeNi HEA, the HEA specimens after dealloying treatment exhibited superior corrosion resistance in an acidic aqueous solution of 3-nitro-1, 2, 4-triazole-5-one (NTO) aqueous solutions confirmed by potentiodynamic polarization tests and electrochemical impedance spectra (EIS) analyses, which was credited to the Cr- and Fe- enriched oxide and hydrophobic surface. Data Availability The raw/processed data required to reproduce these findings cannot be shared at this time as the data also forms part of an ongoing study. | The potential and current densities of corrosion recorded in 0.05 g/L NTO aqueous solution. | /home/shared/llm-extraction-pipeline/articles_all/10.1016.j.jallcom.2022.165394/tables/Table 2.csv |  | [ { "original": "EAHEA", "standardized": "AlCoCrFeNi", "confidence": "high" } ]
./10.1016.j.jallcom.2022.165400 | TD ¦ BD | Hierarchical eutectic structure and superior mechanical property in low cobalt content AlCo0.2CrFeNi2.1 alloy by laser metal deposition | The fabrication of AlCo0.2CrFeNi2.1 high entropy alloy via laser metal deposition (LMD) was motivated and implemented by the demand for overcoming the strength-ductility trade-off of the as-cast alloys due to the Co concentration. The microstructure features of AlCo0.2CrFeNi2.1 alloy were characterized by scanning electron microscopy, X-ray diffraction, transmission electron microscopy, and electron back-scattered diffraction. The mechanical properties were evaluated by a tensile test at room temperature. The synergy of reduced Co content and LMD process led to the formation of hierarchical eutectic microstructures consisting of columnar grains, eutectic colonies, alternately arranged fcc(L12)+B2 lamellae, and coherent Cr-rich nanoprecipitates in B2. The growth direction of those eutectic structures was found to be mainly parallel to the building direction (BD). The fcc(L12)/B2 eutectics agreed well with the Kurdjumov-Sachs orientation relationship of {110}B2//{111}L12, and< 111 >B2//< 110 >L12. The LMD fabricated AlCo0.2CrFeNi2.1 exhibited anisotropic mechanical properties when stretched in BD and transverse direction (TD). An excellent combination of the ultimate tensile strength (1246 MPa) and ductility (17.1%) was achieved in the BD, better than the as-cast counterpart. The elevated mechanical properties could be attributed to the high cooling rate solidification induced microstructural refinement. The same interlamellar spacing in BD and TD embraced a nearly equal ability to block dislocation movement and gave rise to the similar yield tensile strength. The differences in grain/colony size induced boundary strengthening in BD and TD were evaluated to account for the remarkable changes in ultimate tensile strength as well as ductility. | The fabrication of AlCo0.2CrFeNi2.1 high entropy alloy via laser metal deposition (LMD) was motivated and implemented by the demand for overcoming the strength-ductility trade-off of the as-cast alloys due to the Co concentration. The microstructure features of AlCo0.2CrFeNi2.1 alloy were characterized by scanning electron microscopy, X-ray diffraction, transmission electron microscopy, and electron back-scattered diffraction. The mechanical properties were evaluated by a tensile test at room temperature. The synergy of reduced Co content and LMD process led to the formation of hierarchical eutectic microstructures consisting of columnar grains, eutectic colonies, alternately arranged fcc(L12)+B2 lamellae, and coherent Cr-rich nanoprecipitates in B2. The growth direction of those eutectic structures was found to be mainly parallel to the building direction (BD). The fcc(L12)/B2 eutectics agreed well with the Kurdjumov-Sachs orientation relationship of {110}B2//{111}L12, and< 111 >B2//< 110 >L12. The LMD fabricated AlCo0.2CrFeNi2.1 exhibited anisotropic mechanical properties when stretched in BD and transverse direction (TD). An excellent combination of the ultimate tensile strength (1246 MPa) and ductility (17.1%) was achieved in the BD, better than the as-cast counterpart. The elevated mechanical properties could be attributed to the high cooling rate solidification induced microstructural refinement. The same interlamellar spacing in BD and TD embraced a nearly equal ability to block dislocation movement and gave rise to the similar yield tensile strength. The differences in grain/colony size induced boundary strengthening in BD and TD were evaluated to account for the remarkable changes in ultimate tensile strength as well as ductility. | The Phase percentages (%), KAMave (deg) and r(x1015/m2) near the fracture of the samples stretched in BD and TD. | /home/shared/llm-extraction-pipeline/articles_all/10.1016.j.jallcom.2022.165400/tables/Table 5.csv |  | [ { "original": "TD", "standardized": "TD", "confidence": "High" }, { "original": "BD", "standardized": "BD", "confidence": "High" } ]
./10.1016.j.jallcom.2022.165403 | Co2.8 | Microstructure and enhanced tensile properties of AlCo x CrFeNi high entropy alloys with high Co content fabricated by laser melting deposition | In this paper, two bulk AlCoCrFeNi HEAs with high Co content (AlCo2.2CrFeNi, AlCo2.8CrFeNi) were first successfully manufactured by LMD with high-purity mixed powder of five elements. Comparative study on the microstructure evolution and mechanical properties were conducted. The relationship between microstructure and properties were investigated. This work provides a reference for the fabrication of AlCoCrFeNi HEAs with good mechanical properties using LMD technique, and thus promotes their application in the industry. | AlCo x CrFeNi (x = 2.2, 2.8) high entropy alloys (HEAs) were successfully prepared by multi-layer and multi-channel laser melting deposition (LMD). The tensile properties of the LMD-fabricated AlCo x CrFeNi HEAs were investigated. The phase evolution of these alloys was examined by X-ray diffraction and compared with existing models. The microstructure of the alloys was characterized using scanning electron microscopy and electron backscatter diffraction. It is found that Co element can promote the phase transformation from BCC phase to FCC phase in the as-deposited AlCo x CrFeNi HEAs, and the volume fraction of FCC phase increases from 51.4% to 74.6% as the Co content increases from 36.2 at% to 40.8 at%. With the increase of Co content, the grain size of BCC phase in the alloys decreases and a larger amount of fine needle-like BCC phase appears in the FCC matrix. Tensile testing shows that higher Co content in the deposited AlCo x CrFeNi alloy can enhance its plasticity without significantly compromising its ultimate strength. As the Co content increases, the fracture strain increases from 5.9% to 15.4%, while the yield strength reduces from 450 MPa to 360 MPa and the ultimate tensile strength increases from 734 MPa to 739 MPa. The variations in tensile properties of the AlCo x CrFeNi alloy result from phase structure changes and microstructure evolution. Through this research, it is demonstrated that enhancement of the tensile properties of the LMD-fabricated AlCoCrFeNi HEAs can be realized by increasing the content of Co element. | Nominal composition of designed AlCoxCrFeNi alloys and chemical analysis of the as-deposited alloys by ICP-OES. | /home/shared/llm-extraction-pipeline/articles_all/10.1016.j.jallcom.2022.165403/tables/Table 1.csv |  | [ { "original": "Co2.8", "standardized": "AlCo2.8CrFeNi", "confidence": "High" } ]
./10.1016.j.jallcom.2022.165403 | Co2.2 | Microstructure and enhanced tensile properties of AlCo x CrFeNi high entropy alloys with high Co content fabricated by laser melting deposition | In this paper, two bulk AlCoCrFeNi HEAs with high Co content (AlCo2.2CrFeNi, AlCo2.8CrFeNi) were first successfully manufactured by LMD with high-purity mixed powder of five elements. Comparative study on the microstructure evolution and mechanical properties were conducted. The relationship between microstructure and properties were investigated. This work provides a reference for the fabrication of AlCoCrFeNi HEAs with good mechanical properties using LMD technique, and thus promotes their application in the industry. | AlCo x CrFeNi (x = 2.2, 2.8) high entropy alloys (HEAs) were successfully prepared by multi-layer and multi-channel laser melting deposition (LMD). The tensile properties of the LMD-fabricated AlCo x CrFeNi HEAs were investigated. The phase evolution of these alloys was examined by X-ray diffraction and compared with existing models. The microstructure of the alloys was characterized using scanning electron microscopy and electron backscatter diffraction. It is found that Co element can promote the phase transformation from BCC phase to FCC phase in the as-deposited AlCo x CrFeNi HEAs, and the volume fraction of FCC phase increases from 51.4% to 74.6% as the Co content increases from 36.2 at% to 40.8 at%. With the increase of Co content, the grain size of BCC phase in the alloys decreases and a larger amount of fine needle-like BCC phase appears in the FCC matrix. Tensile testing shows that higher Co content in the deposited AlCo x CrFeNi alloy can enhance its plasticity without significantly compromising its ultimate strength. As the Co content increases, the fracture strain increases from 5.9% to 15.4%, while the yield strength reduces from 450 MPa to 360 MPa and the ultimate tensile strength increases from 734 MPa to 739 MPa. The variations in tensile properties of the AlCo x CrFeNi alloy result from phase structure changes and microstructure evolution. Through this research, it is demonstrated that enhancement of the tensile properties of the LMD-fabricated AlCoCrFeNi HEAs can be realized by increasing the content of Co element. | EDS point scanning results of different positions in Fig. 8a and Fig. 9a. | /home/shared/llm-extraction-pipeline/articles_all/10.1016.j.jallcom.2022.165403/tables/Table 2.csv |  | [ { "original": "Co2.2", "standardized": "Co2.2", "confidence": "high" } ]
./10.1016.j.jallcom.2022.165410 | Al-Si ¦ Al-Si-Fe-Mn ¦ Al-Si-Fe ¦ Al-Si-Ti | A new approach to determine/design the eutectic composition of binary, ternary, and high-entropy alloys using electromagnetic directional crystallization | Eutectic materials have been widely employed in many high-tech fields, and recently, eutectic high-entropy alloys (EHEAs) have become a research focus of eutectic materials; however, it is challenging to determine/design the eutectic composition of alloys accurately, especially multi-component alloys and EHEAs. In this study, a new electromagnetic directional crystallization approach was proposed to determine/design eutectic alloy compositions. First, standard eutectic Al-Si, Al-Si-Fe, Al-Si-Ti, and Al-Si-Fe-Mn alloys were obtained by directly separating their respective melts using electromagnetic directional crystallization. Then their eutectic compositions were accurately determined by inductively coupled plasma-optical emission spectroscopy. Conflicting reports about the eutectic reactions and phase transformations occurring in the Al-Si-Ti system were also resolved. Thereafter, the application of electromagnetic directional crystallization was extended to EHEAs. The widely investigated AlCoCrFeNi2.1 EHEA was confirmed to have a eutectic composition, and a new EHEA Al16.8Co12.6Cr13.8Fe11.8Ni45.1 with a combination of high strength and high ductility was obtained in this study by separating the AlCoCrFeNi3 melt via electromagnetic directional crystallization. Therefore, in the absence of thermodynamic data, electromagnetic directional crystallization provides a promising approach for determining and designing the eutectic composition of alloys, especially EHEAs. This new approach is more direct, efficient, and simpler than the conventional thermodynamic-calculation approach because the application of the latter is significantly limited when thermodynamic data are not available. | Eutectic materials have been widely employed in many high-tech fields, and recently, eutectic high-entropy alloys (EHEAs) have become a research focus of eutectic materials; however, it is challenging to determine/design the eutectic composition of alloys accurately, especially multi-component alloys and EHEAs. In this study, a new electromagnetic directional crystallization approach was proposed to determine/design eutectic alloy compositions. First, standard eutectic Al-Si, Al-Si-Fe, Al-Si-Ti, and Al-Si-Fe-Mn alloys were obtained by directly separating their respective melts using electromagnetic directional crystallization. Then their eutectic compositions were accurately determined by inductively coupled plasma-optical emission spectroscopy. Conflicting reports about the eutectic reactions and phase transformations occurring in the Al-Si-Ti system were also resolved. Thereafter, the application of electromagnetic directional crystallization was extended to EHEAs. The widely investigated AlCoCrFeNi2.1 EHEA was confirmed to have a eutectic composition, and a new EHEA Al16.8Co12.6Cr13.8Fe11.8Ni45.1 with a combination of high strength and high ductility was obtained in this study by separating the AlCoCrFeNi3 melt via electromagnetic directional crystallization. Therefore, in the absence of thermodynamic data, electromagnetic directional crystallization provides a promising approach for determining and designing the eutectic composition of alloys, especially EHEAs. This new approach is more direct, efficient, and simpler than the conventional thermodynamic-calculation approach because the application of the latter is significantly limited when thermodynamic data are not available. | The compositions and eutectic temperatures (average values of Tm and Ts obtained by DTA) of eutectic Al-Si, Al-Si-Ti, Al-Si-Fe, and Al-Si-Fe-Mn (when Fe: Mn = 1: 0.49 in mole ratio) alloys prepared by electromagnetic directional crystallization. | /home/shared/llm-extraction-pipeline/articles_all/10.1016.j.jallcom.2022.165410/tables/Table 2.csv |  | [ { "original": "Al-Si", "standardized": "Al-Si", "confidence": "high" }, { "original": "Al-Si-Fe-Mn", "standardized": "Al-Si-Fe-Mn", "confidence": "high" }, { "original": "Al-Si-Fe", "standardized": "Al-Si-Fe", "confidence": "high" }, { "original": "Al-Si-Ti", "standardized": "Al-Si-Ti", "confidence": "high" } ]
./10.1016.j.jallcom.2022.165441 | Al1.25 ¦ Al1.5 | Labyrinthine structure Al x CrFeNi (x ≥ 1) eutectic high entropy alloys with duplex reinforced phases | After cylinder specimens of Ф 5 mm × 10 mm grind with 200 mesh sandpaper. The Instron3382 universal tester with a load capacity of 100 kN was employed for uniaxial compressive tests at room temperature with an engineering strain rate of 0.5 mm/min. Each test was performed five times to ensure data accuracy. Specimens after mechanical property test, the systematic investigations on the fracture morphology of deformed samples were conducted via SEM-SEI. Measurement of specimens' hardness with the load of 1000 g and duration of 15 s was adopted to measure room temperature hardness. For convenience, the specimens of ultra-high Al content AlxCrFeNi (x= 1.0, 1.25, 1.5, 1.75, 2.0) EHEAs are corresponded to abbreviating Al1.0, Al1.25, Al1.5, Al1.75 and Al2.0, respectively. | In order to optimize component and ductility of AlCrFeNi eutectic high-entropy alloys (EHEAs), this study designs ultra-high aluminum content Al x CrFeNi (x = 1.0, 1.25, 1.5, 1.75) EHEAs with BCC+B2 duplex reinforced phases, in turn, all specimens should be heat-treated at 1000 °C for 5 h. Different Al addition displays various texture partitioning behaviors in Al x CrFeNi. The structure of EHEAs is coupled with sunflower core and coarsened chunk structure when 1.25 ≤ x ≤ 1.5. Unfortunately, they exhibit poor mechanical properties. Nevertheless, the microstructure for AlCrFeNi and Al1.75CrFeNi is composed of complete labyrinth texture, while Al1.75CrFeNi has stronger grain boundary textures than AlCrFeNi. Compared with AlCrFeNi, Al1.75CrFeNi EHEA's compressive ultimate strength increased by 195.9 MPa, while the elongation remained about 19%. The Vickers hardness enhanced from 457.9HV to 482.9 HV. The strengthening mechanisms and fracture mechanism are evaluated for the series of EHEAs based on the correlation between microstructure and mechanical properties. | Chemical composition of different regions of ripening specimens. | /home/shared/llm-extraction-pipeline/articles_all/10.1016.j.jallcom.2022.165441/tables/Table 2.csv |  | [ { "original": "Al1.25", "standardized": "Al1.25CrFeNi", "confidence": "high" }, { "original": "Al1.5", "standardized": "Al1.5CrFeNi", "confidence": "high" } ]
./10.1016.j.jallcom.2022.165441 | Al1.75 | Labyrinthine structure Al x CrFeNi (x ≥ 1) eutectic high entropy alloys with duplex reinforced phases | In order to optimize component and ductility of AlCrFeNi eutectic high-entropy alloys (EHEAs), this study designs ultra-high aluminum content Al x CrFeNi (x = 1.0, 1.25, 1.5, 1.75) EHEAs with BCC+B2 duplex reinforced phases, in turn, all specimens should be heat-treated at 1000 °C for 5 h. Different Al addition displays various texture partitioning behaviors in Al x CrFeNi. The structure of EHEAs is coupled with sunflower core and coarsened chunk structure when 1.25 ≤ x ≤ 1.5. Unfortunately, they exhibit poor mechanical properties. Nevertheless, the microstructure for AlCrFeNi and Al1.75CrFeNi is composed of complete labyrinth texture, while Al1.75CrFeNi has stronger grain boundary textures than AlCrFeNi. Compared with AlCrFeNi, Al1.75CrFeNi EHEA's compressive ultimate strength increased by 195.9 MPa, while the elongation remained about 19%. The Vickers hardness enhanced from 457.9HV to 482.9 HV. The strengthening mechanisms and fracture mechanism are evaluated for the series of EHEAs based on the correlation between microstructure and mechanical properties. | In order to optimize component and ductility of AlCrFeNi eutectic high-entropy alloys (EHEAs), this study designs ultra-high aluminum content Al x CrFeNi (x = 1.0, 1.25, 1.5, 1.75) EHEAs with BCC+B2 duplex reinforced phases, in turn, all specimens should be heat-treated at 1000 °C for 5 h. Different Al addition displays various texture partitioning behaviors in Al x CrFeNi. The structure of EHEAs is coupled with sunflower core and coarsened chunk structure when 1.25 ≤ x ≤ 1.5. Unfortunately, they exhibit poor mechanical properties. Nevertheless, the microstructure for AlCrFeNi and Al1.75CrFeNi is composed of complete labyrinth texture, while Al1.75CrFeNi has stronger grain boundary textures than AlCrFeNi. Compared with AlCrFeNi, Al1.75CrFeNi EHEA's compressive ultimate strength increased by 195.9 MPa, while the elongation remained about 19%. The Vickers hardness enhanced from 457.9HV to 482.9 HV. The strengthening mechanisms and fracture mechanism are evaluated for the series of EHEAs based on the correlation between microstructure and mechanical properties. | Chemical composition of different regions of ripening specimens. | /home/shared/llm-extraction-pipeline/articles_all/10.1016.j.jallcom.2022.165441/tables/Table 2.csv |  | [ { "original": "Al1.75", "standardized": "Al1.75CrFeNi", "confidence": "high" } ]
./10.1016.j.jallcom.2022.165469 | AISI 52100 bearing steel ¦ AISI M2 high-speed steel | High throughput synthesis of CoCrFeNiTi high entropy alloys via directed energy deposition | To comprehend the hardness in different zones at a small length scale, Vicker’s microhardness tests were carried out. Because of the heterogeneous microstructure in FZ and HAZ, a large number of indentations were measured to evaluate the average hardness of the alloy. Table 3 summarizes the average hardness of the three DED-synthesized HEA alloys compared with the reference HEA and two high wear-resistant steels. The local heterogeneous composition should be responsible for the large scatter in hardness values. Since H3 has a similar actual composition in FZ and HAZ, which is close to the design composition, H3 has a decreased standard deviation in hardness as compared with H1 and H2. H1 has the highest hardness of about 853 HV0.5. Compared with H1, the average microhardness of H2 is lower by about 200 HV0.5while H3 has the lowest hardness of about 513 HV0.5. As the hardness of the soft FCC-γ phase is about 500 HV[66], which is close to that of H3, this further confirms the low content of secondary phases in H3. With the formation of a large volume percent of the hard σ-FeCr and δ-NiTi2intermetallic phases, H1 and H2 are expected to own a much higher hardness. As illustrated in Table 3 , the hardness of H1 is comparable to that of AISI M2 high-speed steel and is about 130 HV higher than that of AISI 52100 bearing steel. Both of these two steels are commonly used wear-resistant materials. Therefore, H1 is believed to possess a positive anti-wear performance. As H2 has a similar hardness, oxidation resistance, and constituent elements to the reference HEA, they are hence expected to have comparable wear resistance. | Blown-powder additive manufacturing process, directed energy deposition (DED) is applicable to scale-up material development with cost-effective elemental powder mixtures. In this paper, the effectiveness of applying DED to the design and synthesis of model CoCrFeNiTi high entropy alloys (HEAs) was demonstrated. Through a careful design of composition and delicate selection of particle size and shape, three CoCrFeNiTi HEAs with different microstructures were in-situ synthesized from premixed elemental powders. Transmission electron microscopy, scanning electron microscopy, energy-dispersive X-ray spectroscopy, and X-ray diffraction were used for microstructure characterization. H3-Co24.4Cr17.4Fe17.5Ni24.2Ti16.5 in at% (close to Co1.5CrFeNi1.5Ti) was fabricated with a soft face-centered cubic (FCC)-γ phase structure while hard intermetallic phases such as σ-FeCr, δ-NiTi2, and a small amount of Ni3Ti2 were precipitated and uniformed distributed in the FCC matrix for H1-Co22.2Cr16.1Fe19Ni21.8Ti20.9 and H2-Co25.9Cr15Fe17Ni20.8Ti21.3. With a large percent of the secondary phases, H1 exhibited a hardness value of about 853 HV0.5. These HEAs displayed a high oxidation resistance comparable to Inconel 625 superalloy. A detailed evaluation of the composition, microstructure, hardness, oxidation resistance, and wear resistance of these HEAs was conducted as compared with those of a reference HEA and two popular wear-resistant steels. | Vickers microhardness of DED-synthesized HEA alloys compared with the reference HEA and two typical wear-resistant steels. | /home/shared/llm-extraction-pipeline/articles_all/10.1016.j.jallcom.2022.165469/tables/Table 3.csv | {'NA': 'Note: The reference HEA was manufactured with casting followed by aging.'} | [ { "original": "AISI 52100 bearing steel", "standardized": "AISI 52100 bearing steel", "confidence": "high" }, { "original": "AISI M2 high-speed steel", "standardized": "AISI M2 high-speed steel", "confidence": "high" } ]
./10.1016.j.jallcom.2022.165585 | HEA catalyst | Recent research progress on high-entropy alloys as electrocatalytic materials | Hydrogen is an ideal energy material to replace fossil fuels, protect the environment, and reduce carbon emissions. Therefore, electrochemical hydrogen production has attracted significant attention[76,77]. The OER is the other half of the electrochemical decomposition of water that produces hydrogen[21]. Unfortunately, the complex four-electron transition process in oxygen evolution is characterised by high kinetic resistance. Therefore, the development of efficient catalysts for the oxygen evolution has become a topical research topic[78,79]. Thus far, ruthenium dioxide and iridium dioxide have been found to be efficient catalysts for the OER, but they are expensive. Precious metals can be replaced by iron-, cobalt-, and nickel-based alloys, but their effectivity is lower than that of noble metal-based catalysts. HEAs have unique structural properties that improve their catalytic performance and reduce costs[80]. Jin et al. used the alloying-dealloying method to mix iridium with four metal elements to form nanostructures, and controlled the iridium content to approximately 20%. The NP-AlNiCoIrMo sample showed a low initial potential of ≈ 1.42 V, which was significantly lower than that of IrO2(≈1.48 V), and the minimum post-test slope was 55.2 mV dec-1( Fig. 9 a and b). It was found that the retention effect and high-entropy effect of HEAs are the reasons for the improvement in the electrochemical cycle and stability. The Ir content of the HEAs decreased (to ~20 at%), and the activity of the catalyst was markedly increased ( Fig. 9 c). At 60 mA cm-2, the five-element NP-AlNiCoIrMo, NP-AlNiCoIrCu, and NP-AlNiCoIrNb samples exhibited potential changes of approximately 11.5, 2.1, and 11 mV after 7000 cycles, respectively. In contrast, ternary NP-AlNiIr exhibited a significant potential increase of approximately 70.3 mV under the same conditions. These results indicate that the five-element HEAs had good durability ( Fig. 9 d). Fig. 9 f shows the PODSs of the Ir cations and O anions in the HEA. The centres of the Ir-d and O-p bands were determined by the Fermi level obtained from the PDOSs integral. The stronger interaction between Ir and O in the Ni- and Mo-doped samples contributed to their high stability. According to the metal-oxygen covalent bond diagram ( Fig. 9 g), thed-band centres of each material exhibited obvious differences. The results showed that both Ni and X (Mo or Cr) improved the valence of Ir-O, and the addition of Mo had a better effect ( Fig. 9 g)[69]. Qiu et al. synthesised iridium-based AlNiCo nanoporous HEA catalyst materials under acidic conditions. It was found that the improvement in catalytic activity rapidly transported the gas owing to the porous structure, and caused the formation of oxide hydroxides and a large number of stable intermediates on the surface[70]. Wang et al. prepared a nanostructured amorphous HEA using the melt spinning method combined with the electrochemical corrosion etching process. Different metal atom configurations lead to a dense distribution, high potential energy, and loose atomic bonds. A disordered structure is generated between the elements, which improves the binding energy and catalytic activity. This comparison shows that the catalytic activity is higher than that of the crystalline state[81]. | High-entropy alloys (HEAs), that are composed of more than five metal elements in almost equimolar ratios, have gained considerable interest as electrocatalytic materials because of their high catalytic activity, high porosity, and excellent stability. HEAs have controllable electronic structures and geometric configurations, which give the prepared materials an unexpected catalytic activity. This review focuses on introducing the research progress on HEAs in recent years and analyses and summarises the new preparation methods, catalytic properties, and theoretical research on the materials. In addition, the opportunities for and challenges faced by HEAs as electrocatalysts are presented. | Summary of the characteristics of preparation methods of HEA catalysts. | /home/shared/llm-extraction-pipeline/articles_all/10.1016.j.jallcom.2022.165585/tables/Table 1.csv |  | [ { "original": "HEA catalyst", "standardized": "HEA catalyst", "confidence": "High" } ]
./10.1016.j.jallcom.2022.165658 | EN 1.4517 super duplex steel | Laser powder bed fusion of an Al-Cr-Fe-Ni high-entropy alloy produced by blending of prealloyed and elemental powder: Process parameters, microstructures and mechanical properties | The AlCrFe2Ni2alloy produced via LPBF has demonstrated promising mechanical properties, such as high ductility and higher strength levels as compared to a conventionally produced super duplex steel (EN 1.4517). However, this baseline alloy composition has shown LPBF processability issues without high-temperature baseplate preheating, due to the formation of a brittle metastable BCC microstructure, susceptible to cracking formation[23]. In the context of the current study, it was aimed to carry out LPBF process parameter development on a modified Al-depleted alloy composition, namely Al0.9Cr0.9Fe2.1Ni2.1. The novel alloy composition was obtained by blending prealloyed baseline AlCrFe2Ni2powder with elemental Fe and Ni particles. The eventual reduction of the Al content changed the primary solidification phase from BCC B2 to FCC, thus successfully preventing hot cracking during LPBF even when processing without baseplate preheating. The response surface methodology (RSM)[41]approach was utilized to identify the optimum process window and select the LPBF process parameters for minimum porosity. The obtained parameters were used to build net-shape tensile specimens that were tested after heat treatment. Microstructural characterization of the material before and after heat treatment as well as the observation of the fracture surface of the tested specimens revealed the relationship between the microstructure and the obtained mechanical properties. Finally, a comparison of the mechanical properties between the Al0.9Cr0.9Fe2.1Ni2.1HEA and a standard high strength and corrosion-resistant alloy was performed by testing an EN 1.4517 super duplex steel as reference. | High-entropy alloys in the Al-(Co)-Cr-Fe-Ni system have been designed along several pathways to obtain tailored microstructures with remarkable mechanical properties, such as high strength and ductility. Additive manufacturing techniques, such as laser powder bed fusion, have been utilized and aim towards further optimization of their mechanical properties. However, processing challenges exist for these promising alloys, mainly due to their crack susceptibility as recently shown in the Co-free Al-Cr-Fe-Ni alloy. In this study, gas atomized prealloyed powder of a baseline Al-Cr-Fe-Ni high-entropy alloy was mixed with Fe and Ni elemental fine powder particles, to produce a powder blend with a modified composition. It was aimed to improve the alloy processability via designing the solidification path by reducing the Al content. The synthesized novel alloy composition was processed by laser powder bed fusion and crack-free material with a metastable, near single-phase face-centered cubic microstructure was obtained. Process parameters for minimum porosity were identified and net-shape tensile specimens were produced. Heat treatment led to a refined dual-phase microstructure consisting of face-centered cubic and body-centered cubic phases with promising mechanical properties, such as high tensile strength, reasonable elongation and notable strain hardening. | Summary of results from mechanical testing of the as-built, the heat-treated Al0.9Cr0.9Fe2.1Ni2.1 alloy and the reference super duplex steel. | /home/shared/llm-extraction-pipeline/articles_all/10.1016.j.jallcom.2022.165658/tables/Table 12.csv |  | [ { "original": "EN 1.4517 super duplex steel", "standardized": "EN 1.4517 super duplex steel", "confidence": "High" } ]
./10.1016.j.jallcom.2022.165664 | Ni-Mn-Ga/Al composite | Microstructure, magnetism and critical behavior of hot pressed Ni-Mn-Ga/Al magnetocaloric composites with enhanced thermal conductivity and mechanical properties | In the application of magnetic refrigeration technology, magnetocaloric materials are required to possess large magnetocaloric effect and broad working temperature range with good thermal conductivity and mechanical properties. To address this elusive combination of properties, we prepared Ni-Mn-Ga/Al magnetocaloric composites via hot pressing method. Phase composition and element distribution revealed the influence of sintering temperature on composites' microstructure. The magnetic properties and magnetocaloric effect of hot pressed Ni-Mn-Ga alloy and Ni-Mn-Ga/Al composites were studied, indicating their largely broadened working temperature range of 71 K and maximum magnetic entropy change of 2.2-3.0 J/(kg K). Based on thermomagnetic measurements, critical behavior was investigated via modified Arrott plots and Kouvel-Fisher method, and mean-field theory model could best explain the samples' critical behavior. The Ni-Mn-Ga/Al composite also possessed enhanced fracture stress of 306 MPa, much higher than that of bulk Ni-Mn-Ga alloy by arc melting. The good magnetocaloric response of the composites, which is comparable or even better than that of many other Ni-Mn-Ga particle and microwire counterparts, is accompanied by improved thermal conductivity and mechanical properties, extending the applicability of magnetocaloric materials with large specific surface area. The novel findings of this systematic study offer new insights into magnetocaloric composites and provide an approach to reach a significant balance when fulfilling multiple requirements of magnetic refrigeration technology. | In the application of magnetic refrigeration technology, magnetocaloric materials are required to possess large magnetocaloric effect and broad working temperature range with good thermal conductivity and mechanical properties. To address this elusive combination of properties, we prepared Ni-Mn-Ga/Al magnetocaloric composites via hot pressing method. Phase composition and element distribution revealed the influence of sintering temperature on composites' microstructure. The magnetic properties and magnetocaloric effect of hot pressed Ni-Mn-Ga alloy and Ni-Mn-Ga/Al composites were studied, indicating their largely broadened working temperature range of 71 K and maximum magnetic entropy change of 2.2-3.0 J/(kg K). Based on thermomagnetic measurements, critical behavior was investigated via modified Arrott plots and Kouvel-Fisher method, and mean-field theory model could best explain the samples' critical behavior. The Ni-Mn-Ga/Al composite also possessed enhanced fracture stress of 306 MPa, much higher than that of bulk Ni-Mn-Ga alloy by arc melting. The good magnetocaloric response of the composites, which is comparable or even better than that of many other Ni-Mn-Ga particle and microwire counterparts, is accompanied by improved thermal conductivity and mechanical properties, extending the applicability of magnetocaloric materials with large specific surface area. The novel findings of this systematic study offer new insights into magnetocaloric composites and provide an approach to reach a significant balance when fulfilling multiple requirements of magnetic refrigeration technology. | Magnetic parameters of two HP samples sintered at 773 K based on M-H and M-T measurements. | /home/shared/llm-extraction-pipeline/articles_all/10.1016.j.jallcom.2022.165664/tables/Table 2.csv |  | [ { "original": "Ni-Mn-Ga/Al composite", "standardized": "Ni-Mn-Ga/Al composite", "confidence": "High" } ]
./10.1016.j.jallcom.2022.165664 | Ni-Mn-Ga alloy | Microstructure, magnetism and critical behavior of hot pressed Ni-Mn-Ga/Al magnetocaloric composites with enhanced thermal conductivity and mechanical properties | In the application of magnetic refrigeration technology, magnetocaloric materials are required to possess large magnetocaloric effect and broad working temperature range with good thermal conductivity and mechanical properties. To address this elusive combination of properties, we prepared Ni-Mn-Ga/Al magnetocaloric composites via hot pressing method. Phase composition and element distribution revealed the influence of sintering temperature on composites' microstructure. The magnetic properties and magnetocaloric effect of hot pressed Ni-Mn-Ga alloy and Ni-Mn-Ga/Al composites were studied, indicating their largely broadened working temperature range of 71 K and maximum magnetic entropy change of 2.2-3.0 J/(kg K). Based on thermomagnetic measurements, critical behavior was investigated via modified Arrott plots and Kouvel-Fisher method, and mean-field theory model could best explain the samples' critical behavior. The Ni-Mn-Ga/Al composite also possessed enhanced fracture stress of 306 MPa, much higher than that of bulk Ni-Mn-Ga alloy by arc melting. The good magnetocaloric response of the composites, which is comparable or even better than that of many other Ni-Mn-Ga particle and microwire counterparts, is accompanied by improved thermal conductivity and mechanical properties, extending the applicability of magnetocaloric materials with large specific surface area. The novel findings of this systematic study offer new insights into magnetocaloric composites and provide an approach to reach a significant balance when fulfilling multiple requirements of magnetic refrigeration technology. | In the application of magnetic refrigeration technology, magnetocaloric materials are required to possess large magnetocaloric effect and broad working temperature range with good thermal conductivity and mechanical properties. To address this elusive combination of properties, we prepared Ni-Mn-Ga/Al magnetocaloric composites via hot pressing method. Phase composition and element distribution revealed the influence of sintering temperature on composites' microstructure. The magnetic properties and magnetocaloric effect of hot pressed Ni-Mn-Ga alloy and Ni-Mn-Ga/Al composites were studied, indicating their largely broadened working temperature range of 71 K and maximum magnetic entropy change of 2.2-3.0 J/(kg K). Based on thermomagnetic measurements, critical behavior was investigated via modified Arrott plots and Kouvel-Fisher method, and mean-field theory model could best explain the samples' critical behavior. The Ni-Mn-Ga/Al composite also possessed enhanced fracture stress of 306 MPa, much higher than that of bulk Ni-Mn-Ga alloy by arc melting. The good magnetocaloric response of the composites, which is comparable or even better than that of many other Ni-Mn-Ga particle and microwire counterparts, is accompanied by improved thermal conductivity and mechanical properties, extending the applicability of magnetocaloric materials with large specific surface area. The novel findings of this systematic study offer new insights into magnetocaloric composites and provide an approach to reach a significant balance when fulfilling multiple requirements of magnetic refrigeration technology. | Calculated critical exponents of two HP samples sintered at 773 K. | /home/shared/llm-extraction-pipeline/articles_all/10.1016.j.jallcom.2022.165664/tables/Table 4.csv |  | [ { "original": "Ni-Mn-Ga alloy", "standardized": "Ni-Mn-Ga alloy", "confidence": "High" } ]
./10.1016.j.jallcom.2022.165762 | S0 ¦ S2 ¦ S1 | Effects of transient thermal shock on the microstructures and corrosion properties of a reduced activation high-entropy alloy | Ingots with a nominal chemical composition of VCrFeTa0.2W0.2(molar ratio) were synthesized by vacuum arc-melting in a Ti-gettered and high-purity argon atmosphere. The metallic elements (V, Cr, Fe, Ta, and W) with a purity of ≥ 99.9 wt% were used because they are reduced activation elements with special properties[29]. The prepared ingots were then cut into small samples with a size of 20 mm (length) × 20 mm (width) × 2 mm (thickness). All the samples were cleaned with alcohol in an ultrasonic bath. The TTS tests were performed using a SEB (M) - 100A vacuum electron beam bombardment furnace (Guilin Strong Numerical 89 Control Vacuum Equipment Co., Ltd., China). During the electron beam bombardment, the chamber pressure of the furnace was kept below 10-2Pa. Additionally, the working voltage and the action time of the beam were set as 30 kV and 200 ms, respectively. The beam spot diameter was 5 mm, and the field frequency was 64 lines. The waveform frequency was set in rectangular 5 K. Two batches of parallel TTS tests were conducted with beam powers of 15 kW and 17 kW and the corresponding experimental parameters were listed in Table 1 . The as-cast, reduced activation HEA sample was denoted as S0, while the samples exposed to beam powers of 15 kW and 17 kW were denoted as S1 and S2, respectively. | The devices would subject transient thermal shocks (TTS) during operation under extremely harsh conditions of nuclear fusion reactors, which inevitably exert significant impact on the microstructure and performance of structural materials. In this work, a reduced activation VCrFeTa0.2W0.2 high-entropy alloy (HEA) was developed by vacuum arc melting. The effects of electron beam induced TTS on its microstructure, microhardness, and corrosion properties were investigated. The results indicate that the weight fraction of each phase changes after TTS, showing a significant decrease in the content of BCC1 phase and an increase in the content of BCC2 and Laves phases. The content of BCC1 phase continues to decrease slightly with increasing the power of TTS. Besides, the microhardness of the alloy increases from ~673 HV to ~714 HV after TTS treatments. In the reduced activation HEA, TTS results in a relatively low corrosion current density of ~0.472 μA/cm2 in 3.5 wt% NaCl solution, around one-third of the current density observed in the as-cast sample. Furthermore, the VCrFeTa0.2W0.2 HEA after TTS exhibits a pitting potential of ~1.165 VSCE, which is much higher than that of the as-cast sample. The refined composite multiscale entropy method is employed to analyze the influence of TTS on current fluctuation behavior during the corrosion process. The reduced activation VCrFeTa0.2W0.2 HEA exhibits excellent properties in harsh environments after TTS, thereby showing advantageous property in the field of nuclear structural materials. Moreover, TTS is an efficient and controllable strategy for the improvement of the HEAs’ microstructures and performances. | Electrochemical parameters and equivalent circuit parameters for EIS of samples S0, S1, and S2 with different processes in 3.5 wt% NaCl solution. | /home/shared/llm-extraction-pipeline/articles_all/10.1016.j.jallcom.2022.165762/tables/Table 4.csv |  | [ { "original": "S0", "standardized": "VCrFeTa0.2W0.2", "confidence": "High" }, { "original": "S2", "standardized": "VCrFeTa0.2W0.2", "confidence": "High" }, { "original": "S1", "standardized": "VCrFeTa0.2W0.2", "confidence": "High" } ]
./10.1016.j.jallcom.2022.165951 | HEA-4 | Tailoring oxidation resistance of Fe2CoCrNi0.5 based high entropy alloys by addition of alloying elements (Si, Cu and Si-Cu co-added) | Metal powders with Fe2CoCrNi0.5, Fe2CoCrNi0.5Si0.25, Fe2CoCrNi0.5Cu0.25and Fe2CoCrNi0.5Si0.25Cu0.25(hereinafter denoted as HEA-1, HEA-2, HEA-3 and HEA-4 for simplicity, respectively) nominal compositions were prepared by electric current assisted sintering (ECAS). The purities of all elemental powders (Fe, Co, Cr, Ni, Si and Cu) adopted in this work were higher than 99.9%. The amount of each constituent material was weighed by employing an electronic balance with an accuracy of 10-5g according to the nominal composition of the designed HEAs. To obtain homogeneous and fine-size mixed powders for being conducive to sintering process, the weighed powders were filled into plastic vials containing stainless steel balls with a ball-to-powder weight ratio of 10:1. The milling process was performed using a mechanical mixer for 8 h. After the steel die is filled with the admixed powders to be synthesized, it was transferred between two counter-sliding electrodes, which were connected to a DC power supply, for starting the sintering process. Several experiments were conducted to obtain the optimized ECAS conditions. The prepared HEA powders were sintered using ECAS technique at a direct current (DC) of 4 kA, applied uniaxial pressure of 50 MPa and holding time of 20 min. The applied pressure was maintained to provide the contact between the steel die and the electrodes over the entire duration of experiment. The electric current flowing through the die was controlled every second during sintering. At the completion of the sintering process, the employed current was switched off, the pressure was unloaded, and then the sintered sample removed from the die was left to cool to room temperature. Subsequently, the 20 mm × 5 mm cylindrical-shaped samples were obtained. | Investigations about how to improve the properties of high entropy alloys (HEAs) play a key role in growing their potential for use in future industrial applications. Accordingly, this study aims to shed light on the effects of alloying elements (Si, Cu and Si-Cu co-added) on the microstructure and oxidation performance of the Fe2CoCrNi0.5 based high entropy alloys. To this end, a series of high entropy alloys containing Fe2CoCrNi0.5, Fe2CoCrNi0.5Si0.25, Fe2CoCrNi0.5Cu0.25 and Fe2CoCrNi0.5Si0.25Cu0.25 were produced by electric current assisted sintering (ECAS) method, which is founded on the principle of simultaneous application of high-density electric current flowing through the powder mixture and uniaxial pressure within a short span of time. The oxidation test was carried out in air at 1123 K for 1200 h under cyclic conditions. The X-ray diffraction results showed that all HEAs have simple FCC solid solution phases. Among all HEAs, the oxidation resistance of the alloy exhibited an increasing trend with the Si addition and the best oxidation behavior at 1123 K for 1200 h was noted with Fe2CoCrNi0.5Si0.25, which experienced the least mass change of 4.72 mg cm-2. Cu addition caused the highest mass change of 15.92 mg cm-2 and the thickest oxide scale of 38.2 μm after oxidation for 1200 h. Si addition is observed to enhance the amount of Cr-rich oxide in the scale. The oxide scale formed on HEA with Cu-added and HEA with Si-Cu co-added contained two oxide layers, including an outer layer of Fe-rich oxide and an inner layer of Cr-rich oxide, which showed continuous structure. However, the alloying elements did not play a favorable role in relieving the formation of internal oxidation. Additionally, it has been reported that Fe2CoCrNi0.5Si0.25 HEA can exhibit high resistance to cyclic oxidation, which can be reasoned as an optimum material for structural and high-temperature applications. | The relative density and Vickers hardness obtained for the studied HEAs. | /home/shared/llm-extraction-pipeline/articles_all/10.1016.j.jallcom.2022.165951/tables/Table 1.csv |  | [ { "original": "HEA-4", "standardized": "Fe2CoCrNi0.5Si0.25Cu0.25", "confidence": "high" } ]
./10.1016.j.jallcom.2022.165951 | HEA-3 ¦ HEA-2 ¦ HEA-1 | Tailoring oxidation resistance of Fe2CoCrNi0.5 based high entropy alloys by addition of alloying elements (Si, Cu and Si-Cu co-added) | Metal powders with Fe2CoCrNi0.5, Fe2CoCrNi0.5Si0.25, Fe2CoCrNi0.5Cu0.25and Fe2CoCrNi0.5Si0.25Cu0.25(hereinafter denoted as HEA-1, HEA-2, HEA-3 and HEA-4 for simplicity, respectively) nominal compositions were prepared by electric current assisted sintering (ECAS). The purities of all elemental powders (Fe, Co, Cr, Ni, Si and Cu) adopted in this work were higher than 99.9%. The amount of each constituent material was weighed by employing an electronic balance with an accuracy of 10-5g according to the nominal composition of the designed HEAs. To obtain homogeneous and fine-size mixed powders for being conducive to sintering process, the weighed powders were filled into plastic vials containing stainless steel balls with a ball-to-powder weight ratio of 10:1. The milling process was performed using a mechanical mixer for 8 h. After the steel die is filled with the admixed powders to be synthesized, it was transferred between two counter-sliding electrodes, which were connected to a DC power supply, for starting the sintering process. Several experiments were conducted to obtain the optimized ECAS conditions. The prepared HEA powders were sintered using ECAS technique at a direct current (DC) of 4 kA, applied uniaxial pressure of 50 MPa and holding time of 20 min. The applied pressure was maintained to provide the contact between the steel die and the electrodes over the entire duration of experiment. The electric current flowing through the die was controlled every second during sintering. At the completion of the sintering process, the employed current was switched off, the pressure was unloaded, and then the sintered sample removed from the die was left to cool to room temperature. Subsequently, the 20 mm × 5 mm cylindrical-shaped samples were obtained. | Investigations about how to improve the properties of high entropy alloys (HEAs) play a key role in growing their potential for use in future industrial applications. Accordingly, this study aims to shed light on the effects of alloying elements (Si, Cu and Si-Cu co-added) on the microstructure and oxidation performance of the Fe2CoCrNi0.5 based high entropy alloys. To this end, a series of high entropy alloys containing Fe2CoCrNi0.5, Fe2CoCrNi0.5Si0.25, Fe2CoCrNi0.5Cu0.25 and Fe2CoCrNi0.5Si0.25Cu0.25 were produced by electric current assisted sintering (ECAS) method, which is founded on the principle of simultaneous application of high-density electric current flowing through the powder mixture and uniaxial pressure within a short span of time. The oxidation test was carried out in air at 1123 K for 1200 h under cyclic conditions. The X-ray diffraction results showed that all HEAs have simple FCC solid solution phases. Among all HEAs, the oxidation resistance of the alloy exhibited an increasing trend with the Si addition and the best oxidation behavior at 1123 K for 1200 h was noted with Fe2CoCrNi0.5Si0.25, which experienced the least mass change of 4.72 mg cm-2. Cu addition caused the highest mass change of 15.92 mg cm-2 and the thickest oxide scale of 38.2 μm after oxidation for 1200 h. Si addition is observed to enhance the amount of Cr-rich oxide in the scale. The oxide scale formed on HEA with Cu-added and HEA with Si-Cu co-added contained two oxide layers, including an outer layer of Fe-rich oxide and an inner layer of Cr-rich oxide, which showed continuous structure. However, the alloying elements did not play a favorable role in relieving the formation of internal oxidation. Additionally, it has been reported that Fe2CoCrNi0.5Si0.25 HEA can exhibit high resistance to cyclic oxidation, which can be reasoned as an optimum material for structural and high-temperature applications. | Calculated values of the power exponents (n) and the oxidation rate constants (kn) for different durations. | /home/shared/llm-extraction-pipeline/articles_all/10.1016.j.jallcom.2022.165951/tables/Table 2.csv |  | [ { "original": "HEA-3", "standardized": "Fe2CoCrNi0.5Cu0.25", "confidence": "high" }, { "original": "HEA-2", "standardized": "Fe2CoCrNi0.5Si0.25", "confidence": "high" }, { "original": "HEA-1", "standardized": "Fe2CoCrNi0.5", "confidence": "high" } ]
./10.1016.j.jallcom.2022.165956 | Al0.3Cu x CoCrFeNi | Effects of Cu-content and passivation treatment on the corrosion resistance of Al0.3Cu x CoCrFeNi high-entropy alloys | This work investigated the effects of Cu-content and passivation treatment on the corrosion resistance of Al0.3Cu x CoCrFeNi (x = 0.3, 0.4, 0.5, 0.6) high entropy alloys. With increased Cu content, the Al, Cu-riched precipitates in the Al0.3Cu x CoCrFeNi alloys emerged gradually, resulting in the decreased corrosion resistance and the weakening of the passive film. The passivation treatment in 30 wt% HNO3 and 1 wt% NaOH aqueous solutions promotes the Cr3+ content in the passive film of Al0.3Cu0.3CoCrFeNi and reduces the probability of pitting initiation, which substantially increased the corrosion resistance of the alloy. However, this treatment became less effective as the continuously intensified Al, Cu-riched precipitates which damaged the formation of homogeneous passive film and caused more serious galvanic corrosion. | This work investigated the effects of Cu-content and passivation treatment on the corrosion resistance of Al0.3Cu x CoCrFeNi (x = 0.3, 0.4, 0.5, 0.6) high entropy alloys. With increased Cu content, the Al, Cu-riched precipitates in the Al0.3Cu x CoCrFeNi alloys emerged gradually, resulting in the decreased corrosion resistance and the weakening of the passive film. The passivation treatment in 30 wt% HNO3 and 1 wt% NaOH aqueous solutions promotes the Cr3+ content in the passive film of Al0.3Cu0.3CoCrFeNi and reduces the probability of pitting initiation, which substantially increased the corrosion resistance of the alloy. However, this treatment became less effective as the continuously intensified Al, Cu-riched precipitates which damaged the formation of homogeneous passive film and caused more serious galvanic corrosion. | Electrochemical parameters with standard deviations of the as-cast Al0.3CuxCoCrFeNi (x = 0.3, 0.4, 0.5, 0.6) alloys. | /home/shared/llm-extraction-pipeline/articles_all/10.1016.j.jallcom.2022.165956/tables/Table 1.csv |  | [ { "original": "Al0.3Cu x CoCrFeNi", "standardized": "Al0.3Cu x CoCrFeNi", "confidence": "medium" } ]
./10.1016.j.jallcom.2022.165984 | HEAs | Material machine learning for alloys: Applications, challenges and perspectives | In the last decade, ML has been extensively employed to design different top performing alloys[20-22], including high-entropy alloys (HEAs)[23,24], titanium alloy, copper alloy, aluminum alloy, magnesium alloy, shape memory alloy[25], bulk metallic glass alloys (BMGs)[26]. For example, although BMGs possess the unique properties of high corrosion resistance, low magnetic hysteresis[27,28]and high mechanical strength, it is still urgent to develop reliable methods for mapping the relationships between targeted properties and compositions. Therefore, Wolverton et al.[21]developed a workflow to predict the glass-forming ability of the BMGs, supercooled liquid range (ΔTχ) and critical casting diameter (Dmax) according to the compositions. The database of metallic glass alloys included more than 8000 experimental samples. They successfully described the relationship between the targeted properties and the compositions under the guidance of ML models. Besides, they discovered that some of the candidate BMGs exceeded the existing alloys concerning the ΔTχand Dmax. The research indicated the enormous potential of ML for rationally designing new alloys with desired properties. | Materials machine learning (ML) is revolutionizing various areas in a fast speed, aiming to efficiently design novel materials with superior performance. Here we reviewed the recent applications of ML-assisted design of high-entropy alloys, titanium alloys, copper alloys, aluminum alloys and magnesium alloys. A representative workflow of ML approaches was illustrated to explain the key steps in alloys investigations. Then the current applications of ML in studying five types of alloys were summarized with a broad overview of the best practices via diverse ML techniques. It could be concluded that materials ML for alloys would be full of challenges and opportunities in the development of diverse alloys with low cost. | Overview of application cases of ML in alloys design. | /home/shared/llm-extraction-pipeline/articles_all/10.1016.j.jallcom.2022.165984/tables/Table 2.csv |  | [ { "original": "HEAs", "standardized": "HEAs", "confidence": "high" } ]
./10.1016.j.jallcom.2022.165984 | Titanium alloy | Material machine learning for alloys: Applications, challenges and perspectives | Titanium alloy has the crystal structure of body-centered cubic (BCC) and exhibits outstanding properties of large strength, excellent corrosion resistance, strong heat resistance, light weight and low Young's modulus (E). However, the low Young's modulus and BCC-β structural stability are a pair of contradiction, which is difficult to be addressed in simple alloy systems. It is also hard to design and find new materials with targeted properties only by using the 'trial-and-error' methods[108]. | Materials machine learning (ML) is revolutionizing various areas in a fast speed, aiming to efficiently design novel materials with superior performance. Here we reviewed the recent applications of ML-assisted design of high-entropy alloys, titanium alloys, copper alloys, aluminum alloys and magnesium alloys. A representative workflow of ML approaches was illustrated to explain the key steps in alloys investigations. Then the current applications of ML in studying five types of alloys were summarized with a broad overview of the best practices via diverse ML techniques. It could be concluded that materials ML for alloys would be full of challenges and opportunities in the development of diverse alloys with low cost. | Overview of application cases of ML in alloys design. | /home/shared/llm-extraction-pipeline/articles_all/10.1016.j.jallcom.2022.165984/tables/Table 2.csv |  | [ { "original": "Titanium alloy", "standardized": "Titanium alloy", "confidence": "high" } ]
./10.1016.j.jallcom.2022.166051 | (CuZnMnNi)100-xSnx | Study on corrosion behavior of (CuZnMnNi)100-xSnx high-entropy brass alloy in 5 wt% NaCl solution | (CuZnMnNi)100-xSnx (x = 0, 4, at%) high-entropy brass alloys (HEBAs) were prepared via mechanical alloying and hot-press sintering technology, the corrosion behavior of the HEBAs in 5 wt% NaCl solution have been systematically studied. The results show that (CuZnMnNi)96Sn4 has more BCC phase than CuZnMnNi, and the BCC phase distributes continuously along the phase boundaries of FCC phase. In 5 wt% NaCl solution, corrosion occurs first at the grain and phase boundaries, and BCC phase exhibits worse corrosion resistance than FCC phase. The continuous distribution of the BCC phase promotes the corrosion to extend into the alloy, accelerating the HEBA corrosion. The corrosion product of the HEBA has a two-layer structure. The outer layer is relatively dense, mainly composed of Cu2O and ZnO, and the inner layer has a loose structure and more cracks, which is an amorphous oxide layer rich in Ni, Cu and Zn elements. | (CuZnMnNi)100-xSnx (x = 0, 4, at%) high-entropy brass alloys (HEBAs) were prepared via mechanical alloying and hot-press sintering technology, the corrosion behavior of the HEBAs in 5 wt% NaCl solution have been systematically studied. The results show that (CuZnMnNi)96Sn4 has more BCC phase than CuZnMnNi, and the BCC phase distributes continuously along the phase boundaries of FCC phase. In 5 wt% NaCl solution, corrosion occurs first at the grain and phase boundaries, and BCC phase exhibits worse corrosion resistance than FCC phase. The continuous distribution of the BCC phase promotes the corrosion to extend into the alloy, accelerating the HEBA corrosion. The corrosion product of the HEBA has a two-layer structure. The outer layer is relatively dense, mainly composed of Cu2O and ZnO, and the inner layer has a loose structure and more cracks, which is an amorphous oxide layer rich in Ni, Cu and Zn elements. | Chemical composition of each phase tested by EDS in (CuZnMnNi)100-xSnx HEBAs. | /home/shared/llm-extraction-pipeline/articles_all/10.1016.j.jallcom.2022.166051/tables/Table 1.csv |  | [ { "original": "(CuZnMnNi)100-xSnx", "standardized": "(CuZnMnNi)96Sn4", "confidence": "High" } ]
./10.1016.j.jallcom.2022.166059 | Cu-Ti | Precipitation behaviors and property variations of Cu-3.0 wt% Ti fabricated by a novel short-processing non-vacuum heating-cooling combined mold continuous casting | A Cu-3.0 wt% Ti alloy is fabricated by a novel non-vacuum short-process based on heating-cooling combined mold (HCCM) continuous casting in this study. Similar properties including tensile strength, hardness and electrical conductivity are obtained by this newly developed process, compared to its counterpart alloy prepared by conventional vacuum smelting. The tensile strength, total elongation and conductivity of the HCCM prepared Cu-3 wt% Ti alloy were 895 MPa, 13% and 13.00% IACS, respectively, after 95% deformation and aging treatment at 450 °C for 1 h. The cast materials fabricated by HCCM method can be directly cold rolled and aged after solution treatment without hot deformation such as hot forging. Through the HCCM continuous casting method, not only the Cu-Ti alloy can be fabricated under non-vacuum conditions, but also the fabrication process can apparently shortened by shortening the solid solution treatment time. Similar precipitation process is also found in the Cu-3.0 wt% Ti alloy prepared by this method. The precipitation of the ordered, metastable and coherent β'- Cu 4 Ti phase with body-centered tetragonal (bct) structure are formed in the early stage of aging treatment, which is transformed into stable β- Cu 3 Ti with an orthogonal structure in the over-aging stage. The precipitation hardening of β'- Cu 4 Ti phase, i.e., Orowan strengthening effect, is believed to be the leading strengthening mechanism in this alloy. | A Cu-3.0 wt% Ti alloy is fabricated by a novel non-vacuum short-process based on heating-cooling combined mold (HCCM) continuous casting in this study. Similar properties including tensile strength, hardness and electrical conductivity are obtained by this newly developed process, compared to its counterpart alloy prepared by conventional vacuum smelting. The tensile strength, total elongation and conductivity of the HCCM prepared Cu-3 wt% Ti alloy were 895 MPa, 13% and 13.00% IACS, respectively, after 95% deformation and aging treatment at 450 °C for 1 h. The cast materials fabricated by HCCM method can be directly cold rolled and aged after solution treatment without hot deformation such as hot forging. Through the HCCM continuous casting method, not only the Cu-Ti alloy can be fabricated under non-vacuum conditions, but also the fabrication process can apparently shortened by shortening the solid solution treatment time. Similar precipitation process is also found in the Cu-3.0 wt% Ti alloy prepared by this method. The precipitation of the ordered, metastable and coherent β'- Cu 4 Ti phase with body-centered tetragonal (bct) structure are formed in the early stage of aging treatment, which is transformed into stable β- Cu 3 Ti with an orthogonal structure in the over-aging stage. The precipitation hardening of β'- Cu 4 Ti phase, i.e., Orowan strengthening effect, is believed to be the leading strengthening mechanism in this alloy. | The comparison of properties of 95% deformation Cu-Ti alloy aged at 450 degC for 1 h. | /home/shared/llm-extraction-pipeline/articles_all/10.1016.j.jallcom.2022.166059/tables/Table 1.csv |  | [ { "original": "Cu-Ti", "standardized": "Cu-3.0 wt% Ti", "confidence": "high" } ]
./10.1016.j.jallcom.2022.166061 | FeCoNiCr HEA coatings ¦ FeCoNiCrMn HEA coatings | Microstructure and properties of FeCoNiCrX (XMn, Al) high-entropy alloy coatings | Fig. 9 shows the wear morphology of the coatings.It can be seen from Fig. 9 a that plough furrows appear after the coatings is worn. And Fig. 9 d shows that the coatings has adhesion, indicating that a small amount of material transfer occurs on the FeCoNiCr high-entropy alloy coatings after wear, and some of the wear debris with higher hardness is in the coatings It plays the role of abrasive particles between the pair of grinding pairs, causing scratches and micro-cutting on the surface of the coatings. In Fig. 9 b, it is observed that the abraded coatings is smooth with small cracks, and in Fig. 9 e, it can be seen that the coatings falls off and produces more fine particles. This is because the FeCoNiCrMn coatings is subjected to cyclic contact stress in a local area during the abrasion process, and the repeated deformation caused the crack to generate and propagate. The coatings peeled off to form wear debris, and some of the wear debris with lower hardness adhered to the coatings due to repeated rolling.It can be seen from Fig. 9 c that the coatings has peeling pits, and in Fig. 9 d, it can be seen that the coatings has adhesion. Therefore, the failure mode of FeCoNiCrAl coatings is mainly local peeling, accompanied by a small amount of adhesive wear. In terms of the width of the abrasion marks, the FeCoNiCrMn HEA coatings and the FeCoNiCrAl HEA coatings have a smaller width compared to the FeCoNiCr HEA coatings, indicating that the FeCoNiCrMn HEA coatings and the FeCoNiCrAl HEA coatings may have better wear resistance. | FeCoNiCrX (XMn, Al) high-entropy alloy (HEA) coatings were prepared onto a copper substrate by electrodeposition method. The microstructure, hardness, wear, and corrosion of the as-prepared HEA coatings were studied in this paper. The as-prepared HEA coatings exhibited simple crystal structured solid-solution phases, face-centered cubic (FCC) phase. It was shown in the SEM photographs that the surfaces of the as-prepared HEA coatings are uniform and smoothness. Results show that the microhardness of the as-prepared HEA coatings was 4 times higher than that of substrate, and coefficient of friction and wear volume of HEA coatings were lower than that of substrate in friction and wear experiments. The corrosion resistance of the HEA coatings is better than that of the substrate in 3.5 % NaCl solution. | Electrochemical parameters of Cu substrate, and FeCoNiCrX (XMn, Al) HEA coatings in 3.5 wt% NaCl solution. | /home/shared/llm-extraction-pipeline/articles_all/10.1016.j.jallcom.2022.166061/tables/Table 4.csv |  | [ { "original": "FeCoNiCr HEA coatings", "standardized": "FeCoNiCr HEA coatings", "confidence": "high" }, { "original": "FeCoNiCrMn HEA coatings", "standardized": "FeCoNiCrMn HEA coatings", "confidence": "high" } ]
./10.1016.j.jallcom.2022.166061 | FeCoNiCrAl HEA coatings | Microstructure and properties of FeCoNiCrX (XMn, Al) high-entropy alloy coatings | The surface of FeCoNiCr, FeCoNiCrMn, and FeCoNiCrAl HEA coatings were examined by XPS to determine the coatings composition, as shown in Figs. 4 -6. The XPS survey spectrum confirmed that the presence of O, Al, Co, Cr, Fe, Ni, and Mn elements in the surface. From Fig. 4(b) , the binding energy of element C in the coatings was 284.68 eV, which was extremely close to the standard binding energy of element C (284.6 eV). This manifested the accuracy of the test results of XPS. Further, the corresponding high-resolution spectrum was used to detect the chemical valence of all elements. The narrow scan results of Co2p3/2, Cr2p3/2, Fe2p3/2, Ni2p3/2, Al2p3/2,and Mn2p3/2after shift correction are shown in Figs. 4 -6. Table 3 [31-33]lists the corresponding binding energies of the peaks. The chemical composition of the surface was determined by fitting the high-resolution spectrum of each element. Partial oxides can be detected in these high-resolution spectra. | FeCoNiCrX (XMn, Al) high-entropy alloy (HEA) coatings were prepared onto a copper substrate by electrodeposition method. The microstructure, hardness, wear, and corrosion of the as-prepared HEA coatings were studied in this paper. The as-prepared HEA coatings exhibited simple crystal structured solid-solution phases, face-centered cubic (FCC) phase. It was shown in the SEM photographs that the surfaces of the as-prepared HEA coatings are uniform and smoothness. Results show that the microhardness of the as-prepared HEA coatings was 4 times higher than that of substrate, and coefficient of friction and wear volume of HEA coatings were lower than that of substrate in friction and wear experiments. The corrosion resistance of the HEA coatings is better than that of the substrate in 3.5 % NaCl solution. | Electrochemical parameters of Cu substrate, and FeCoNiCrX (XMn, Al) HEA coatings in 3.5 wt% NaCl solution. | /home/shared/llm-extraction-pipeline/articles_all/10.1016.j.jallcom.2022.166061/tables/Table 4.csv |  | [ { "original": "FeCoNiCrAl HEA coatings", "standardized": "FeCoNiCrAl", "confidence": "High" } ]
./10.1016.j.jallcom.2022.166108 | HH phase | Thermoelectric properties of a high entropy half-Heusler alloy processed by a fast powder metallurgy route | A half-Heusler (HH) type high entropy alloy (HEA) Ti2NiCoSnSb has been synthesized by a fast powder metallurgy route for the first time. Mechanical alloying (MA) by wet milling produced a powder with a minor fraction of the HH phase. The dry milling route resulted in the desired single-phase HH material. Consolidation of the nanocrystalline mechanically alloyed (MA) powder by spark plasma sintering (SPS) resulted in a majority HH phase. Interestingly, the nanocrystalline alloy exhibited simultaneous enhancement in the Seebeck coefficient and electrical conductivity, with a maximum ZT of 0.13 at 973 K observed for the dry milled alloy. The band structure obtained by density functional theory (DFT) was in good agreement with the ultraviolet-visible-near infrared (UV-Vis-NIR) absorption spectroscopy results. The DFT calculations and microstructural analysis suggest that phase separation strongly influenced the thermoelectric properties. The band structure calculations provided a good rationale for the phase evolution and thermoelectric properties. | A half-Heusler (HH) type high entropy alloy (HEA) Ti2NiCoSnSb has been synthesized by a fast powder metallurgy route for the first time. Mechanical alloying (MA) by wet milling produced a powder with a minor fraction of the HH phase. The dry milling route resulted in the desired single-phase HH material. Consolidation of the nanocrystalline mechanically alloyed (MA) powder by spark plasma sintering (SPS) resulted in a majority HH phase. Interestingly, the nanocrystalline alloy exhibited simultaneous enhancement in the Seebeck coefficient and electrical conductivity, with a maximum ZT of 0.13 at 973 K observed for the dry milled alloy. The band structure obtained by density functional theory (DFT) was in good agreement with the ultraviolet-visible-near infrared (UV-Vis-NIR) absorption spectroscopy results. The DFT calculations and microstructural analysis suggest that phase separation strongly influenced the thermoelectric properties. The band structure calculations provided a good rationale for the phase evolution and thermoelectric properties. | Results of the structure refinement from X-ray powder data of HH phase synthesized by wet milling - SPS and dry milling - SPS. | /home/shared/llm-extraction-pipeline/articles_all/10.1016.j.jallcom.2022.166108/tables/Table 1.csv |  | [ { "original": "HH phase", "standardized": "Ti2NiCoSnSb", "confidence": "high" } ]
./10.1016.j.jallcom.2022.166110 | CrCoFeMnNi HEA | Effect of hybrid carbonaceous reinforcement on structure, mechanical and wear properties of spark plasma sintered CrCoFeMnNi HEA/GNP+CNT composite | For the ultra-fine grained hybrid carbonaceous (graphene nano-plates (GNPs) + carbon nano-tubes (CNTs)) reinforced high entropy alloys (HEAs), there is a lack in understanding of the structure evaluations, mechanical and wear behaviors. In this work, the CrCoFeMnNi HEA and CrCoFeMnNi-X(GNP+CNT) (X = 0.2 and 0.8 wt%) composites were successfully fabricated via mechanical alloying (MA) following by spark plasma sintering (SPS). The effect of various contents of GNPs+CNTs on the phase and microstructure evaluations, the micro-hardness, shear deformation and wear behavior were investigated. The results demonstrated that the major FCC phase was obtained after 50 h milling for CrCoFeMnNi HEA powders, where a two-phase structure was obtained by incorporation of GNPs+CNTs. The Cr7C3 carbide and spinel oxide phases in the SPS processed CrCoFeMnNi-X(GNP+CNT) composites showed higher and lower intensities compared to those of the CrCoFeMnNi HEA, respectively. The considerably effect of GNPs+CNTs to hinder crystal growth was reflected via 31% lower coarsening of crystal size (CS) in the CrCoFeMnNi-0.2 wt% (GNP+CNT) composite than the CrCoFeMnNi HEA. The micro-hardness was improved with increasing the hybrid carbonaceous reinforcement concentration, where the surface roughness showed lessening trend. Ultimate shear stress (USS) of CrCoFeMnNi-0.2 wt% (GNP+CNT) composite (591 MPa) was the highest in comparison with CrCoFeMnNi HEA and CrCoFeMnNi-0.8 wt% (GNP+CNT) composite. The worn surface of the CrCoFeMnNi-0.8 wt% (GNP+CNT) composite presented small debris, some black adhesion and micro cracks where the worn track was the most prominent and oxidation wear resistance was significantly improved. The considerable reduction in the friction coefficient (FC) values about 16% and 43% and improvement in the wear resistance (WR) values by 81% and 91% were achieved with incorporation of 0.2 wt% and 0.8 wt% GNPs+CNTs, respectively. These indicated that hybrid carbonaceous reinforcement obviously developed self-lubricating ability, however, the efficiency of WR was affected by agglomeration of reinforcement phase. | For the ultra-fine grained hybrid carbonaceous (graphene nano-plates (GNPs) + carbon nano-tubes (CNTs)) reinforced high entropy alloys (HEAs), there is a lack in understanding of the structure evaluations, mechanical and wear behaviors. In this work, the CrCoFeMnNi HEA and CrCoFeMnNi-X(GNP+CNT) (X = 0.2 and 0.8 wt%) composites were successfully fabricated via mechanical alloying (MA) following by spark plasma sintering (SPS). The effect of various contents of GNPs+CNTs on the phase and microstructure evaluations, the micro-hardness, shear deformation and wear behavior were investigated. The results demonstrated that the major FCC phase was obtained after 50 h milling for CrCoFeMnNi HEA powders, where a two-phase structure was obtained by incorporation of GNPs+CNTs. The Cr7C3 carbide and spinel oxide phases in the SPS processed CrCoFeMnNi-X(GNP+CNT) composites showed higher and lower intensities compared to those of the CrCoFeMnNi HEA, respectively. The considerably effect of GNPs+CNTs to hinder crystal growth was reflected via 31% lower coarsening of crystal size (CS) in the CrCoFeMnNi-0.2 wt% (GNP+CNT) composite than the CrCoFeMnNi HEA. The micro-hardness was improved with increasing the hybrid carbonaceous reinforcement concentration, where the surface roughness showed lessening trend. Ultimate shear stress (USS) of CrCoFeMnNi-0.2 wt% (GNP+CNT) composite (591 MPa) was the highest in comparison with CrCoFeMnNi HEA and CrCoFeMnNi-0.8 wt% (GNP+CNT) composite. The worn surface of the CrCoFeMnNi-0.8 wt% (GNP+CNT) composite presented small debris, some black adhesion and micro cracks where the worn track was the most prominent and oxidation wear resistance was significantly improved. The considerable reduction in the friction coefficient (FC) values about 16% and 43% and improvement in the wear resistance (WR) values by 81% and 91% were achieved with incorporation of 0.2 wt% and 0.8 wt% GNPs+CNTs, respectively. These indicated that hybrid carbonaceous reinforcement obviously developed self-lubricating ability, however, the efficiency of WR was affected by agglomeration of reinforcement phase. | Chemical composition of the CrCoFeMnNi HEA and CrCoFeMnNi-X(GNP+CNT) (X = 0.2 and 0.8 wt%) composites powders in at%. | /home/shared/llm-extraction-pipeline/articles_all/10.1016.j.jallcom.2022.166110/tables/Table 1.csv |  | [ { "original": "CrCoFeMnNi HEA", "standardized": "CrCoFeMnNi", "confidence": "high" } ]
./10.1016.j.jallcom.2022.166116 | GdCo2-xNix | Electronic structure, magnetic properties and magnetocaloric effect of GdCo2-x Ni x | GdCo2-xNixsamples were prepared with three different concentrations of Ni substituting atoms,x= 0.2, 0.25 and 0.3, by melting high purity (99.99 %) ingots in an arc furnace under purified argon atmosphere. Their homogeneity was ensured by several times consecutive melting. The samples were thermally treated in vacuum at 850 oC for 7 days and slowly cooled to room temperature. X-ray diffraction (XRD) was performed at room temperature on powder sample, using a Bruker D8 Advance AXS diffractometer with Cu Κα radiation. | The electronic structure, magnetic properties, and magnetocaloric effect of GdCo2-x Ni x with x = 0.2, 0.25, and 0.3 were investigated. X-ray diffraction measurements showed that all studied samples are single phase with the cubic MgCu2 - Laves type structure. In agreement with experiments, the band structure calculations explain the following issues: the antiferromagnetic ground state of the system, the coupling between Gd and the transition metals (TM) mediated by the 5d electrons of Gd hybridized with the 3d electrons of the TM (Co, Ni), the reduction of the spin magnetic moment of Co when substituting with Ni due to Co-Ni hybridization. XPS measurements showed no significant shift in the binding energy of the investigated Co core levels with the change of Ni concentration. For all investigated samples the exchange splitting estimated to about 3.2 eV between the high spin final state and the low spin final state of the Co 3 s core level gives direct evidence of the local magnetic moments on Co sites. The measured increase of the saturation magnetizations when substituting cobalt by nickel confirms the ferrimagnetic-type ordering. The decrease of the Co magnetic moments is related to Co-Ni hybridization and filling of bands with the extra-electrons provided by Ni with respect to Co. Moreover, the Arrott plots, the temperature dependence of Landau coefficients and the shapes of magnetic entropy changes confirm the presence of a second order magnetic phase transition. The RCP(∆S)/∆B values decreases slowly when the Ni concentration increases and could be attributed to the narrowing of the │ΔS m │peaks. | The values of the Curie temperature, saturation magnetization, and magnetic moments in GdCo2-xNix compounds. The values of 7.26 uB for Gd moment and -0.29 uB for Ni moment were extracted from ab-initio calculations -see Section 3.2. | /home/shared/llm-extraction-pipeline/articles_all/10.1016.j.jallcom.2022.166116/tables/Table 2.csv |  | [ { "original": "GdCo2-xNix", "standardized": "GdCo2-xNix", "confidence": "medium" } ]
./10.1016.j.jallcom.2022.166143 | ORD | Room temperature huge magnetocaloric properties in low hysteresis ordered Cu-doped Ni-Mn-In-Co alloys | In the following, and in order to define an easily reproducible high ordered state reference, a heat treatment at 673 K (400oC) for 15 min has been performed, for this, the ordered samples will be referred as ORD. Fig. 1 .b, shows the corresponding values of ΔTcand ΔTmthat effectively coincide with the asymptotic values obtained from successive treatments described earlier. | The reduction of the thermal hysteresis in first order magnetostructural transition is a determining factor to decrease energy losses and to improve the efficiency of magnetocaloric cooling based systems. In this work, a Cu doped NiMnInCo metamagnetic shape memory alloy (MMSMA) exhibiting a narrow thermal hysteresis (around 5 K) at room temperature has been designed. In this alloy, the induced L21 ordering process affects the phase stability in an unusual way compared to that observed in NiMnInCo and other NiMn based alloys. This ordering produces an increase in the Curie temperature of the austenite but hardly affects the martensitic transformation temperatures. As a consequence, the ordering increases the magnetization of the austenite without changing the transformation temperatures, doubles the sensitivity of the transformation to magnetic fields (the Claussius-Clapeyron slope goes from 2.1 to 3.9 K/T), improves the magnetocaloric effect, the reversibility and finally, enhances the refrigeration capacity. In addition, the magnetic hysteresis losses are among the lowest reported in the literature and the effective cooling capacity coefficient RCeff reaches 86 J/Kg for 2 T (15 % higher than those found in Ni-Mn based alloys) and 314 J/Kg for 6 T fields. Therefore, the ordered alloy possesses an excellent combination of low thermal hysteresis and high RCeff, not achieved previously in metamagnetic shape memory alloys near room temperature. | Calculated components of the U transformation tensor and the eigenvalues compared to thermal hysteresis Thys for AQ, ORD and NiMnInCo [21]. | /home/shared/llm-extraction-pipeline/articles_all/10.1016.j.jallcom.2022.166143/tables/Table 2.csv |  | [ { "original": "ORD", "standardized": "ORD", "confidence": "high" } ]
./10.1016.j.jallcom.2022.166143 | AQ | Room temperature huge magnetocaloric properties in low hysteresis ordered Cu-doped Ni-Mn-In-Co alloys | Several consecutive heating/cooling thermal cycles have been performed on the as-quenched sample (AQ) to determine the effect of the ordering process on the transformation temperatures and on the entropy change. The cycles have been carried out “In situ” in the DSC from a temperature below the MT to a temperature Tagingabove MT, higher and higher in each new cycle. The sequence is performed in such a way that each cycle can be considered as a new aging treatment (at Taging). Fig. 1 .a shows the DSC corresponding to the thermal excursions as well as the respective qualitative evolution of the Curie and MT temperatures with Taging. The comparison with the NiMnInCo behavior is also included as an inset[22]. The variation of the martensitic start temperature (ΔTm,) and the variation of the Curie temperature (ΔTC) are shown in Fig. 1 .b where black data correspond to a NiMnInCo alloy and red data to the NiMnInCoCu alloy. The Curie temperature increases on heating between 500 K and 650 K pointing to an increase of the atomic order (confirmed in ternary NiMnIn and quaternary NiMnInCo alloys[22,23], but the MT temperature remains almost constant. This is unexpected since very large shifts of the MT, up to 70 K, are observed in similar NiMnIn and NiMnInCo alloys subjected to exactly the same thermal treatments[22-25]. | The reduction of the thermal hysteresis in first order magnetostructural transition is a determining factor to decrease energy losses and to improve the efficiency of magnetocaloric cooling based systems. In this work, a Cu doped NiMnInCo metamagnetic shape memory alloy (MMSMA) exhibiting a narrow thermal hysteresis (around 5 K) at room temperature has been designed. In this alloy, the induced L21 ordering process affects the phase stability in an unusual way compared to that observed in NiMnInCo and other NiMn based alloys. This ordering produces an increase in the Curie temperature of the austenite but hardly affects the martensitic transformation temperatures. As a consequence, the ordering increases the magnetization of the austenite without changing the transformation temperatures, doubles the sensitivity of the transformation to magnetic fields (the Claussius-Clapeyron slope goes from 2.1 to 3.9 K/T), improves the magnetocaloric effect, the reversibility and finally, enhances the refrigeration capacity. In addition, the magnetic hysteresis losses are among the lowest reported in the literature and the effective cooling capacity coefficient RCeff reaches 86 J/Kg for 2 T (15 % higher than those found in Ni-Mn based alloys) and 314 J/Kg for 6 T fields. Therefore, the ordered alloy possesses an excellent combination of low thermal hysteresis and high RCeff, not achieved previously in metamagnetic shape memory alloys near room temperature. | Calculated refrigeration capacity (RC), average hysteresis loss (HLm) and effective refrigeration capacity (RCeff) obtained at magnetic fields of 2 T, 4 T and 6 T. | /home/shared/llm-extraction-pipeline/articles_all/10.1016.j.jallcom.2022.166143/tables/Table 3.csv |  | [ { "original": "AQ", "standardized": "AQ", "confidence": "low" } ]
./10.1016.j.jallcom.2022.166167 | 0.05 W | Heat treatment and processing route consequences on the microstructure and hardness behavior of tungsten-containing high-entropy alloys | A small peak of the σ phase has been detected at about 52o 2Θ in 0.05 W HEA that has not been seen in other HEAs. Generally, it has been seen that the σ phase is between 550 °C and 1050 °C in Cr rich alloys[20]. The absolution of the σ phase was observed after heat treatment at 1200 °C. Besides, the high concentration of Cr with Fe's presence may lead to the sigma phase formation at high temperatures[21]. The formation of an additional FCC phase has been found after heat treatment temperature at 1000 °C. The (110) peak separates into two peaks in the XRD patterns of heat-treated samples, which correlate with the primary peaks of the BCC solid solution as well as the FCC phase. There are also weak peaks around 36° and 38° at the lower 2Θ side. Although Nevertheless, the formation of FCC has not been observed at the as-cast condition of the HEAs. Possibly, the FCC phase might not be detected due to very little volume fraction and nano-sized dimensions, as in this investigation. After heat treatment, the volume fraction and size may have risen, making them XRD-detectable which could be seen in all tungsten added HEAs. As a result, it is attributed the shifts in FCC and BCC peak locations to the effect of heat treatment on distinct phase fractions. | In this work, the effect of metallurgical changes due to heat treatment on the properties of high entropy alloys has been explored. Moreover, the effect of annealing temperature and time on the final microstructure has to be investigated thoroughly. Thus, AlCrFeMnNiWx (X = 0, 0.05, 0.1, 0.5 mol) HEAs have been examined at 800 °C, 1000 °C, and 1200 °C to understand the effect of heat treatment. The HEAs were prepared by vacuum arc melting (VAC) and powder metallurgy route. After that, X-ray diffraction and scanning electron microscopy were utilized to comprehend the microstructure transformation. Furthermore, The HEAs' mechanical characteristics and microstructural evolution were studied after annealing at various temperatures. Interestingly, a dramatic change has been observed in the microstructure in the case of arc melted HEAs. The columnar and equiaxed dendrite was observed after solidification dissolved entirely after the heat treatment at 1200 °C and left dendritic behavior. However, HEA with maximum tungsten content formed some lamellar structure additionally. On the other hand, SPSed HEAs have shown significant phase coarsening and appeared with augmented grain size. In contrast, the evidence of the temperature range of existing of the sigma phase has been verified. Furthermore, energy dispersive spectroscopy has also been employed to confirm the chemical composition and distribution of phases present in the HEAs and presented schematically. Eventually, the composition-microstructure- properties correlation has been established mean by CALPHAD results and comparing the predicted and existing phases for further understanding of phase formation. | The hardness value of different HEAs at the different heat treatment temperature. | /home/shared/llm-extraction-pipeline/articles_all/10.1016.j.jallcom.2022.166167/tables/Table 3.csv |  | [ { "original": "0.05 W", "standardized": "AlCrFeMnNiW0.05", "confidence": "high" } ]
./10.1016.j.jallcom.2022.166167 | 0 W | Heat treatment and processing route consequences on the microstructure and hardness behavior of tungsten-containing high-entropy alloys | XRD patterns of AlCrFeMnNiWx (x = 0, 0.05, 0.1, and 0.5) HEAs have been presented in the Fig. 1 . The as-cast HEAs consist mainly BCC phase, and an intense peak has been observed at near 44o 2Θ. Which corresponds to the (110) plane. The position of the (110) plane, which is significantly moved to the left caused by the addition of W result of a change in the crystal's lattice parameter. The progressive increase in the lattice parameter has been seen, which is primarily owing to the greater atomic radii of the W in HEAs. In addition, After the heat treatment of 0 W alloy, no phase change has been observed in the HEA. However, a small shift toward the higher 2Θ side has been observed after heat treatment at 800 °C. Probably, change in lattice plane due to heating at high temperature. The grains would grow and coarsen as the temperature rises, while the lattice parameters will increase. At large angles, however, the diffraction angles are quite low. The crystal grains are gradually refined as the temperature rises further, and the lattice parameters decrease significantly, consequently, shifting to the left as the sintering temperature rises. Therefore, the change in lattice constant is mainly due to the larger atomic radius of the W in the HEAs. In addition, It is because of complex nature of formation of different type of precipitate and secondary phase which will be discuss in further section[20,21]. | In this work, the effect of metallurgical changes due to heat treatment on the properties of high entropy alloys has been explored. Moreover, the effect of annealing temperature and time on the final microstructure has to be investigated thoroughly. Thus, AlCrFeMnNiWx (X = 0, 0.05, 0.1, 0.5 mol) HEAs have been examined at 800 °C, 1000 °C, and 1200 °C to understand the effect of heat treatment. The HEAs were prepared by vacuum arc melting (VAC) and powder metallurgy route. After that, X-ray diffraction and scanning electron microscopy were utilized to comprehend the microstructure transformation. Furthermore, The HEAs' mechanical characteristics and microstructural evolution were studied after annealing at various temperatures. Interestingly, a dramatic change has been observed in the microstructure in the case of arc melted HEAs. The columnar and equiaxed dendrite was observed after solidification dissolved entirely after the heat treatment at 1200 °C and left dendritic behavior. However, HEA with maximum tungsten content formed some lamellar structure additionally. On the other hand, SPSed HEAs have shown significant phase coarsening and appeared with augmented grain size. In contrast, the evidence of the temperature range of existing of the sigma phase has been verified. Furthermore, energy dispersive spectroscopy has also been employed to confirm the chemical composition and distribution of phases present in the HEAs and presented schematically. Eventually, the composition-microstructure- properties correlation has been established mean by CALPHAD results and comparing the predicted and existing phases for further understanding of phase formation. | The hardness value of different HEAs at the different heat treatment temperature. | /home/shared/llm-extraction-pipeline/articles_all/10.1016.j.jallcom.2022.166167/tables/Table 3.csv |  | [ { "original": "0 W", "standardized": "AlCrFeMnNi", "confidence": "high" } ]
./10.1016.j.jallcom.2022.166179 | x = 0.03 | Enhanced energy storage performance of BaTi0.97Ca0.03O2.97-based ceramics by doping high-entropy perovskite oxide | Based on the environment and human health concern, the toxicity of lead-based ceramics pushed the development of lead-free ceramics. Among various lead-free ceramics, the relaxor ferroelectric (RFE) materials are one of the most promising candidates owing to their thin hysteresis loops, high electric breakdown strength[9]. BaTiO3-based relaxor ferroelectric ceramics have become a key for the field of energy storage. However, the high remnant polarization (Pr) and low dielectric breakdown strength of pure BaTiO3ceramics hinder its real application[10]. Yang reported that BaTiO3ferroelectric material can be transformed to relaxor ferroelectric by introduction Ca2+ion into Ti site, in that the generation of oxygen vacancies resulted in rapid switching of domain in the system, and induced more small size polar nano regions (PNRs)[11,12]. The small remnant polarization (Pr) and high saturation polarization (Ps) in PNRs are beneficial to enhance energy storage properties. Puli found that the energy storage density of 0.39 J/cm3at electric field of 50 kV/cm at x = 0.03 can be achieved in Ba(Ti1-xCax)O3-xceramics[13]. However, low energy storage density of Ba(Ti0.97Ca0.03)O2.97(BTC) ceramics restricts its practical application. Introduction of other elements is an effective approach to enhance energy storage performance[14,15]. The Bi0.5Na0.5TiO3has excellent energy storage density (~2 J/cm3) derived from high Ps(~40 μC/cm2) and macroscopic relaxor behavior. Whereas low efficiency (<50%) makes it difficult to demand in energy storage capacitors due to the large coercive field (Ec~73 kV/cm) and low breakdown strength (~110 kV/cm)[16]. Guo found that the antiferroelectric-like phenomenon and reduction of Eccan be obtained in (Nay, Biz)Ti1-xO3-xBaTiO3ceramics by the compositional modulation of Na+and Bi3+, which is attributed that the onset of hybridization between Bi-6p and O-2p orbitals result in deformation of hysteresis loop[17]. Yan prepared Bi(0.5+x)Na(0.5-x)TiO3-SrTiO3relaxor ceramics, and obtained a high Wrecof 3.5 J/cm3and the efficiency of 90% at x = 0.05[18]. The Bi-excess and Na-deficiency in Bi0.55Na0.45TiO3based ceramics can decrease the conductivity of oxygen ions, and inhibit the grain growth, which is contributed to strengthen electric breakdown strength, leading to the improvement of energy storage properties[19]. Therefore, the energy storage properties of BaTi0.97Ca0.03O2.97(BTC) ceramics are expected to be improved by introducing Bi0.55Na0.45TiO3(BNT) ceramics. | To improve the comprehensive energy storage performance of the BaTi0.97Ca0.03O2.97-based ceramics for pulse power capacitors, a typical bismuth-based high entropy compound, Bi(Li0.2Y0.2Mg0.2Ti0.2Ta0.2)O3 (BLYMTT) was introduced into 0.9Ba(Ti0.97Ca0.03)O3-0.1Bi0.55Na0.45TiO3 (0.9BTC-0.1BNT) matrix. The results indicate that the phase structure transforms from tetragonal phase to pseudo-cubic phase with increasing BLYMTT, and the relaxor ferroelectric behavior are also enhanced. The 0.91(0.9BTC-0.1BNT)-0.09BLYMTT ceramic simultaneously achieves a high energy storage density of 4.89 J/cm3 and efficiency of 91.2% at electric field of 240 kV/cm. Moreover, the 0.91(0.9BTC-0.1BNT)-0.09BLYMTT ceramic also exhibits superior temperature (30-100 °C) and frequency (1-100 Hz) stability, as well as the ultrahigh power density of PD~66.01 MW/cm3 and rapid discharge rate of t0.9~97 ns at 140 kV/cm, which is of great potential for energy storage application. | Refined lattice parameters and other agreement factors. | /home/shared/llm-extraction-pipeline/articles_all/10.1016.j.jallcom.2022.166179/tables/Table 1.csv |  | [ { "original": "x = 0.03", "standardized": "BaTi0.97Ca0.03O2.97", "confidence": "high" } ]
./10.1016.j.jallcom.2022.166179 | x = 0.09 ¦ x = 0.12 | Enhanced energy storage performance of BaTi0.97Ca0.03O2.97-based ceramics by doping high-entropy perovskite oxide | To further understand the structure parameter, the XRD pattern of (1-x)(0.9BTC-0.1BNT)-xBLYMTT (x = 0.03, 0.09, 0.12) ceramics is refined by Rietveld analysis usingFullprof software package, as shown in Fig. 1(e) -(g). The fitted parameter χ2value of samples is below 5, demonstrating the validity of Rietveld analysis. The sample possesses pure tetragonal (P4mm) phase with x = 0.03. The sample has pure pseudo-cubic phase (Pm__3m) phase with x = 0.12. The sample exhibits the coexistence of tetragonality (P4mm) and pseudo-cubic phase (Pm__3m) and their content are 25.76% and 74.24% with x = 0.09, respectively. The detailed structural parameters of the (1-x)(0.9BTC-0.1BNT)-xBLYMTT ceramics with different x contents are listed in the Table 1 . | To improve the comprehensive energy storage performance of the BaTi0.97Ca0.03O2.97-based ceramics for pulse power capacitors, a typical bismuth-based high entropy compound, Bi(Li0.2Y0.2Mg0.2Ti0.2Ta0.2)O3 (BLYMTT) was introduced into 0.9Ba(Ti0.97Ca0.03)O3-0.1Bi0.55Na0.45TiO3 (0.9BTC-0.1BNT) matrix. The results indicate that the phase structure transforms from tetragonal phase to pseudo-cubic phase with increasing BLYMTT, and the relaxor ferroelectric behavior are also enhanced. The 0.91(0.9BTC-0.1BNT)-0.09BLYMTT ceramic simultaneously achieves a high energy storage density of 4.89 J/cm3 and efficiency of 91.2% at electric field of 240 kV/cm. Moreover, the 0.91(0.9BTC-0.1BNT)-0.09BLYMTT ceramic also exhibits superior temperature (30-100 °C) and frequency (1-100 Hz) stability, as well as the ultrahigh power density of PD~66.01 MW/cm3 and rapid discharge rate of t0.9~97 ns at 140 kV/cm, which is of great potential for energy storage application. | Refined lattice parameters and other agreement factors. | /home/shared/llm-extraction-pipeline/articles_all/10.1016.j.jallcom.2022.166179/tables/Table 1.csv |  | [ { "original": "x = 0.09", "standardized": "0.91(0.9BTC-0.1BNT)-0.09BLYMTT", "confidence": "high" }, { "original": "x = 0.12", "standardized": "0.88(0.9BTC-0.1BNT)-0.12BLYMTT", "confidence": "high" } ]
./10.1016.j.jallcom.2022.166342 | W-70 wt%ZrC | Refractory carbide reinforced tungsten matrix composites | Conventional powder metallurgy for W-MeC composites is generally operated above 2000 °C to achieve high densities (e.g. a relative density of ~92.4% is obtained in W-70 wt%ZrC composite after sintering at 2200 °C for 1 h in vacuum)[128]. However, W grains undergo abnormal growth at high temperatures, which results in huge MeC particles (or clusters) with the size of about 70 μm and low densities in the composites, although the particle size of the starting MeC powders is less than 5 μm[129]. To reduce the sintering temperature, sintering aids for densification are required. Additives (≤ 0.5 wt%) of group VIII metals (Fe, Co and Ni) that have the Agte-Vacek effect are used[130-139]. Other sintering aids with low melting points, which probably degenerate the high temperature mechanical properties of W-MeC composites, are normally not considered. | Novel refractory carbide reinforced tungsten matrix (W-MeC) composites have high microstructural stability and attractive high-temperature mechanical, thermo-physical and chemical properties, and they are promising candidates for a very wide range of applications across the aerospace, military, advanced machining and energy industries. In this review, material design, fabrication methods and microstructural features of W-MeC composites are presented. The mechanical and thermo-physical properties, resistance to oxidation, thermal shock and ablation, and the mechanisms of high-temperature strengthening of W-MeC composites are covered. In addition, the applications of W-ZrC composites as well as major challenges and future trends are outlined as well. This review provides a good understanding of the state-of-the-art research in W-MeC composites and inspires researchers to explore and develop W-MeC composites with improved properties fabricated in smart and cost-effective manners. | Comparison of fabrication methods of W-MeC composites by powder metallurgy. | /home/shared/llm-extraction-pipeline/articles_all/10.1016.j.jallcom.2022.166342/tables/Table 1.csv |  | [ { "original": "W-70 wt%ZrC", "standardized": "W-70 wt%ZrC", "confidence": "high" } ]
./10.1016.j.jallcom.2022.166342 | W-30vol%ZrC | Refractory carbide reinforced tungsten matrix composites | Figs. 11 -13show the strengths of W-MeC composites under different loading conditions in the temperature range of 600-1800 °C, where the strengths of W alloys are also included for comparison. The incorporation of MeC particles in W matrix improves the strength of W-based materials at temperatures above 1000 °C. The tensile strength (σb) of W-ZrC composite (W-20vol%ZrC) increases to peak values at 1000 °C, which is triple that of W and twice that of W-1ThO2alloy. With the temperature rising to 1600 °C,σbremained to be 390 MPa (W-30vol%ZrC). The value is comparable to that of a W-0.48Zr-0.048 C alloy and over 100 MPa higher than those of W-Ta-C, W-Nb-C and W-Hf-C alloys. The flexure strength (σf) of W-TiC and W-ZrC composites presents a similar trend with the rise of the temperature. By increasing MeC content in the composites, the strength first increases and then decreases to low levels, and remains 341 MPa at 1800 °C in RMI-W-58vol%ZrC composite. By reducing the size of ZrC particles from microns to sub-microns,σfof W-30vol%ZrC increases from 820 MPa to 1425 MPa at 1000 °C[140]. The compressive strength (σc) of W-ZrC composites increases with increasing ZrC content and generally decreases with increasing temperature, which is probably mainly attributed to the superiorσcof ZrC[46]. | Novel refractory carbide reinforced tungsten matrix (W-MeC) composites have high microstructural stability and attractive high-temperature mechanical, thermo-physical and chemical properties, and they are promising candidates for a very wide range of applications across the aerospace, military, advanced machining and energy industries. In this review, material design, fabrication methods and microstructural features of W-MeC composites are presented. The mechanical and thermo-physical properties, resistance to oxidation, thermal shock and ablation, and the mechanisms of high-temperature strengthening of W-MeC composites are covered. In addition, the applications of W-ZrC composites as well as major challenges and future trends are outlined as well. This review provides a good understanding of the state-of-the-art research in W-MeC composites and inspires researchers to explore and develop W-MeC composites with improved properties fabricated in smart and cost-effective manners. | Comparison of fabrication methods of W-MeC composites by powder metallurgy. | /home/shared/llm-extraction-pipeline/articles_all/10.1016.j.jallcom.2022.166342/tables/Table 1.csv |  | [ { "original": "W-30vol%ZrC", "standardized": "(W)0.7(ZrC)0.3", "confidence": "high" } ]
./10.1016.j.jallcom.2022.166342 | W-30vol%HfC | Refractory carbide reinforced tungsten matrix composites | W and MeC powders are usually synthesized by hydrogenation reduction and carbothermal reduction, respectively[105-108]. Sol-gel, pyrolysis of precursor, mechanical alloying, self-propagation high-temperature synthesis, and some other methods such as chemical vapor reaction and plasma assistant reaction have also been explored[109-123]. To prepare W-MeC mixed powders with better sinter-ability, nano-sized W and MeC powders made from mechanical activation, spray drying and in-situ synthesized W-MeC powders have been developed[124-126]. By using mechanically activated W and HfC powders, full-dense sintered W-30vol%HfC composites without significant grain growth can be obtained at 1850-1900 °C[127]. | Novel refractory carbide reinforced tungsten matrix (W-MeC) composites have high microstructural stability and attractive high-temperature mechanical, thermo-physical and chemical properties, and they are promising candidates for a very wide range of applications across the aerospace, military, advanced machining and energy industries. In this review, material design, fabrication methods and microstructural features of W-MeC composites are presented. The mechanical and thermo-physical properties, resistance to oxidation, thermal shock and ablation, and the mechanisms of high-temperature strengthening of W-MeC composites are covered. In addition, the applications of W-ZrC composites as well as major challenges and future trends are outlined as well. This review provides a good understanding of the state-of-the-art research in W-MeC composites and inspires researchers to explore and develop W-MeC composites with improved properties fabricated in smart and cost-effective manners. | Comparison of fabrication methods of W-MeC composites by powder metallurgy. | /home/shared/llm-extraction-pipeline/articles_all/10.1016.j.jallcom.2022.166342/tables/Table 1.csv |  | [ { "original": "W-30vol%HfC", "standardized": "W-30vol%HfC", "confidence": "High" } ]
./10.1016.j.jallcom.2022.166342 | W-40 vol%ZrC | Refractory carbide reinforced tungsten matrix composites | Fig. 9 a shows the hardness of W-TiC, W-ZrC and W-NbC composites tested with an indentation force of 98 N. Since the hardness of TiC monolithic ceramic (28-35 GPa) is larger than those of ZrC (25.9 GPa) and NbC (19.6-24.5 GPa), TiC particles have better hardening effect than ZrC and NbC particles. In HP-ed W-ZrC composites, the drop inHvof a W-40 vol%ZrC composite is mainly attributed to the presence of pores[47,48,180,181]. Besides the fraction of MeC particles and density, the value ofHvincreases with decreasing MeC particle size, because smaller particles cause lower mean free path (λ) values[182]. In SPS-W-ZrC composite with sub-micron sized ZrC particles, the hardness is nearly twice that of HP-ed composite with the same ZrC content. For W-MeC composites prepared by RS and RMI, the existence of a third phase might cause some deviations in the values of harness compared to those of composites prepared by non-reactive methods. Generally, the inter-granular phases degenerate the hardness while the intra-granular phases cause an increment in the hardness[94,150]. Fig. 9 b presents the measured elastic moduli of W-MeC composites collected from the published literature. The value of HP-W-TiC composites increases from 336 GPa to 414 GPa with increasing TiC content from 10 vol% to 60 vol%. Aside from the effect of MeC content in the composites, the microstructural inhomogeneity, such as particle clustering, also degenerates the modulus of the W-MeC composites. The pores in the MeC particle clusters have a much more significant effect on the elastic modulus than that of intra-granular pores in the W matrix. The elastic modulus drops from 388 GPa in HP-W-20vol%ZrC to 350 GPa in HP-W-40vol%ZrC, although they have similar porosities of 10%. The adhesive strength between MeC particles within the cluster is relatively weak, which therefore causes a decrease in elastic modulus of the composite. With the increase of the sintering temperature from 2000 °C to 2200 °C, the ZrC clusters reformed and were sintered to form larger particles. Hence, there is an approximately 40 GPa increment in elastic modulus of the HP-W-20vol%ZrC composite[57]. | Novel refractory carbide reinforced tungsten matrix (W-MeC) composites have high microstructural stability and attractive high-temperature mechanical, thermo-physical and chemical properties, and they are promising candidates for a very wide range of applications across the aerospace, military, advanced machining and energy industries. In this review, material design, fabrication methods and microstructural features of W-MeC composites are presented. The mechanical and thermo-physical properties, resistance to oxidation, thermal shock and ablation, and the mechanisms of high-temperature strengthening of W-MeC composites are covered. In addition, the applications of W-ZrC composites as well as major challenges and future trends are outlined as well. This review provides a good understanding of the state-of-the-art research in W-MeC composites and inspires researchers to explore and develop W-MeC composites with improved properties fabricated in smart and cost-effective manners. | Strength of W alloys and W-MeC composites at room temperature [15,28,42,47,48,94,140,150-152,183-185]. | /home/shared/llm-extraction-pipeline/articles_all/10.1016.j.jallcom.2022.166342/tables/Table 4.csv |  | [ { "original": "W-40 vol%ZrC", "standardized": "W-40vol%ZrC", "confidence": "high" } ]
./10.1016.j.jallcom.2022.166342 | W-20 vol%ZrC | Refractory carbide reinforced tungsten matrix composites | The fracture toughness (KIC) of monolithic W as well as some MeCs (with micron sized grains) and W-MeC composites are summarized in Table 5 . TheKICvalue for HP-ed monolithic W is about 7-9 MPa·m1/2[2,42], and the values of monolithic MeC ceramics vary between 2.9 MPa·m1/2and 10 MPa·m1/2[45,186-193]. By adding MeC particles into W matrix, theKICof W-MeC composites can reach ~15 MPa·m1/2(W-34 vol%HfC composite)[152]. However, the value ofKICdecreases with the further increase of MeC particles.KICreached the highest value of 10.45 MPa·m1/2in W-20 vol%ZrC composite, then dropped to a half level of W during the course of increasing the ZrC content to 60 vol%[48]. The change ofKICvalues (by indentation) with post-annealing treatments after sintering is of interest. The value ofKICof a SPS-W-30 vol% ZrC composite (7.61 MPa·m1/2) was lower than that of a HP-W-30 vol% ZrC composite (9.23 MPa·m1/2). However, it increased and exceeded 10 MPa·m1/2after post-annealing at 1550 °C for 3 h. This toughening effect may be caused by the increase in coherency between W and ZrC of the composite[181]. | Novel refractory carbide reinforced tungsten matrix (W-MeC) composites have high microstructural stability and attractive high-temperature mechanical, thermo-physical and chemical properties, and they are promising candidates for a very wide range of applications across the aerospace, military, advanced machining and energy industries. In this review, material design, fabrication methods and microstructural features of W-MeC composites are presented. The mechanical and thermo-physical properties, resistance to oxidation, thermal shock and ablation, and the mechanisms of high-temperature strengthening of W-MeC composites are covered. In addition, the applications of W-ZrC composites as well as major challenges and future trends are outlined as well. This review provides a good understanding of the state-of-the-art research in W-MeC composites and inspires researchers to explore and develop W-MeC composites with improved properties fabricated in smart and cost-effective manners. | Strength of W alloys and W-MeC composites at room temperature [15,28,42,47,48,94,140,150-152,183-185]. | /home/shared/llm-extraction-pipeline/articles_all/10.1016.j.jallcom.2022.166342/tables/Table 4.csv |  | [ { "original": "W-20 vol%ZrC", "standardized": "W-20 vol%ZrC", "confidence": "High" } ]
./10.1016.j.jallcom.2022.166342 | W-34 vol%HfC | Refractory carbide reinforced tungsten matrix composites | The strength of the W-34 vol%HfC composite fabricated at 1900-2300 °C with RS increased from 868 MPa to 1211 MPa and its relative density raised from 93.8% to 98.5%[152]. | Novel refractory carbide reinforced tungsten matrix (W-MeC) composites have high microstructural stability and attractive high-temperature mechanical, thermo-physical and chemical properties, and they are promising candidates for a very wide range of applications across the aerospace, military, advanced machining and energy industries. In this review, material design, fabrication methods and microstructural features of W-MeC composites are presented. The mechanical and thermo-physical properties, resistance to oxidation, thermal shock and ablation, and the mechanisms of high-temperature strengthening of W-MeC composites are covered. In addition, the applications of W-ZrC composites as well as major challenges and future trends are outlined as well. This review provides a good understanding of the state-of-the-art research in W-MeC composites and inspires researchers to explore and develop W-MeC composites with improved properties fabricated in smart and cost-effective manners. | Strength of W alloys and W-MeC composites at room temperature [15,28,42,47,48,94,140,150-152,183-185]. | /home/shared/llm-extraction-pipeline/articles_all/10.1016.j.jallcom.2022.166342/tables/Table 4.csv |  | [ { "original": "W-34 vol%HfC", "standardized": "W-34 vol%HfC", "confidence": "high" } ]
./10.1016.j.jallcom.2022.166342 | W-30 vol%ZrC | Refractory carbide reinforced tungsten matrix composites | When the content of second phase particles exceeds 5 vol%, particle-reinforced W matrix composites can be derived[39-44]. Among ceramics, refractory carbides (MeCs, group IVB and VB metal carbides, including TiC, ZrC, HfC, NbC, TaC) are attractive for their high melting points, high hardness as well as thermal and chemical compatibilities to W[45,46]. Moreover, the density of the composite is remarkably reduced (e.g. the density of a W-30 vol%ZrC composite is 2/3 of monolithic W) with significantly improved ablation resistance[47,48]. Refractory carbide reinforced W matrix (W-MeC) composites have been developed and extensively studied since the 1990 s[39-41,43,44,49-75]. Due to their excellent properties, W-MeC composites are promising for the applications in aerospace propulsion, advanced manufacturing, and new energy fields, as shown in Fig. 1 . | Novel refractory carbide reinforced tungsten matrix (W-MeC) composites have high microstructural stability and attractive high-temperature mechanical, thermo-physical and chemical properties, and they are promising candidates for a very wide range of applications across the aerospace, military, advanced machining and energy industries. In this review, material design, fabrication methods and microstructural features of W-MeC composites are presented. The mechanical and thermo-physical properties, resistance to oxidation, thermal shock and ablation, and the mechanisms of high-temperature strengthening of W-MeC composites are covered. In addition, the applications of W-ZrC composites as well as major challenges and future trends are outlined as well. This review provides a good understanding of the state-of-the-art research in W-MeC composites and inspires researchers to explore and develop W-MeC composites with improved properties fabricated in smart and cost-effective manners. | Strength of W alloys and W-MeC composites at room temperature [15,28,42,47,48,94,140,150-152,183-185]. | /home/shared/llm-extraction-pipeline/articles_all/10.1016.j.jallcom.2022.166342/tables/Table 4.csv |  | [ { "original": "W-30 vol%ZrC", "standardized": "W-30 vol%ZrC", "confidence": "High" } ]
./10.1016.j.jallcom.2022.166342 | HP-W-30 vol%ZrC | Refractory carbide reinforced tungsten matrix composites | Fig. 20 a presents the true stress-strain curves of HP-W-30 vol%ZrC composite compressed under the temperature ranging from RT to 1600 °C at a strain rate of 10-3s-1. The DBTT of W-30 vol%ZrC composite is reported to be about 1000 °C[47], but plastic flows are detected at temperatures below 1000 °C. This phenomenon can be named as “pseudo-plasticity“. Meanwhile, an obvious serrated response is found on the true stress-strain curves, which is caused by the initiation, propagation and closure of the micro-cracks in ZrC agglomerations under a compressive stress as illustrated in Fig. 20 b. With increasing temperature, the flow stress of the composite decreases while the fracture strain increases. In the temperature range of RT to 600 °C, the stress-strain curves exhibit a parabolic character. With the temperature increasing from 1100 °C to 1500 °C, the stress-strain curves gradually transform to a steady-flow pattern, suggesting a dynamic recovery deformation. When the deformation temperature is higher than 1500 °C, the flow stress obviously decreases with increasing strain, which indicates an initiation of the dynamic recrystallization[171]. With increasing deformation temperature, the amplitude of the serrations decreases while the frequency increases. A large number of statistical results indicate that the amplitude and frequency of the serrations are respectively in agreement with the size and number of micro-cracks (they are caused by the collapse of ZrC particle clusters and the fracture of ZrC particles, as shown in Fig. 21 ). | Novel refractory carbide reinforced tungsten matrix (W-MeC) composites have high microstructural stability and attractive high-temperature mechanical, thermo-physical and chemical properties, and they are promising candidates for a very wide range of applications across the aerospace, military, advanced machining and energy industries. In this review, material design, fabrication methods and microstructural features of W-MeC composites are presented. The mechanical and thermo-physical properties, resistance to oxidation, thermal shock and ablation, and the mechanisms of high-temperature strengthening of W-MeC composites are covered. In addition, the applications of W-ZrC composites as well as major challenges and future trends are outlined as well. This review provides a good understanding of the state-of-the-art research in W-MeC composites and inspires researchers to explore and develop W-MeC composites with improved properties fabricated in smart and cost-effective manners. | Linear ablation rates and mass ablation rates of W-MeC composites [40,51,149,250,251]. | /home/shared/llm-extraction-pipeline/articles_all/10.1016.j.jallcom.2022.166342/tables/Table 7.csv |  | [ { "original": "HP-W-30 vol%ZrC", "standardized": "HP-W-30 vol%ZrC", "confidence": "high" } ]
./10.1016.j.jallcom.2022.166342 | HP-W | Refractory carbide reinforced tungsten matrix composites | Figs. 5 and 6present typical microstructures of W-ZrC and W-NbC composites. The incorporation of MeC particles inhibits the growth of W grains during sintering. The inter-diffusion at the ZrC/W interface causes the formation of (W,Zr)ssand (Zr,W)Cssphases in W-ZrC composites (see Fig. 5 e and f)[39,42]. Compared with HP-W-ZrC composites, SPS-ed W-ZrC composites with similar ZrC contents are much finer in microstructure due to relatively low sintering temperature and short sintering time[140,141]. In HP-ed W-NbC composites, W reacted with NbC to generate W2C, forming typical “core-rim” structures (W2C rims surrounding NbC cores) (see Fig. 6 e and f)[73]. | Novel refractory carbide reinforced tungsten matrix (W-MeC) composites have high microstructural stability and attractive high-temperature mechanical, thermo-physical and chemical properties, and they are promising candidates for a very wide range of applications across the aerospace, military, advanced machining and energy industries. In this review, material design, fabrication methods and microstructural features of W-MeC composites are presented. The mechanical and thermo-physical properties, resistance to oxidation, thermal shock and ablation, and the mechanisms of high-temperature strengthening of W-MeC composites are covered. In addition, the applications of W-ZrC composites as well as major challenges and future trends are outlined as well. This review provides a good understanding of the state-of-the-art research in W-MeC composites and inspires researchers to explore and develop W-MeC composites with improved properties fabricated in smart and cost-effective manners. | Linear ablation rates and mass ablation rates of W-MeC composites [40,51,149,250,251]. | /home/shared/llm-extraction-pipeline/articles_all/10.1016.j.jallcom.2022.166342/tables/Table 7.csv |  | [ { "original": "HP-W", "standardized": "HP-W", "confidence": "low" } ]
./10.1016.j.jallcom.2022.166372 | AlxCo4Cr1.5Fe1.5Ni5 | Formation of hypoeutectic structure and strengthening mechanism of Co4Cr1.5Fe1.5Ni5 high entropy alloy alloyed by Al | Although the high volume fraction of BCC phases makes the ductility of the alloy decreased seriously, the report of FCC and BCC lamellar structures seems to provide a method, which could balance the strength and the ductility. Therefore, in this work, as-cast AlxCo4Cr1.5Fe1.5Ni5was designed to obtain FCC+ FCC and BCC lamellar structures, which can provide good mechanical properties, and the phase transformation, phase formation mechanism strengthening mechanism were investigated. | To reveal the phase formation mechanism and the strengthening mechanism, the Al x Co4Cr1.5Fe1.5Ni5 alloys (x = 1.0, 1.2, 1.4, 1.6, 1.8, 2.0) were prepared by arc melting. Phase formation and prediction, tensile properties, strengthening mechanism and deformation mechanism were researched in detail. Results show that the microstructure of Al x Co4Cr1.5Fe1.5Ni5 alloys changes from single FCC phases (x ≤ 1.4)) to FCC and BCC phases (x>1.4), which was in good agreement with the calculated phase diagram (CALPHAD) prediction. The lower mixing enthalpy of Ni-Al leads to the segregation of Al element at the inter-dendritic region, which promotes the formation of BCC and FCC lamellar structure in hypoeutectic Al2Co4Cr1.5Fe1.5Ni5 alloy. The ultimate tensile strength of Al2Co4Cr1.5Fe1.5Ni5 alloy is 835 MPa, meanwhile the fracture strain is 31.8 %. The tensile strength of Al2Co4Cr1.5Fe1.5Ni5 alloy is attributed to the interface strengthening and the solid solution strengthening. The massive cross slip of dislocations in primary FCC phases and the dense dislocations blocked by the FCC-BCC interface increase the tensile strength. The interface barrier strength of the BCC-FCC interface in Al2Co4Cr1.5Fe1.5Ni5 alloy was estimated to be 3.9 GPa, which shows the higher barrier strength than conventional BCC-FCC interfaces. Coupled effects of the primary FCC and the lamellar structure of FCC and BCC phases will maintain good mechanical properties. | Phases fractions and phase compositions of AlxCo4Cr1.5Fe1.5Ni5 HEAs. | /home/shared/llm-extraction-pipeline/articles_all/10.1016.j.jallcom.2022.166372/tables/Table 2.csv |  | [ { "original": "AlxCo4Cr1.5Fe1.5Ni5", "standardized": "AlxCo4Cr1.5Fe1.5Ni5", "confidence": "low" } ]
./10.1016.j.jallcom.2022.166388 | HEA | Investigation of HVOF sprayed novel Al1.4Co2.1Cr0.7Ni2.45Si0.2Ti0.14 HEA coating as bond coat material in TBC system | The present study aims to investigate non-stoichiometric Al1.4Co2.1Cr0.7Ni2.45Si0.2Ti0.14 high entropy alloy (HEA) as a bond coat material for the TBC (Thermal Barrier Coating) system. The mechanical activated synthesized HEA was sprayed on a Ni-based superalloy substrate by High-velocity oxy-fuel (HVOF) spraying, and 8 mol% Yttria Stabilized Zirconia (YSZ) was deposited on HEA by Air Plasma Spray (APS). X-Ray Diffraction (XRD) analysis and Scanning Electron Microscopy (SEM) were used to investigate the phases and microstructure of the as-synthesized HEA powder, Ni superalloy/HEA-bond coat, and Ni superalloy/HEA-bond coat/YSZ topcoat. The mechanical properties of the coating like microhardness, Young’s modulus and residual stress between bond coat and YSZ top coat was evaluated using the Nano-Hardness Tester (NHT). The TBC system was investigated for cyclic oxidation at 1050 °C for 100 cycles, and its cross-sections were analyzed for TGO (Thermally grown oxides) layer composition, thickness and interdiffusion of elements. The properties of the TBC system containing HEA as a bond coat were compared with those of the conventional TBC system comprising of MCrAlY (AMDRY 365-4) as a bond coat. It was observed that HEA containing TBC displayed exceptional high temperature properties and were comparable to MCrAlY. | The present study aims to investigate non-stoichiometric Al1.4Co2.1Cr0.7Ni2.45Si0.2Ti0.14 high entropy alloy (HEA) as a bond coat material for the TBC (Thermal Barrier Coating) system. The mechanical activated synthesized HEA was sprayed on a Ni-based superalloy substrate by High-velocity oxy-fuel (HVOF) spraying, and 8 mol% Yttria Stabilized Zirconia (YSZ) was deposited on HEA by Air Plasma Spray (APS). X-Ray Diffraction (XRD) analysis and Scanning Electron Microscopy (SEM) were used to investigate the phases and microstructure of the as-synthesized HEA powder, Ni superalloy/HEA-bond coat, and Ni superalloy/HEA-bond coat/YSZ topcoat. The mechanical properties of the coating like microhardness, Young’s modulus and residual stress between bond coat and YSZ top coat was evaluated using the Nano-Hardness Tester (NHT). The TBC system was investigated for cyclic oxidation at 1050 °C for 100 cycles, and its cross-sections were analyzed for TGO (Thermally grown oxides) layer composition, thickness and interdiffusion of elements. The properties of the TBC system containing HEA as a bond coat were compared with those of the conventional TBC system comprising of MCrAlY (AMDRY 365-4) as a bond coat. It was observed that HEA containing TBC displayed exceptional high temperature properties and were comparable to MCrAlY. | EDS analysis of the cross-section at different location of the coating. | /home/shared/llm-extraction-pipeline/articles_all/10.1016.j.jallcom.2022.166388/tables/Table 3.csv |  | [ { "original": "HEA", "standardized": "Al1.4Co2.1Cr0.7Ni2.45Si0.2Ti0.14", "confidence": "high" } ]
./10.1016.j.jallcom.2022.166388 | MCrAlY | Investigation of HVOF sprayed novel Al1.4Co2.1Cr0.7Ni2.45Si0.2Ti0.14 HEA coating as bond coat material in TBC system | The present study aims to investigate non-stoichiometric Al1.4Co2.1Cr0.7Ni2.45Si0.2Ti0.14 high entropy alloy (HEA) as a bond coat material for the TBC (Thermal Barrier Coating) system. The mechanical activated synthesized HEA was sprayed on a Ni-based superalloy substrate by High-velocity oxy-fuel (HVOF) spraying, and 8 mol% Yttria Stabilized Zirconia (YSZ) was deposited on HEA by Air Plasma Spray (APS). X-Ray Diffraction (XRD) analysis and Scanning Electron Microscopy (SEM) were used to investigate the phases and microstructure of the as-synthesized HEA powder, Ni superalloy/HEA-bond coat, and Ni superalloy/HEA-bond coat/YSZ topcoat. The mechanical properties of the coating like microhardness, Young’s modulus and residual stress between bond coat and YSZ top coat was evaluated using the Nano-Hardness Tester (NHT). The TBC system was investigated for cyclic oxidation at 1050 °C for 100 cycles, and its cross-sections were analyzed for TGO (Thermally grown oxides) layer composition, thickness and interdiffusion of elements. The properties of the TBC system containing HEA as a bond coat were compared with those of the conventional TBC system comprising of MCrAlY (AMDRY 365-4) as a bond coat. It was observed that HEA containing TBC displayed exceptional high temperature properties and were comparable to MCrAlY. | The present study aims to investigate non-stoichiometric Al1.4Co2.1Cr0.7Ni2.45Si0.2Ti0.14 high entropy alloy (HEA) as a bond coat material for the TBC (Thermal Barrier Coating) system. The mechanical activated synthesized HEA was sprayed on a Ni-based superalloy substrate by High-velocity oxy-fuel (HVOF) spraying, and 8 mol% Yttria Stabilized Zirconia (YSZ) was deposited on HEA by Air Plasma Spray (APS). X-Ray Diffraction (XRD) analysis and Scanning Electron Microscopy (SEM) were used to investigate the phases and microstructure of the as-synthesized HEA powder, Ni superalloy/HEA-bond coat, and Ni superalloy/HEA-bond coat/YSZ topcoat. The mechanical properties of the coating like microhardness, Young’s modulus and residual stress between bond coat and YSZ top coat was evaluated using the Nano-Hardness Tester (NHT). The TBC system was investigated for cyclic oxidation at 1050 °C for 100 cycles, and its cross-sections were analyzed for TGO (Thermally grown oxides) layer composition, thickness and interdiffusion of elements. The properties of the TBC system containing HEA as a bond coat were compared with those of the conventional TBC system comprising of MCrAlY (AMDRY 365-4) as a bond coat. It was observed that HEA containing TBC displayed exceptional high temperature properties and were comparable to MCrAlY. | Comparison of the average oxide layer thickness obtained after isothermal oxidation at 1050 for two-layer system (superalloy/bond coat). | /home/shared/llm-extraction-pipeline/articles_all/10.1016.j.jallcom.2022.166388/tables/Table 4.csv |  | [ { "original": "MCrAlY", "standardized": "MCrAlY", "confidence": "High" } ]
./10.1016.j.jallcom.2022.166518 | ODS-CoCrFeNiMn ¦ ODS-CoCrFeNi ¦ ODS-CrFeNi | A comparative study of microstructure and mechanical properties of ODS CrFeNi-based medium- and high-entropy alloys | Medium- and high-entropy alloys (MEAs and HEAs) intrigue extensive interest of worldwide scholars for their unique properties. In this paper, oxide dispersion strengthened (ODS) CrFeNi-based MEA and HEAs with 1 wt% Y2O3 and 1 wt% Zr addition were fabricated by mechanical alloying (MA) and spark plasma sintering (SPS). The differences between ODS-MEA and ODS-HEA in microstructure (especially nanoscale oxides) and mechanical properties were characterized and compared by XRD, XPS, BSE, HRTEM, STEM, Vicker’s hardness and compression test. MAed ODS-CrFeNi MEA, ODS-CoCrFeNi and ODS-CoCrFeNiMn HEA powders are of single face-centered cubic (FCC) crystal structure. After sintering, all three alloys consist of FCC matrix, body-centered cubic (BCC) structured Cr-rich phases, few Cr/Mn-rich oxides and high-density nanoscale oxides. Nanoscale oxides formed in the three alloys are all identified as Y4Zr3O12. In ODS-CrFeNi, the average size of oxides is 10 nm, and the number density in the BCC phase (3.2 ×1022/m3) is higher than that in FCC matrix (3.9 ×1021/m3). In ODS-CoCrFeNi and ODS-CoCrFeNiMn, the average size and number density of oxides increase to 19 nm, 20 nm and decrease to 2.3 × 1021/m3, 1.9 × 1021/m3, respectively. The amount of BCC phase decreases significantly in ODS-CoCrFeNi and ODS-CoCrFeNiMn HEAs compared with ODS-CrFeNi MEA. With the increasing principal element number, high entropy effect promotes more Y2O3 and Zr dissolve in the matrix during MA, but higher Y/Zr solubility and less precipitation of nanoscale oxides Y4Zr3O12 in the alloys during SPS/annealing. ODS-CrFeNi MEA exhibits the highest hardness of 475 HV and the highest compressive yield strength of 1531 MPa. | Medium- and high-entropy alloys (MEAs and HEAs) intrigue extensive interest of worldwide scholars for their unique properties. In this paper, oxide dispersion strengthened (ODS) CrFeNi-based MEA and HEAs with 1 wt% Y2O3 and 1 wt% Zr addition were fabricated by mechanical alloying (MA) and spark plasma sintering (SPS). The differences between ODS-MEA and ODS-HEA in microstructure (especially nanoscale oxides) and mechanical properties were characterized and compared by XRD, XPS, BSE, HRTEM, STEM, Vicker’s hardness and compression test. MAed ODS-CrFeNi MEA, ODS-CoCrFeNi and ODS-CoCrFeNiMn HEA powders are of single face-centered cubic (FCC) crystal structure. After sintering, all three alloys consist of FCC matrix, body-centered cubic (BCC) structured Cr-rich phases, few Cr/Mn-rich oxides and high-density nanoscale oxides. Nanoscale oxides formed in the three alloys are all identified as Y4Zr3O12. In ODS-CrFeNi, the average size of oxides is 10 nm, and the number density in the BCC phase (3.2 ×1022/m3) is higher than that in FCC matrix (3.9 ×1021/m3). In ODS-CoCrFeNi and ODS-CoCrFeNiMn, the average size and number density of oxides increase to 19 nm, 20 nm and decrease to 2.3 × 1021/m3, 1.9 × 1021/m3, respectively. The amount of BCC phase decreases significantly in ODS-CoCrFeNi and ODS-CoCrFeNiMn HEAs compared with ODS-CrFeNi MEA. With the increasing principal element number, high entropy effect promotes more Y2O3 and Zr dissolve in the matrix during MA, but higher Y/Zr solubility and less precipitation of nanoscale oxides Y4Zr3O12 in the alloys during SPS/annealing. ODS-CrFeNi MEA exhibits the highest hardness of 475 HV and the highest compressive yield strength of 1531 MPa. | SEM-EDS results of different positions in bulks shown in Fig. 1 (at%). | /home/shared/llm-extraction-pipeline/articles_all/10.1016.j.jallcom.2022.166518/tables/Table 1.csv |  | [ { "original": "ODS-CoCrFeNiMn", "standardized": "CoCrFeNiMn", "confidence": "High" }, { "original": "ODS-CoCrFeNi", "standardized": "CoCrFeNi", "confidence": "High" }, { "original": "ODS-CrFeNi", "standardized": "CrFeNi", "confidence": "High" } ]
./10.1016.j.jallcom.2022.166560 | HESO-950 | Influence of oxygen vacancies on the structure and magnetic properties of high entropy (Co,Cr,Fe,Mn,Ni)3O4 ceramics | All chemicals, including Ni(NO3)2.6 H2O, Co(NO3)2.6 H2O, Mn(NO3)2.6 H2O, Fe(NO3)3.9 H2O, Cr(NO3)3.9 H2O and 1-hexadecyltrimethylammonium bromide (CTAB), were purchased from Macklin Biochemical Technology Co. Ltd (Shanghai, China), being AR grade and were used as received without any further purification. The (Co,Cr,Fe,Mn,Ni)3O4was synthesized using a surfactant-assisted hydrothermal method based on literature[42]. Briefly, 2 mmol Co(NO3)2.6 H2O, 0.75 mmol Cr(NO3)3.9 H2O, 0.5 mmol Fe(NO3)3.9 H2O, 2 mmol Mn(NO3)2.6 H2O, and 1 mmol Ni(NO3)2.6 H2O were dissolved into 40 mL of deionized (DI) water with constant stirring before the addition of 1.25 mL of CTAB. Subsequently, urea was added and stirred until the solution became clear. The molar ratio of the urea to the total metal salts was 6:1. The above solution was then transferred to a 100 mL Teflon-lined stainless-steel autoclave and hydrothermally treated at 140 °C for 5 h. After that, the resultant was centrifuged, washed (with DI water), and dried in a vacuum oven for 12 h. Finally, the powder sample was heat-treated in a muffle furnace for 2 h, and the obtained sample was donated as HSEO-X, where X was the treatment temperature. For comparison, the sample obtained from the equimolar ratio (1.25 mmol) of Co(NO3)2.6 H2O, Cr(NO3)3.9 H2O, Fe(NO3)3.9 H2O, Mn(NO3)2.6 H2O and Ni(NO3)2.6 H2O were synthesized by the same method (donated as eq-HESO-950). In order to obtain HESO with oxygen vacancies, (Co,Cr,Fe,Mn,Ni)3O4was heat treated under Ar/H2mixed atmosphere at 300-400 °C, and the resulting sample was named (Co,Cr,Fe,Mn,Ni)3O4-n, denoted as AH-(HESO-X)-Y-Z, where Y is the hydrogenation temperature and Z is the hydrogenation time. (Scheme 1). | This research revealed the influence of oxygen vacancies on the structure and magnetic properties of high entropy (Co,Cr,Fe,Mn,Ni)3O4 ceramics. High entropy (Co,Cr,Fe,Mn,Ni)3O4 and (Co,Cr,Fe,Mn,Ni)3O4-n ceramics with a single-phase spinel structure was synthesized by surfactant-assisted hydrothermal technology combined with a heat treatment method. X-ray diffraction Rietveld analysis showed that the lattice constant of (Co,Cr,Fe,Mn,Ni)3O4 and (Co,Cr,Fe,Mn,Ni)3O4-n were 8.346 Å and 8.327 Å, whereas the lattice distortion were 0.314-0.007, respectively. Magnetic studies indicate that all synthesized samples exhibit typical ferrimagnetism at 5-300 K. Compared with (Co,Cr,Fe,Mn,Ni)3O4, the Hc of (Co,Cr,Fe,Mn,Ni)3O4-n increased from 7.99·10 Oe to 9.03·10 Oe, the Ms increased from 4.38 emu·g-1 to 6.59 emu·g-1 at room temperature. The theory calculations reveal that the 3d TM atoms are origin of the magnetism. And compared with (Co,Cr,Fe,Mn,Ni)3O4, the spin density of metal atoms of (Co,Cr,Fe,Mn,Ni)3O4-n increases and the direction change. Our observation and theoretical calculations serve as a link between the defect, structure, and magnetic properties, providing a new sight into understanding the structural origin of the changes in magnetic properties of high entropy ceramics. | Magnetic properties of HESO-950 and AH-(HESO-950)- 300-60 at different temperatures. | /home/shared/llm-extraction-pipeline/articles_all/10.1016.j.jallcom.2022.166560/tables/Table 2.csv |  | [ { "original": "HESO-950", "standardized": "(Co,Cr,Fe,Mn,Ni)3O4", "confidence": "medium" } ]
./10.1016.j.jallcom.2022.166560 | AH-(HESO-950)- 300-60 | Influence of oxygen vacancies on the structure and magnetic properties of high entropy (Co,Cr,Fe,Mn,Ni)3O4 ceramics | At the same time, Rietveld refinement was performed to determine the structural parameters of sample AH-(HESO-950)- 300-60, such as lattice constant and lattice strain. As shown in Fig. 2(b) , the diffraction pattern still closely matches that of a standard single-phase cubic spinel. The results of structural refinement, including refined crystallographic parameters and powder X-ray diffraction data, are listed inTable S1. The lattice parameter of AH-(HESO-950)- 300-60 was found to be 8.327 Å, and the parametersRp,Rwp,Rexp, and χ2are 3.41 %, 4.31 %, 3.99 %, and 1.16, respectively. After hydrogenation in a mixed atmosphere of Ar/H2, the morphology has not changed much from the original HESO-950 ( Fig. 2 (c-h)). | This research revealed the influence of oxygen vacancies on the structure and magnetic properties of high entropy (Co,Cr,Fe,Mn,Ni)3O4 ceramics. High entropy (Co,Cr,Fe,Mn,Ni)3O4 and (Co,Cr,Fe,Mn,Ni)3O4-n ceramics with a single-phase spinel structure was synthesized by surfactant-assisted hydrothermal technology combined with a heat treatment method. X-ray diffraction Rietveld analysis showed that the lattice constant of (Co,Cr,Fe,Mn,Ni)3O4 and (Co,Cr,Fe,Mn,Ni)3O4-n were 8.346 Å and 8.327 Å, whereas the lattice distortion were 0.314-0.007, respectively. Magnetic studies indicate that all synthesized samples exhibit typical ferrimagnetism at 5-300 K. Compared with (Co,Cr,Fe,Mn,Ni)3O4, the Hc of (Co,Cr,Fe,Mn,Ni)3O4-n increased from 7.99·10 Oe to 9.03·10 Oe, the Ms increased from 4.38 emu·g-1 to 6.59 emu·g-1 at room temperature. The theory calculations reveal that the 3d TM atoms are origin of the magnetism. And compared with (Co,Cr,Fe,Mn,Ni)3O4, the spin density of metal atoms of (Co,Cr,Fe,Mn,Ni)3O4-n increases and the direction change. Our observation and theoretical calculations serve as a link between the defect, structure, and magnetic properties, providing a new sight into understanding the structural origin of the changes in magnetic properties of high entropy ceramics. | Magnetic properties of HESO-950 and AH-(HESO-950)- 300-60 at different temperatures. | /home/shared/llm-extraction-pipeline/articles_all/10.1016.j.jallcom.2022.166560/tables/Table 2.csv |  | [ { "original": "AH-(HESO-950)- 300-60", "standardized": "AH-(HESO-950)- 300-60", "confidence": "low" } ]
./10.1016.j.jallcom.2022.166592 | (AlCrMoTaTi)Nx | Microstructure and mechanical properties of nano-multilayer structured (AlCrMoTaTi)Nx coatings deposited by closed field unbalanced magnetron sputtering | (AlCrMoTaTi)Nx nano-multilayer coatings with different N concentration were deposited by varying the nitrogen flow rate using a closed field unbalanced magnetron sputtering. With the nitrogen flow rate increased from 0 sccm to 16sccm, the phase structure changed from a HCP metal phase to a mixed phase of HCP metal and FCC nitride, and then to a fully FCC nitride phase similar to B1-NaCl at the nitrogen flow rate above 12sccm. The (AlCrMoTaTi)Nx coatings formed nano-multilayer super lattice structure with modulation periods of about 2 nm. The FCC structured (AlCrMoTaTi)Nx coatings exhibited hardness ranging between 32.8 and 35.2 GPa, which was related to their superlattice structure with a small modulation period and the inverse Hall-Petch soften effect due to their small grain sizes. The FCC structured (AlCrMoTaTi)Nx coatings also exhibit higher H/E* ratios above 0.09 than that of monolayer binary, nano-multilayer and high entropy nitride coatings, which can be attributed to their moderate valence electron concentration that can not only preserves the formation of strong Me-N bonds but also enables the formation of Me-Me bonds. | (AlCrMoTaTi)Nx nano-multilayer coatings with different N concentration were deposited by varying the nitrogen flow rate using a closed field unbalanced magnetron sputtering. With the nitrogen flow rate increased from 0 sccm to 16sccm, the phase structure changed from a HCP metal phase to a mixed phase of HCP metal and FCC nitride, and then to a fully FCC nitride phase similar to B1-NaCl at the nitrogen flow rate above 12sccm. The (AlCrMoTaTi)Nx coatings formed nano-multilayer super lattice structure with modulation periods of about 2 nm. The FCC structured (AlCrMoTaTi)Nx coatings exhibited hardness ranging between 32.8 and 35.2 GPa, which was related to their superlattice structure with a small modulation period and the inverse Hall-Petch soften effect due to their small grain sizes. The FCC structured (AlCrMoTaTi)Nx coatings also exhibit higher H/E* ratios above 0.09 than that of monolayer binary, nano-multilayer and high entropy nitride coatings, which can be attributed to their moderate valence electron concentration that can not only preserves the formation of strong Me-N bonds but also enables the formation of Me-Me bonds. | Summary of deposition parameters, grain sizes, modulation periods and deposition rate of (AlCrMoTaTi)Nx coatings deposited at various nitrogen flow rates. | /home/shared/llm-extraction-pipeline/articles_all/10.1016.j.jallcom.2022.166592/tables/Table 1.csv |  | [ { "original": "(AlCrMoTaTi)Nx", "standardized": "(AlCrMoTaTi)Nx", "confidence": "High" } ]
./10.1016.j.jallcom.2022.166620 | (TiVCrTaW)Nx | Structure, composition and mechanical properties of reactively sputtered (TiVCrTaW)Nx high-entropy films | Nitride and metallic films multi-element (TiVCrTaW)Nx high-entropy alloy were deposited on silicon wafers by pulse DC magnetron sputtering. The microstructure and mechanical properties of the films prepared with different nitrogen gas flow ratios were studied. The results show that the concentration of nitrogen approached the stoichiometric composition at nitrogen gas ratio RN ≥ 33.3 %. The alloy film deposited with pure argon atmosphere exhibited a BCC structure and a very smooth surface, while an FCC with (111) or (200) preferred orientation and granular surface morphologies was observed in those films prepared with introduction of nitrogen gas. The (TiVCrTaW)Nx films exhibited enhanced hardness upon the addition of nitrogen probably due to the solid-solution strengthening effect and grain refinement. The nitride film achieved the highest hardness and Young’s modulus of 38 GPa and 340 GPa, respectively. The results show that the deposition atmosphere plays a vital rule in the structure and the properties of the (TiVCrTaW)Nx high-entropy films. | Nitride and metallic films multi-element (TiVCrTaW)Nx high-entropy alloy were deposited on silicon wafers by pulse DC magnetron sputtering. The microstructure and mechanical properties of the films prepared with different nitrogen gas flow ratios were studied. The results show that the concentration of nitrogen approached the stoichiometric composition at nitrogen gas ratio RN ≥ 33.3 %. The alloy film deposited with pure argon atmosphere exhibited a BCC structure and a very smooth surface, while an FCC with (111) or (200) preferred orientation and granular surface morphologies was observed in those films prepared with introduction of nitrogen gas. The (TiVCrTaW)Nx films exhibited enhanced hardness upon the addition of nitrogen probably due to the solid-solution strengthening effect and grain refinement. The nitride film achieved the highest hardness and Young’s modulus of 38 GPa and 340 GPa, respectively. The results show that the deposition atmosphere plays a vital rule in the structure and the properties of the (TiVCrTaW)Nx high-entropy films. | Relative intensities of diffraction peaks, average crystallite sizes and lattice constant of the (TiVCrTaW)Nx films. | /home/shared/llm-extraction-pipeline/articles_all/10.1016.j.jallcom.2022.166620/tables/Table 2.csv |  | [ { "original": "(TiVCrTaW)Nx", "standardized": "(TiVCrTaW)Nx", "confidence": "High" } ]
./10.1016.j.jallcom.2022.166714 | 1# ¦ 4# ¦ 3# | Designing high-entropy rare-earth zirconates with tunable thermophysical properties for thermal barrier coatings | Secondly, the kinetic-theory explanation of heat conduction holds that the phonon mean free path is the key factor to determine the thermal conductivity. The phonon mean free path is negatively correlated with the atomic mass difference (Eq. (5)) and ionic radius difference (Eq. (6))[29,30]. A series of HECs and LZ with different atomic mass and ionic radius differences are designed to regulate their thermal conductivity.(5)1lp=α34πν4ω4cΔMM2(6)1lp=2cα3ω44πν4J4γ2ΔRR2wherelp,α3,v,ω,c,J,γ,MandRrepresent the phonon mean free path, volume per atom, the transverse wave speed, the phonon frequency, the defect concentration per atom, a constant, the Gruneisen parameter, the average atomic mass, and ionic radius of the substituted atoms, respectively. The atomic mass difference (ΔM) and the ionic radius difference (ΔR) are calculated by the substitution site of HECs via the following formula,Eq. (7)andEq. (8):(7)ΔM=∑i=1nciMi-∑i=1nciMi2(8)ΔR=∑i=1nciRi-∑i=1nciRi2wheren,ci,Mi, andRirepresent the total number of elements, the molar content of theith element, the atomic mass of theith element, and the Shannon ionic radius[31]of theith element, respectively. Based onEqs. (5) and (6), ΔM/M(ΔR/R) are used as descriptors of average unit atomic mass difference and average unit ionic radius difference, respectively. Data of electronegativity (χi), relative atomic weight (Mi), and Shannon ionic radius (Ri) of theith element in the case of corresponding oxidation state and coordination number (CN) were shown inTable S1. Based on such intrinsic physical parameters, a series of HECs materials (La0.2Sm0.2Eu0.2Gd0.2Yb0.2)2Zr2O7, (La0.2Nd0.2Eu0.2Gd0.2Yb0.2)2Zr2O7, (La0.2Nd0.2Sm0.2Gd0.2Yb0.2)2Zr2O7were designed, which were named as 1#- 3#, and pure lanthanum zirconate, La2Zr2O7(LZ), was entitled 4#. As shown in Table 1 , the parameters Δχ, ΔM/M, and ΔR/Rof the samples numbered 1#- 4# is increasing, decreasing, and decreasing respectively, which means that the thermal properties such as TEC and thermal conductivity of these materials should change accordingly. | The development of rare-earth zirconates with tunable thermal expansion coefficient (TEC) and thermal conductivity is of great importance in the area of thermal barrier coatings. In general, TEC can be tailored by the average electronegativity difference, and the thermal conductivity can be customized by the atomic mass difference and/or ionic radius. Based on this thermophysical properties design principle, a series of high-entropy rare-earth zirconate ceramics were synthesized and characterized, and the obtained results indicate that: (1) the TEC is negatively correlated with the average electronegativity difference of cation and anion concerning its corresponding compound; (2) the thermal conductivity is negatively correlated with the atomic mass difference and ionic radius difference concerning its corresponding compound; (3) the synthesized ceramics have excellent high-temperature long-term thermal phase stability, larger TEC (RT-1500 °C, 10.20 ~ 10.39 × 10-6 K-1), lower thermal conductivity (1500 °C, 1.17 ~ 1.37 W·m-1·K-1), and higher fracture toughness (1.61 ~ 1.69 MPa·m1/2) compared with lanthanum zirconate. The tailorable design principle involved in this work sheds new insights for designing alternative ceramics with pre-assigned thermophysical properties for the next-generation thermal barrier coatings. | The TEC of HECs (1#-3#) and LZ (4#) from room temperature to 1500 degC. | /home/shared/llm-extraction-pipeline/articles_all/10.1016.j.jallcom.2022.166714/tables/Table 2.csv |  | [ { "original": "1#", "standardized": "La0.2Sm0.2Eu0.2Gd0.2Yb0.2Zr2O7", "confidence": "high" }, { "original": "4#", "standardized": "La2Zr2O7", "confidence": "high" }, { "original": "3#", "standardized": "La0.2Nd0.2Sm0.2Gd0.2Yb0.2Zr2O7", "confidence": "high" } ]
./10.1016.j.jallcom.2022.166714 | 2# | Designing high-entropy rare-earth zirconates with tunable thermophysical properties for thermal barrier coatings | The Rietveld refinement curves and obtained results of the four samples are shown inFig. S1and listed inTable S2. It can be found that the lattice parameters of 1# (10.5763 Å), 2# (10.5858 Å), 3# (10.5937 Å), and 4# (10.8082 Å) increase gradually. The theoretical densities of HECs and LZ were calculated based on these lattice parameters, and it was found that the theoretical density of samples 1# to 4# decreases gradually.Fig. S2shows that the lattice parameters increase with the increase of the mean ionic radius, while the theoretical density decreases with the increase of the mean ionic radius, which is consistent with the general theoretical expectation[16]. | The development of rare-earth zirconates with tunable thermal expansion coefficient (TEC) and thermal conductivity is of great importance in the area of thermal barrier coatings. In general, TEC can be tailored by the average electronegativity difference, and the thermal conductivity can be customized by the atomic mass difference and/or ionic radius. Based on this thermophysical properties design principle, a series of high-entropy rare-earth zirconate ceramics were synthesized and characterized, and the obtained results indicate that: (1) the TEC is negatively correlated with the average electronegativity difference of cation and anion concerning its corresponding compound; (2) the thermal conductivity is negatively correlated with the atomic mass difference and ionic radius difference concerning its corresponding compound; (3) the synthesized ceramics have excellent high-temperature long-term thermal phase stability, larger TEC (RT-1500 °C, 10.20 ~ 10.39 × 10-6 K-1), lower thermal conductivity (1500 °C, 1.17 ~ 1.37 W·m-1·K-1), and higher fracture toughness (1.61 ~ 1.69 MPa·m1/2) compared with lanthanum zirconate. The tailorable design principle involved in this work sheds new insights for designing alternative ceramics with pre-assigned thermophysical properties for the next-generation thermal barrier coatings. | The TEC of HECs (1#-3#) and LZ (4#) from room temperature to 1500 degC. | /home/shared/llm-extraction-pipeline/articles_all/10.1016.j.jallcom.2022.166714/tables/Table 2.csv |  | [ { "original": "2#", "standardized": "2#", "confidence": "high" } ]
./10.1016.j.jallcom.2022.166735 | SLM-HT ¦ CHRA ¦ SLM-ASB | Effect of cell wall on hydrogen response in CoCrFeMnNi high-entropy alloy additively manufactured by selective laser melting | The equiatomic CoCrFeMnNi alloy powders were produced by gas atomization. The samples were fabricated with a ProX 300 (3D systems) using the additive manufacturing method of selective laser melting. In the optimized process, the laser beam, layer thickness, hatching space, laser power, and scanning speed were set at 75 μm, 40 μm, 50 μm, 240 W, and 2500 mm/s, respectively[12]. The scanning angle between adjacent layers was 90° as shown in Fig. 1 a, where BD is the building direction, SD is the side direction, and FD is the front direction. The size of as-build materials was 10 mm (BD) x 10 mm (SD) x 60 mm (FD). All specimens were sampled from the central positions, which are 2 mm from the upper and lower surfaces. The as-built samples were designated as SLM-ASB in this work. The as-built samples were heat treated at 900 °C for 1 h in vacuum, followed by furnace cooling, and the heat-treated samples were designated as SLM-HT. Under this condition of heat treatment, residual stress should be relaxed and it presented a distinct stress-strain behavior[12]. A fully-recrystallized CoCrFeMnNi HEA (seeFig. S1inSupplementary Material) produced by the conventional processing method, including casting, homogenization, cold rolling, and annealing (CHRA), was also examined in this work. | In this work, microstructural and mechanical response to hydrogen were investigated for CoCrFeMnNi high-entropy alloy (HEA) additively manufactured by selective laser melting (SLM) with and without heat treatment. Microstructural characterization, thermal desorption analyses, and slow-strain-rate tests were conducted to study the hydrogen trapping behavior and the effects of hydrogen on the deformation and fracture mechanism. The results showed that cell walls with high-density dislocations and Mn segregation provided hydrogen trapping and increased the high hydrogen capacity. This caused hydrogen embrittlement, accompanied by hydrogen-assisted intergranular cracking in as-built CoCrFeMnNi HEA. A heat treatment at 900 °C reduced dislocation density of the walls and eliminated the Mn segregation. Interestingly, hydrogen-induced ductilization was enabled in the heat-treated-SLM HEA. This is attributed to an appropriate twinability and twinning strain which greatly suppressed intergranular cracking in the surface layer. Therefore, tuning twinability through the control of microstructure is critical for a transition from hydrogen embrittlement to ductilization for SLM-built HEA. | Summary of mechanical properties of uncharged and charged condition for CHRA, SLM-ASB, and SLM-HT specimens. | /home/shared/llm-extraction-pipeline/articles_all/10.1016.j.jallcom.2022.166735/tables/Table 1.csv |  | [ { "original": "SLM-HT", "standardized": "CoCrFeMnNi", "confidence": "high" }, { "original": "CHRA", "standardized": "CoCrFeMnNi", "confidence": "high" }, { "original": "SLM-ASB", "standardized": "CoCrFeMnNi", "confidence": "high" } ]
./10.1016.j.jallcom.2022.166751 | CoCrFeNi(Al0.3Ti0.2)x | Effects of Al and Ti co-doping on the strength-ductility- corrosion resistance of CoCrFeNi-AlTi high-entropy alloys | In order to design and develop new marine structural materials with a balance of strength-toughness-corrosion resistance, in this work, the synergistic effects of Al and Ti on the microstructure, mechanical and corrosion resistance properties of CoCrFeNi(Al0.3Ti0.2)x high-entropy alloys were systematically investigated. With the addition of Al and Ti, the L12-γ' phase formed in the alloys significantly improves the mechanical properties, but excessive addition will lead to the formation of Al-Ti-rich B2 phase structure, which reduces the ductility of the alloy. For the corrosion resistance of the alloys in 3.5 wt. % NaCl solution, the increase of Al and Ti contents improves the stability of the passive film, while effectively reduces the corrosion current density and passivation current density of the alloys. However, the precipitation with a large number of strengthening phases aggravates the segregation of elements, resulting in a decrease in the pitting corrosion resistance and the resistance to the pit propagation of the alloy. In addition, compared with conventional structural alloys, the L12-strengthened dual-phase CoCrFeNiAl0.15Ti0.1 high-entropy alloy possesses an excellent balance of strength-toughness-corrosion resistance. This work also provides guidance for the future development of high-performance high-entropy alloy systems for marine engineering. | In order to design and develop new marine structural materials with a balance of strength-toughness-corrosion resistance, in this work, the synergistic effects of Al and Ti on the microstructure, mechanical and corrosion resistance properties of CoCrFeNi(Al0.3Ti0.2)x high-entropy alloys were systematically investigated. With the addition of Al and Ti, the L12-γ' phase formed in the alloys significantly improves the mechanical properties, but excessive addition will lead to the formation of Al-Ti-rich B2 phase structure, which reduces the ductility of the alloy. For the corrosion resistance of the alloys in 3.5 wt. % NaCl solution, the increase of Al and Ti contents improves the stability of the passive film, while effectively reduces the corrosion current density and passivation current density of the alloys. However, the precipitation with a large number of strengthening phases aggravates the segregation of elements, resulting in a decrease in the pitting corrosion resistance and the resistance to the pit propagation of the alloy. In addition, compared with conventional structural alloys, the L12-strengthened dual-phase CoCrFeNiAl0.15Ti0.1 high-entropy alloy possesses an excellent balance of strength-toughness-corrosion resistance. This work also provides guidance for the future development of high-performance high-entropy alloy systems for marine engineering. | Tensile properties of the CoCrFeNi(Al0.3Ti0.2)x HEAs. | /home/shared/llm-extraction-pipeline/articles_all/10.1016.j.jallcom.2022.166751/tables/Table 1.csv |  | [ { "original": "CoCrFeNi(Al0.3Ti0.2)x", "standardized": "CoCrFeNiAl0.3Ti0.2", "confidence": "High" } ]
./10.1016.j.jallcom.2022.166807 | (MoSiTiVZr)Nx | Super-hard (MoSiTiVZr)Nx high-entropy nitride coatings | High-entropy nitride coatings have become a promising alternative to traditional protective coatings due to their excellent mechanical properties, thermal stability, oxidation, and wear resistance. However, the design and fabrication of hard high-entropy nitride coatings remain a great challenge. In this study, (MoSiTiVZr)Nx high-entropy nitride coatings were deposited by reactive DC magnetron sputtering at different nitrogen flow. The chemical compositions, structures, hardness, damage-tolerance, friction and corrosion resistances of the coatings were investigated. With the increase of nitrogen content in the coatings, the phase structure transforms from an amorphous structure to a single face centered cubic structure, and all alloying elements form metal-nitrogen bonds. The coating with nitrogen content of 53.7 at% exhibits an ultrahigh hardness of 45.6 GPa and the best damage-tolerance and wear resistance. The coatings with low nitrogen contents show better corrosion resistance than 304 stainless steels, however, an increase in nitrogen content results in a slight decrease in corrosion resistance. The mechanism of the structures, mechanical properties and corrosion resistance of (MoSiTiVZr)Nx coatings are discussed in details. | High-entropy nitride coatings have become a promising alternative to traditional protective coatings due to their excellent mechanical properties, thermal stability, oxidation, and wear resistance. However, the design and fabrication of hard high-entropy nitride coatings remain a great challenge. In this study, (MoSiTiVZr)Nx high-entropy nitride coatings were deposited by reactive DC magnetron sputtering at different nitrogen flow. The chemical compositions, structures, hardness, damage-tolerance, friction and corrosion resistances of the coatings were investigated. With the increase of nitrogen content in the coatings, the phase structure transforms from an amorphous structure to a single face centered cubic structure, and all alloying elements form metal-nitrogen bonds. The coating with nitrogen content of 53.7 at% exhibits an ultrahigh hardness of 45.6 GPa and the best damage-tolerance and wear resistance. The coatings with low nitrogen contents show better corrosion resistance than 304 stainless steels, however, an increase in nitrogen content results in a slight decrease in corrosion resistance. The mechanism of the structures, mechanical properties and corrosion resistance of (MoSiTiVZr)Nx coatings are discussed in details. | Hardness, Young's modulus of (MoSiTiVZr)Nx high-entropy nitride coatings measured by single stiffness method and continuous stiffness mode. | /home/shared/llm-extraction-pipeline/articles_all/10.1016.j.jallcom.2022.166807/tables/Table 2.csv |  | [ { "original": "(MoSiTiVZr)Nx", "standardized": "(MoSiTiVZr)Nx", "confidence": "high" } ]
./10.1016.j.jallcom.2022.166992 | Y0.02 ¦ Y0 | Improvement of hydrogen absorption and desorption properties of TiFe-based alloys by adding yttrium | Hydrogen storage by metal hydride has broad prospects for development. In this paper, we study the effect of a trace amount of Y element substituting Ti on the hydrogen storage properties and microstructure of Ti1.1Fe0.8Mn0.2 alloy in detail. The alloys with the composition of Ti1.1-x Y x Fe0.8Mn0.2 (x = 0, 0.02, 0.04, 0.06, 0.08) were prepared by vacuum high-frequency electromagnetic induction melting furnace. The phase composition, microstructure and morphology of the alloys were characterized by X-ray diffraction analysis, scanning electron microscopy and transmission electron microscopy. In the microscopic morphology, the doping of Y makes the elongated second phase originally existing in the alloy uniformly disperse. At the same time, the solubility of Y in the TiFe phase is limited. When x = 0.02, the alloy is composed of pure TiFe phase. With the gradual increase of the Y content, the excess Y exists in the form of a precipitation phase. The addition of Y improves the activation property of the alloy and significantly enhances the hydrogen absorption capacity from 1.23 wt% to 1.84 wt% at 303 K. Using the van't hoff equation to calculate the enthalpy change (ΔH) and entropy change (ΔS) of the alloy during hydrogen absorption and desorption, it is found that the addition of Y results in the increase of ΔH (-28.7→-24.1 kJ/mol) and the decline in ΔS (-84.0→-93.9 J/mol/K) during hydrogen absorption, reduced energy barriers to overcome for hydrogenation reactions. Among the experimental specimens, the Ti1.08Y0.02Fe0.8Mn0.2 alloy has excellent performances at room temperature and can quickly absorb H2 to a capacity of 1.84 wt% which is close to the theoretical value of the TiFe-based hydrogen storage alloy (1.86 wt%). | Hydrogen storage by metal hydride has broad prospects for development. In this paper, we study the effect of a trace amount of Y element substituting Ti on the hydrogen storage properties and microstructure of Ti1.1Fe0.8Mn0.2 alloy in detail. The alloys with the composition of Ti1.1-x Y x Fe0.8Mn0.2 (x = 0, 0.02, 0.04, 0.06, 0.08) were prepared by vacuum high-frequency electromagnetic induction melting furnace. The phase composition, microstructure and morphology of the alloys were characterized by X-ray diffraction analysis, scanning electron microscopy and transmission electron microscopy. In the microscopic morphology, the doping of Y makes the elongated second phase originally existing in the alloy uniformly disperse. At the same time, the solubility of Y in the TiFe phase is limited. When x = 0.02, the alloy is composed of pure TiFe phase. With the gradual increase of the Y content, the excess Y exists in the form of a precipitation phase. The addition of Y improves the activation property of the alloy and significantly enhances the hydrogen absorption capacity from 1.23 wt% to 1.84 wt% at 303 K. Using the van't hoff equation to calculate the enthalpy change (ΔH) and entropy change (ΔS) of the alloy during hydrogen absorption and desorption, it is found that the addition of Y results in the increase of ΔH (-28.7→-24.1 kJ/mol) and the decline in ΔS (-84.0→-93.9 J/mol/K) during hydrogen absorption, reduced energy barriers to overcome for hydrogenation reactions. Among the experimental specimens, the Ti1.08Y0.02Fe0.8Mn0.2 alloy has excellent performances at room temperature and can quickly absorb H2 to a capacity of 1.84 wt% which is close to the theoretical value of the TiFe-based hydrogen storage alloy (1.86 wt%). | The lattice constant of the main phase TiFeH after hydrogen absorption. | /home/shared/llm-extraction-pipeline/articles_all/10.1016.j.jallcom.2022.166992/tables/Table 3.csv |  | [ { "original": "Y0.02", "standardized": "Ti1.08Y0.02Fe0.8Mn0.2", "confidence": "high" }, { "original": "Y0", "standardized": "Ti1.1Fe0.8Mn0.2", "confidence": "high" } ]
./10.1016.j.jallcom.2022.166992 | Y0.06 ¦ Y0.04 ¦ Y0.08 | Improvement of hydrogen absorption and desorption properties of TiFe-based alloys by adding yttrium | To make the experimental results more accurate, the experimental simples all used high-purity Ti (99.9%), Y (99.6%), Fe (99.9%) and Mn (99.95%) as the raw materials and were smelted in a vacuum high-frequency electromagnetic induction melting furnace. Considering the lower melting point of Mn than those of Ti and Fe, and the certain burning loss of rare earth Y in the smelting process, the excessive 5 wt% Mn and Y were added to make up for volatilization loss. During the smelting procedure, 0.04 MPa argon gas was filled into the furnace as the protective gas, which could effectively reduce the volatilization of elements to obtain alloy ingots with higher purity. The molten sample was cooled to room temperature in the furnace. In order to approach industrial application, the ingot was mechanically pulverized in air and passed through a 200-mesh sieve. For the convenience of description, the variable Y in the alloy is used as a mark and the Ti1.1-xYxFe0.8Mn0.2(x= 0, 0.02, 0.04, 0.06, 0.08) alloy is recorded as Y0, Y0.02, Y0.04, Y0.06, Y0.08, respectively. | Hydrogen storage by metal hydride has broad prospects for development. In this paper, we study the effect of a trace amount of Y element substituting Ti on the hydrogen storage properties and microstructure of Ti1.1Fe0.8Mn0.2 alloy in detail. The alloys with the composition of Ti1.1-x Y x Fe0.8Mn0.2 (x = 0, 0.02, 0.04, 0.06, 0.08) were prepared by vacuum high-frequency electromagnetic induction melting furnace. The phase composition, microstructure and morphology of the alloys were characterized by X-ray diffraction analysis, scanning electron microscopy and transmission electron microscopy. In the microscopic morphology, the doping of Y makes the elongated second phase originally existing in the alloy uniformly disperse. At the same time, the solubility of Y in the TiFe phase is limited. When x = 0.02, the alloy is composed of pure TiFe phase. With the gradual increase of the Y content, the excess Y exists in the form of a precipitation phase. The addition of Y improves the activation property of the alloy and significantly enhances the hydrogen absorption capacity from 1.23 wt% to 1.84 wt% at 303 K. Using the van't hoff equation to calculate the enthalpy change (ΔH) and entropy change (ΔS) of the alloy during hydrogen absorption and desorption, it is found that the addition of Y results in the increase of ΔH (-28.7→-24.1 kJ/mol) and the decline in ΔS (-84.0→-93.9 J/mol/K) during hydrogen absorption, reduced energy barriers to overcome for hydrogenation reactions. Among the experimental specimens, the Ti1.08Y0.02Fe0.8Mn0.2 alloy has excellent performances at room temperature and can quickly absorb H2 to a capacity of 1.84 wt% which is close to the theoretical value of the TiFe-based hydrogen storage alloy (1.86 wt%). | The lattice constant of the main phase TiFeH after hydrogen absorption. | /home/shared/llm-extraction-pipeline/articles_all/10.1016.j.jallcom.2022.166992/tables/Table 3.csv |  | [ { "original": "Y0.06", "standardized": "Ti1.04Y0.06Fe0.8Mn0.2", "confidence": "high" }, { "original": "Y0.04", "standardized": "Ti1.06Y0.04Fe0.8Mn0.2", "confidence": "high" }, { "original": "Y0.08", "standardized": "Ti1.02Y0.08Fe0.8Mn0.2", "confidence": "high" } ]
./10.1016.j.jallcom.2022.166999 | Zr10 ¦ Zr7 ¦ Zr3 | Analysis of phase transformation and deformation behaviors on Laves phase of as-cast (CoCuFeNi)100-x Zr x high entropy alloys | The (CoCuFeNi)100-xZrx(x = 0, 3, 5, 7, 10) alloys were prepared by arc-melting of high purity constituent elements (≥99.9%) under a Ti-gettered high purity Argon atmosphere. The fabricated (CoCuFeNi)100-xZrx(x = 0, 3, 5, 7, 10) alloys are denoted as Zr0, Zr3, Zr5, Zr7 and Zr10, respectively. To achieve good chemical homogeneity, buttons were remelted and flipped at least 5 times. The as-cast samples were prepared suction-cast into a cylindrical-shaped Cu mold with diameters of 3 mm and 50 mm in length and the surface is carefully polished to remove the contamination. X-ray diffraction (XRD; PANalytical) with CuKαradiation, scanning electron microscope (SEM; JEOL JSM-6390) and transmission electron microscope (TEM; Technai F20) were used to analyze the crystal structure, microstructure and phase composition of the present alloys. TEM sample was prepared by focused ion beam (FIB, Hitachi-NX5000). The atomic ratio of the phase in the phases using a selective area energy dispersive spectrometry (EDS) analysis. The cylindrical samples with a 2:1 (6 mm of height and 3 mm of diameter) aspect ratio for compression tests were prepared by cut and polishing. Room temperature mechanical properties were measured at least 5 times under compressive mode at a strain rate of 1 × 10-3s-1. To investigate the deformation behaviors, additional two specimens were prepared such as deformed (compressively stressed up to 2.5% and 30.0%) specimens of as-cast Zr5 alloy, which were denoted as “D2.5′′, and “D30′′, respectively. The deformed specimens with different degrees of deformation were prepared under compressive mode at a strain rate of 1 × 10-3s-1until target stress and then unloaded. The phase characteristic of the deformed specimen was analyzed by TEM. | In this study, the effects of Zr contents on the microstructure, phase, mechanical properties and deformation behavior of CoCuFeNi medium entropy alloy (MEA) have been investigated. With increasing Zr contents to 7 at%, Ni-Zr C14 type Laves phase formed due to high negative mixing enthalpy between Ni and Zr contents which display eutectic morphologies in matrix. The mechanical properties increased from 232 MPa to 446 MPa without decreasing plastic strain. Furthermore, the enhanced work-hardening rate was observed according to adding Zr. By the TEM analysis, we can confirm that the observed deformation behavior is relative to the phase transformation of Laves phase, in which C14 type Laves phase transformed into C15 type Laves phase through synchroshear process. Numerous dislocation formed in FCC phase piled up in C14 Laves/FCC interface, which made the enhanced hardenability. On the other hand, the transformed C15 Laves showing better dislocation mobility enable dislocation to glide into C15 Laves/FCC interface, which allowed the stress-strain curve to change the slope. In this study, our research provides the detailed transformation mechanism and deformation behavior in terms of dislocation motion. | The summary of compressive yield strength (1st and 2nd) and plastic strain of as-cast the (CoCuFeNi)100-xZrx (x = 0, 3, 5, 7, 10 at%) HEAs. | /home/shared/llm-extraction-pipeline/articles_all/10.1016.j.jallcom.2022.166999/tables/Table 3.csv |  | [ { "original": "Zr10", "standardized": "Co22.5Cu22.5Fe22.5Ni22.5Zr10", "confidence": "high" }, { "original": "Zr7", "standardized": "Co23.25Cu23.25Fe23.25Ni23.25Zr7", "confidence": "high" }, { "original": "Zr3", "standardized": "Co24.75Cu24.75Fe24.75Ni24.75Zr3", "confidence": "high" } ]
./10.1016.j.jallcom.2022.167010 | Mo0.2 | Corrosion and mechanical behavior of amorphous-nanocrystalline NiCrMo coatings | Besides the phase structure, the surface and cross-sectional microstructure of the NiCr0.25Moxcoatings were also observed. As shown inFig 3a1-c1, the surfaces of the coatings were dense and uniform without any obvious defects, and had a typical granular structure. The average particle size of the Mo0, Mo0.1, and Mo0.2 samples were 24.68, 27.64, and 31.72 nm, respectively. The relatively weak diffusion ability of atoms and groups on the surface of the coating results in small particle size. As the Mo content increases, directional grain growth and agglomeration cause island-like structures to grow gradually and significantly improve the roughness of the surface[23]. The coating surface shows the appearance of some microvoids, mainly attributed to the rapid growth of columnar crystals, which block the deposition of more atoms at a certain angle. The cross-sectional image of the NiCr0.25Moxcoating indicates a compact columnar microstructure ( Fig. 3 a2-c2). All film thickness with different Mo content are about 1.3 μm. The columnar microstructure can be observed in some amorphous films fabricated by magnetron sputtering[39,40]. No defects or cracks were observed at the interface, indicating the excellent adhesion property of the coating. | To develop a high-performance coating for marine engineering equipment, we successfully designed amorphous-nanocrystalline NiCr0.25Mo x (x = 0, 0.02, 0.05, 0.1, 0.2, 0.4) alloy coatings via direct current (DC) magnetron sputtering. The compositional, microstructural, corrosion and mechanical properties, specifically the relationship between the coating structure and performance were discussed in detail. The results showed that the amorphous phase sharply alleviated grain boundary corrosion, and the addition of Cr and Mo was beneficial to improve repassivation ability with the formation of a dense passive film. In the nanoindentation and micro-scratch tests, the nanohardness and adhesion strength of the coatings first increased remarkably with Mo content and then declined due to the formation of an amorphous phase. The enhancement of strength was caused by nanocrystals hindering the formation of shear banding, while the addition of Mo improved the tendency of amorphous formation due to the difference in atomic size and lattice distortion. Most importantly, the NiCr0.25Mo0.1 coating exhibited excellent corrosion performance and mechanical behavior through the formation of a dense passivation film composed of Cr2O3 and Cr(OH)3. These ductile solid solution crystalline phases promoted homogeneous plastic deformation and decelerated crack propagation during the scratching process. | Electrochemical parameters in 3.5 wt% NaCl solution from potentiodynamic polarization curves. | /home/shared/llm-extraction-pipeline/articles_all/10.1016.j.jallcom.2022.167010/tables/Table 3.csv |  | [ { "original": "Mo0.2", "standardized": "NiCr0.25Mo0.2", "confidence": "high" } ]
./10.1016.j.jallcom.2022.167010 | Mo0.02 ¦ Mo0.05 ¦ Mo0.4 | Corrosion and mechanical behavior of amorphous-nanocrystalline NiCrMo coatings | Fig. 5 a shows the OCP results of NiCr0.25Moxcoating in artificial seawater. The OCP values of the Mo0-Mo0.1 samples increase to more noble potentials as the immersion time increases. This can be ascribed to the spontaneous passive behavior as a result of the interaction between the coating surface and the electrolyte[44]. The OCP of the Mo0.2 sample drops to less noble potential, which suggests the uniform dissolution of the passive oxide film[45]. The steady-state OCP values for the Mo0, Mo0.02, Mo0.05, Mo0.1, Mo0.2, and Mo0.4 coating were - 0.206, - 0.174, - 0.174, - 0.173, - 0.272 and - 0.308 VSCE, respectively, reflecting the effect of Mo content on the rapid growth of the Cr2O3-containing oxide film. | To develop a high-performance coating for marine engineering equipment, we successfully designed amorphous-nanocrystalline NiCr0.25Mo x (x = 0, 0.02, 0.05, 0.1, 0.2, 0.4) alloy coatings via direct current (DC) magnetron sputtering. The compositional, microstructural, corrosion and mechanical properties, specifically the relationship between the coating structure and performance were discussed in detail. The results showed that the amorphous phase sharply alleviated grain boundary corrosion, and the addition of Cr and Mo was beneficial to improve repassivation ability with the formation of a dense passive film. In the nanoindentation and micro-scratch tests, the nanohardness and adhesion strength of the coatings first increased remarkably with Mo content and then declined due to the formation of an amorphous phase. The enhancement of strength was caused by nanocrystals hindering the formation of shear banding, while the addition of Mo improved the tendency of amorphous formation due to the difference in atomic size and lattice distortion. Most importantly, the NiCr0.25Mo0.1 coating exhibited excellent corrosion performance and mechanical behavior through the formation of a dense passivation film composed of Cr2O3 and Cr(OH)3. These ductile solid solution crystalline phases promoted homogeneous plastic deformation and decelerated crack propagation during the scratching process. | Electrochemical parameters in 3.5 wt% NaCl solution from potentiodynamic polarization curves. | /home/shared/llm-extraction-pipeline/articles_all/10.1016.j.jallcom.2022.167010/tables/Table 3.csv |  | [ { "original": "Mo0.02", "standardized": "NiCr0.25Mo0.02", "confidence": "high" }, { "original": "Mo0.05", "standardized": "NiCr0.25Mo0.05", "confidence": "high" }, { "original": "Mo0.4", "standardized": "NiCr0.25Mo0.4", "confidence": "high" } ]
./10.1016.j.jallcom.2022.167010 | 316L | Corrosion and mechanical behavior of amorphous-nanocrystalline NiCrMo coatings | In this work, amorphous/nanocrystalline NiCr0.25Mox(x= 0, 0.02, 0.05, 0.1, 0.2, 0.4) alloy coatings were fabricated by DC magnetron sputtering method. The phase composition and microstructure were analyzed by X-ray diffraction, scanning electron microscopy, and transmission electron microscopy. The corrosion behavior was investigated and compared with Q235 carbon steel and 316L stainless steel. The purpose of this study was to develop a low-cost protective coating on carbon steel and low-alloy steel with good performance. | To develop a high-performance coating for marine engineering equipment, we successfully designed amorphous-nanocrystalline NiCr0.25Mo x (x = 0, 0.02, 0.05, 0.1, 0.2, 0.4) alloy coatings via direct current (DC) magnetron sputtering. The compositional, microstructural, corrosion and mechanical properties, specifically the relationship between the coating structure and performance were discussed in detail. The results showed that the amorphous phase sharply alleviated grain boundary corrosion, and the addition of Cr and Mo was beneficial to improve repassivation ability with the formation of a dense passive film. In the nanoindentation and micro-scratch tests, the nanohardness and adhesion strength of the coatings first increased remarkably with Mo content and then declined due to the formation of an amorphous phase. The enhancement of strength was caused by nanocrystals hindering the formation of shear banding, while the addition of Mo improved the tendency of amorphous formation due to the difference in atomic size and lattice distortion. Most importantly, the NiCr0.25Mo0.1 coating exhibited excellent corrosion performance and mechanical behavior through the formation of a dense passivation film composed of Cr2O3 and Cr(OH)3. These ductile solid solution crystalline phases promoted homogeneous plastic deformation and decelerated crack propagation during the scratching process. | Electrochemical parameters in 3.5 wt% NaCl solution from potentiodynamic polarization curves. | /home/shared/llm-extraction-pipeline/articles_all/10.1016.j.jallcom.2022.167010/tables/Table 3.csv |  | [ { "original": "316L", "standardized": "316L", "confidence": "High" } ]
./10.1016.j.jallcom.2022.167010 | Mo0 ¦ Mo0.1 | Corrosion and mechanical behavior of amorphous-nanocrystalline NiCrMo coatings | To develop a high-performance coating for marine engineering equipment, we successfully designed amorphous-nanocrystalline NiCr0.25Mo x (x = 0, 0.02, 0.05, 0.1, 0.2, 0.4) alloy coatings via direct current (DC) magnetron sputtering. The compositional, microstructural, corrosion and mechanical properties, specifically the relationship between the coating structure and performance were discussed in detail. The results showed that the amorphous phase sharply alleviated grain boundary corrosion, and the addition of Cr and Mo was beneficial to improve repassivation ability with the formation of a dense passive film. In the nanoindentation and micro-scratch tests, the nanohardness and adhesion strength of the coatings first increased remarkably with Mo content and then declined due to the formation of an amorphous phase. The enhancement of strength was caused by nanocrystals hindering the formation of shear banding, while the addition of Mo improved the tendency of amorphous formation due to the difference in atomic size and lattice distortion. Most importantly, the NiCr0.25Mo0.1 coating exhibited excellent corrosion performance and mechanical behavior through the formation of a dense passivation film composed of Cr2O3 and Cr(OH)3. These ductile solid solution crystalline phases promoted homogeneous plastic deformation and decelerated crack propagation during the scratching process. | To develop a high-performance coating for marine engineering equipment, we successfully designed amorphous-nanocrystalline NiCr0.25Mo x (x = 0, 0.02, 0.05, 0.1, 0.2, 0.4) alloy coatings via direct current (DC) magnetron sputtering. The compositional, microstructural, corrosion and mechanical properties, specifically the relationship between the coating structure and performance were discussed in detail. The results showed that the amorphous phase sharply alleviated grain boundary corrosion, and the addition of Cr and Mo was beneficial to improve repassivation ability with the formation of a dense passive film. In the nanoindentation and micro-scratch tests, the nanohardness and adhesion strength of the coatings first increased remarkably with Mo content and then declined due to the formation of an amorphous phase. The enhancement of strength was caused by nanocrystals hindering the formation of shear banding, while the addition of Mo improved the tendency of amorphous formation due to the difference in atomic size and lattice distortion. Most importantly, the NiCr0.25Mo0.1 coating exhibited excellent corrosion performance and mechanical behavior through the formation of a dense passivation film composed of Cr2O3 and Cr(OH)3. These ductile solid solution crystalline phases promoted homogeneous plastic deformation and decelerated crack propagation during the scratching process. | Electrochemical parameters in 3.5 wt% NaCl solution from potentiodynamic polarization curves. | /home/shared/llm-extraction-pipeline/articles_all/10.1016.j.jallcom.2022.167010/tables/Table 3.csv |  | [ { "original": "Mo0", "standardized": "NiCr0.25Mo0", "confidence": "high" }, { "original": "Mo0.1", "standardized": "NiCr0.25Mo0.1", "confidence": "high" } ]
./10.1016.j.jallcom.2022.167011 | D-1 | Dynamic mechanical properties of the selective laser melting NiCrFeCoMo0.2 high entropy alloy and the microstructure of molten pool | The k is the volume fraction of PDR. The shape of the molten pool is approximately regarded as half an ellipse. By using the depth (d) and width (W) of the molten pool. The estimation formula of k can be obtained:(8)k=2×10DWπ12W+2D-12W-λDand the λ is a parameter describing the transverse overlap of molten pool, which is roughly determined by observing the metallographic photos of molten pool. In specimens A, due to the low VED, the size of the molten pool is small, and the overlapping area of the precipitation dense area is large, so take λ = 0.7. The size of the molten pool in specimens B is larger, λ = 0.3. The molten pool shapes of specimens C and D are similar, and both take λ = 0.4. | To improve the dynamic mechanical properties of the selective laser melting (SLM)-NiCrFeCoMo0.2 high entropy alloy (HEA), dynamic impact experiments were carried out on this alloy with different characteristic molten pools. Melt pool structures of different special sizes can be obtained by adjusting the laser power and scanning speed during the SLM process. In this work, the split-Hopkinson pressure bar (SHPB) is used to conduct dynamic impact on the SLM-NiCrFeCoMo0.2 HEA samples with different molten pool size. The X-ray diffractometer (XRD), the scanning electron microscope (SEM), the electron probes micro-analyzer (EPMA) and the transmission electron microscope (TEM) were used to characterize the microstructure and deformation characteristics of the of the molten pool. The SLM-NiCrFeCoMo0.2 HEA shows high impact energy absorption density and compressive strength at high strain rate. Volume energy density (VED) refers to the power delivered by the laser per unit volume of material during a SLM process, which can affect the size of the molten pool formed. Mo-rich σ phase precipitations are distributed near the molten pool boundary. In the cooling stage of the SLM process, the center of the molten pool has a faster cooling rate than the molten pool boundary, so area near the boundary stays in the temperature range where the precipitation occurs for a longer time, which is the reason why the precipitates are concentrated near the boundary. The precipitation strengthening in the SLM-NiCrFeCoMo0.2 HEA is considered by measuring the relationship between the molten pool structure and the precipitation distribution, considering the material as a composite of the precipitation dense region (PDR) and the precipitation free region (PFR), and the strength contribution of precipitation is estimated by mixing rules. | Bullet velocity, strain rate, average molten pool width and depth of each sample. | /home/shared/llm-extraction-pipeline/articles_all/10.1016.j.jallcom.2022.167011/tables/Table 2.csv |  | [ { "original": "D-1", "standardized": "NiCrFeCoMo0.2", "confidence": "medium" } ]
./10.1016.j.jallcom.2022.167015 | FSP1 N0-HEAs ¦ FSP3 N0-HEAs ¦ FSP1 N1-HEAs ¦ FSP3 N1-HEAs | Synergistic enhancement in strength and ductility of nitrogen-alloyed CoCrFeMnNi high-entropy alloys via multi-pass friction stir processing | The inverse pole figures (IPF) of N0-HEAs and N1-HEAs after multi-pass FSP are presented in Fig. 3 . The average grain size (AGS) was labeled in the figures. Compared with the AGS of about 600-800 μm for as-cast HEAs[12], the AGS of N0-HEAs and N1-HEAs was significantly reduced after FSP1. By comparison, the AGS of FSP1 N1-HEAs ( Fig. 3 d) was smaller and more homogenous than that of FSP1 N0-HEAs ( Fig. 3 a). After FSP2, the grains of N0-HEAs and N1-HEAs were further refined. Moreover, the grain size became more homogeneous compared with that in FSP1 ( Figs. 3 b and3e). With the increase in FSP pass, the AGS of FSP3 N1-HEAs continuously decreased, and the minimum AGS reached about 2.8 μm ( Fig. 3 f). However, the AGS of FSP3 N0-HEAs did not exhibit similar variation and instead slightly increased ( Fig. 3 c). The above comparison results of AGS between two HEA groups confirmed that the multi-pass FSP is beneficial to grain refinement and improving the microstructural homogeneity of the PZ. Meanwhile, it also indicates an important role of nitrogen alloying in dynamic microstructural evolution during multi-pas FSP. | The dynamic microstructural evolution and tensile performances of CoCrFeMnNi high-entropy alloys (HEAs) with and without nitrogen alloying subjected to multi-pass friction stir processing (FSP) were comparatively investigated. Results showed that the strength and ductility of nitrogen-alloyed CoCrFeMnNi HEAs were synergistically enhanced by multi-pass FSP. Compared to free-nitrogen CoCrFeMnNi HEAs, the gains in the processed zone of the nitrogen-alloyed CoCrFeMnNi HEAs exhibited not only more refinement,but also a monotonic decrease in average gain size (AGS) with the increase in FSP pass. In addition, nitrogen-alloyed CoCrFeMnNi HEAs had higher fraction of low angle boundaries (LABs) than free-nitrogen CoCrFeMnNi HEAs after multi-pass FSP. The interaction between nitrogen atoms and LABs during multi-pass FSP was indirectly proved by the comparison of microstructural thermal-stability between two groups FSP HEAs. Meanwhile, the mechanism of synergistical enhancement in strength and ductility of nitrogen-alloyed CoCrFeMnNi HEAs was discussed. | sHAB, sLAB, sss of N0-HEAs and N1-HEAs after multi-pass FSP. | /home/shared/llm-extraction-pipeline/articles_all/10.1016.j.jallcom.2022.167015/tables/Table 2.csv |  | [ { "original": "FSP1 N0-HEAs", "standardized": "CoCrFeMnNi", "confidence": "high" }, { "original": "FSP3 N0-HEAs", "standardized": "CoCrFeMnNi", "confidence": "high" }, { "original": "FSP1 N1-HEAs", "standardized": "CoCrFeMnNi + N", "confidence": "medium" }, { "original": "FSP3 N1-HEAs", "standardized": "CoCrFeMnNi + N", "confidence": "medium" } ]
./10.1016.j.jallcom.2022.167015 | FSP2 N0-HEAs ¦ FSP2 N1-HEAs | Synergistic enhancement in strength and ductility of nitrogen-alloyed CoCrFeMnNi high-entropy alloys via multi-pass friction stir processing | The typical PZ microstructures of the two HEA groups after FSP2 are presented in Fig. 6 . Dislocation tangles can be seen in FSP2 N0-HEAs ( Figs. 6 a and6b). Moreover, the wave slipping of dislocations indicated the low resistance to dislocation movement. Plenty of sub-grain boundaries formed in a large grain (shown as arrows in Fig. 6 a). In addition to the refined grains, the planner slip of dislocation, which is always related to low stacking fault energy (SFE), was easily observed (shown as arrows in Fig. 6 c). In general, nitrogen alloying can increase the SFE and thus promote the wave slipping of dislocations in austenitic alloys[32]. The emergence of the planner slip of dislocation may be related to the micro-inhomogeneity of compositional distribution in the PZ of FSP2 N1-HEAs. The reason will be discussed inSection 4.1. Meanwhile, the fraction of sub-grains with LABs in FSP2 N1-HEAs was greater than that in FSP1 N1-HEAs ( Fig. 6 d). | The dynamic microstructural evolution and tensile performances of CoCrFeMnNi high-entropy alloys (HEAs) with and without nitrogen alloying subjected to multi-pass friction stir processing (FSP) were comparatively investigated. Results showed that the strength and ductility of nitrogen-alloyed CoCrFeMnNi HEAs were synergistically enhanced by multi-pass FSP. Compared to free-nitrogen CoCrFeMnNi HEAs, the gains in the processed zone of the nitrogen-alloyed CoCrFeMnNi HEAs exhibited not only more refinement,but also a monotonic decrease in average gain size (AGS) with the increase in FSP pass. In addition, nitrogen-alloyed CoCrFeMnNi HEAs had higher fraction of low angle boundaries (LABs) than free-nitrogen CoCrFeMnNi HEAs after multi-pass FSP. The interaction between nitrogen atoms and LABs during multi-pass FSP was indirectly proved by the comparison of microstructural thermal-stability between two groups FSP HEAs. Meanwhile, the mechanism of synergistical enhancement in strength and ductility of nitrogen-alloyed CoCrFeMnNi HEAs was discussed. | sHAB, sLAB, sss of N0-HEAs and N1-HEAs after multi-pass FSP. | /home/shared/llm-extraction-pipeline/articles_all/10.1016.j.jallcom.2022.167015/tables/Table 2.csv |  | [ { "original": "FSP2 N0-HEAs", "standardized": "CoCrFeMnNi", "confidence": "High" }, { "original": "FSP2 N1-HEAs", "standardized": "CoCrFeMnNiN", "confidence": "Medium" } ]
./10.1016.j.jallcom.2022.167102 | (Mo1/3-W1/3-Ta1/3)Si2 | Segregation mediated design of single-phase refractory medium and high entropy intermetallic compounds with complete suppression of pest oxidation | Here, to expedite HEIC and MEIC discovery, we propose a novel strategy to unravel new stable phases. Our strategy consists of determining the stable phases segregated from complex mixtures of refractory elements. Using this strategy, we produce a single phase (Ti1/5Zr1/5Nb1/5Hf1/5Ta1/5)Al3HEIC and a (Mo1/3-W1/3-Ta1/3)Si2MEIC exhibiting excellent thermal stability with suppressed pest oxidation phenomenon in the as-cast state. Besides, we introduce and verify here a sublattice electronegativity difference criterion as a new indicator for forming single-phase HEICs and MEICs. | Refractory intermetallic compounds are potential candidates for high-temperature applications owing to their high thermal stability and excellent softening resistance. However, they suffer from the pest oxidation phenomenon at low temperatures, which highly restricts their applications. Here, after determining the stable segregated phases in complex mixtures of refractory elements, two novel refractory intermetallic compounds with complex compositions are engineered, (Ti1/5Zr1/5Nb1/5Hf1/5Ta1/5)Al3 and (Mo1/3W1/3Ta1/3)Si2. These two single-phase materials exhibit excellent oxidation resistance with complete suppression of pest phenomenon in the as-cast state. Exploring the underlying oxidation resistance mechanisms, it is found that the synergistic effect of high entropy lattice sites and the ability of Si and Al elements to develop a dense protecting layer are the main reasons for the complete elimination of the pest oxidation. Besides, we introduce and verify a sublattice electronegativity difference criterion as a new indicator for forming single-phase high and medium entropy materials. The approach to engineering single-phase entropy-stabilized intermetallic compounds reported here can be used to develop additional medium- and high-entropy intermetallic compounds with tailorable properties. | Chemical composition and lattice parameters of (Mo1/3-W1/3-Ta1/3)Si2 and (Ti1/5Zr1/5Nb1/5Hf1/5Ta1/5)Al3. | /home/shared/llm-extraction-pipeline/articles_all/10.1016.j.jallcom.2022.167102/tables/Table 1.csv |  | [ { "original": "(Mo1/3-W1/3-Ta1/3)Si2", "standardized": "(Mo1/3W1/3Ta1/3)Si2", "confidence": "high" } ]
./10.1016.j.jallcom.2022.167102 | Al3(Ti1/5Zr1/5Nb1/5Hf1/5Ta1/5) | Segregation mediated design of single-phase refractory medium and high entropy intermetallic compounds with complete suppression of pest oxidation | Pest oxidation, i.e.the intergranular disintegration of materials at relatively low temperatures, has been long known as a main drawback of ICs such as MoSi2[30], NbSi2[31], NbAl3[32]and TaAl3[33]. In the case of MoSi2, pesting is reported to be the ensuing effect of the formation of the volatile MoO3metallic oxide. As shown in Fig. 3 a, (Mo1/3W1/3Ta1/3)Si2exhibits an outstanding oxidation resistance at 500 °C with only 0.24 mg/cm2mass gain after 100 h, outperforming nearly all MoSi2-based ICs reported to date. The pest oxidation resistance of our (Mo1/3W1/3Ta1/3)Si2MEIC is even higher than that of (Mo0.2W0.2Cr0.2Ta0.2Nb0.2)Si2HEIC recently reported by Liu et al.[24], likely due to the removing of Nb from its chemical composition. However, the oxidation of (Mo1/3W1/3Ta1/3)Si2accelerates when the temperature increases to 750 °C ( Fig. 3 a), with a mass gain of about 1.76 mg/cm2after 10 h oxidation at 750 °C. This oxidation rate is faster than that of MoSi2-based ICs that exhibit higher oxidation resistance at temperatures above 600 °C[34]. On the other hand, the Al3(Ti1/5Zr1/5Nb1/5Hf1/5Ta1/5) HEIC shows excellent oxidation resistance without pest oxidation and a mass gain of only 1.26 mg/cm2and 1.52 mg/cm2at 750 °C and 900 °C, respectively ( Fig. 3 b). It is well known that NbAl3suffers from pest oxidation in the intermediate temperature range between 650 °C and 850 °C with a maximum susceptibility at about 750-800 °C[32,34]. A very fast disintegration only after 3 h oxidation at 750 °C or 2 h at 800 °C has been observed for as-cast NbAl3, leading to complete disintegration of samples into powder of mainly oxidized α-Al2O3particles[32]. According to Grabke et al.[34], the pest oxidation mechanism of NbAl3includes: (i) the selective oxidation of Al to form an Al2O3layer on the surface; (ii) the formation of Nb2Al in the Al-depleted regions preferentially along the grain boundaries, which causes cracking and subsequently oxygen diffusion to form Al2O3on the surfaces of the individual grains; and finally (iii) a fast intergranular disintegration of NbAl3into a fine powder. However, the Al3(Ti1/5Zr1/5Nb1/5Hf1/5Ta1/5) HEIC produced here remained intact and dense after 10 h oxidation at 750 °C and 900 °C, although its shiny metallic surface turned black after the process denoting the formation of a surface oxide layer (Fig. S1). | Refractory intermetallic compounds are potential candidates for high-temperature applications owing to their high thermal stability and excellent softening resistance. However, they suffer from the pest oxidation phenomenon at low temperatures, which highly restricts their applications. Here, after determining the stable segregated phases in complex mixtures of refractory elements, two novel refractory intermetallic compounds with complex compositions are engineered, (Ti1/5Zr1/5Nb1/5Hf1/5Ta1/5)Al3 and (Mo1/3W1/3Ta1/3)Si2. These two single-phase materials exhibit excellent oxidation resistance with complete suppression of pest phenomenon in the as-cast state. Exploring the underlying oxidation resistance mechanisms, it is found that the synergistic effect of high entropy lattice sites and the ability of Si and Al elements to develop a dense protecting layer are the main reasons for the complete elimination of the pest oxidation. Besides, we introduce and verify a sublattice electronegativity difference criterion as a new indicator for forming single-phase high and medium entropy materials. The approach to engineering single-phase entropy-stabilized intermetallic compounds reported here can be used to develop additional medium- and high-entropy intermetallic compounds with tailorable properties. | Chemical composition and lattice parameters of (Mo1/3-W1/3-Ta1/3)Si2 and (Ti1/5Zr1/5Nb1/5Hf1/5Ta1/5)Al3. | /home/shared/llm-extraction-pipeline/articles_all/10.1016.j.jallcom.2022.167102/tables/Table 1.csv |  | [ { "original": "Al3(Ti1/5Zr1/5Nb1/5Hf1/5Ta1/5)", "standardized": "Al3(Ti1/5Zr1/5Nb1/5Hf1/5Ta1/5)", "confidence": "high" } ]
./10.1016.j.jallcom.2022.167102 | (Mo1/3W1/3Ta1/3)Si2 ¦ (Ti1/5Zr1/5Nb1/5Hf1/5Ta1/5)Al3 | Segregation mediated design of single-phase refractory medium and high entropy intermetallic compounds with complete suppression of pest oxidation | Refractory intermetallic compounds are potential candidates for high-temperature applications owing to their high thermal stability and excellent softening resistance. However, they suffer from the pest oxidation phenomenon at low temperatures, which highly restricts their applications. Here, after determining the stable segregated phases in complex mixtures of refractory elements, two novel refractory intermetallic compounds with complex compositions are engineered, (Ti1/5Zr1/5Nb1/5Hf1/5Ta1/5)Al3 and (Mo1/3W1/3Ta1/3)Si2. These two single-phase materials exhibit excellent oxidation resistance with complete suppression of pest phenomenon in the as-cast state. Exploring the underlying oxidation resistance mechanisms, it is found that the synergistic effect of high entropy lattice sites and the ability of Si and Al elements to develop a dense protecting layer are the main reasons for the complete elimination of the pest oxidation. Besides, we introduce and verify a sublattice electronegativity difference criterion as a new indicator for forming single-phase high and medium entropy materials. The approach to engineering single-phase entropy-stabilized intermetallic compounds reported here can be used to develop additional medium- and high-entropy intermetallic compounds with tailorable properties. | Refractory intermetallic compounds are potential candidates for high-temperature applications owing to their high thermal stability and excellent softening resistance. However, they suffer from the pest oxidation phenomenon at low temperatures, which highly restricts their applications. Here, after determining the stable segregated phases in complex mixtures of refractory elements, two novel refractory intermetallic compounds with complex compositions are engineered, (Ti1/5Zr1/5Nb1/5Hf1/5Ta1/5)Al3 and (Mo1/3W1/3Ta1/3)Si2. These two single-phase materials exhibit excellent oxidation resistance with complete suppression of pest phenomenon in the as-cast state. Exploring the underlying oxidation resistance mechanisms, it is found that the synergistic effect of high entropy lattice sites and the ability of Si and Al elements to develop a dense protecting layer are the main reasons for the complete elimination of the pest oxidation. Besides, we introduce and verify a sublattice electronegativity difference criterion as a new indicator for forming single-phase high and medium entropy materials. The approach to engineering single-phase entropy-stabilized intermetallic compounds reported here can be used to develop additional medium- and high-entropy intermetallic compounds with tailorable properties. | Chemical composition of the oxide layers. | /home/shared/llm-extraction-pipeline/articles_all/10.1016.j.jallcom.2022.167102/tables/Table 2.csv |  | [ { "original": "(Mo1/3W1/3Ta1/3)Si2", "standardized": "(Mo1/3W1/3Ta1/3)Si2", "confidence": "high" }, { "original": "(Ti1/5Zr1/5Nb1/5Hf1/5Ta1/5)Al3", "standardized": "(Ti1/5Zr1/5Nb1/5Hf1/5Ta1/5)Al3", "confidence": "high" } ]
./10.1016.j.jallcom.2022.167192 | FGL ¦ CGL | Towards enhanced strength-ductility in pure copper by fabricating hetero grain composite laminates | As pure copper has a low recrystallisation temperature, usually less than 400 °C, the 400 °C was chosen as the annealing temperature in this work, which allows the samples to be fully recrystallized to obtain approximately equiaxed grains. Lastly, the HGCLs and the NCLs (tying) were simultaneously annealed at 400 °C for 1 h under a vacuum atmosphere to tune the microstructure and improve the mechanical properties of the lamellar plates. After rolling and annealing, the monolithic fine-grained layers (FGL) and monolithic coarse-grained layers (CGL) could be separated from the NCLs. Fig. 2(a) illustrates the schematic illustration of the fabrication procedures of the lamellar plates. Fig. 2(b) and (c) show the corresponding photos of the HGCLs product and the NCLs product, respectively. | Due to the contradictory relationship between strength and toughness, many novel structures have been designed to overcome the tradeoff dilemma. In this paper, pure copper hetero grain composite laminates (HGCLs) composed of fine /coarse /fine grain bands were fabricated via rolling bonding and annealing. Microstructure characterizations indicated the grain size and hardness differences among different layers of HGCLs, and the interfaces were well bonded. When compared to the tensile results of the reference specimen (non-composite laminates), it is clear that the well-bonded interface facilitated HGCLs to achieve ductility and strength beyond that anticipated by the rule of mixture. A series of loading-unloading-reloading tests, quasi-in-situ EBSD and TEM tests were performed in order to explore the evolution of hetero-deformation induced (HDI) stress and dislocation of HGCLs, and the results demonstrated that mechanical incompatibility occurred during deformation and dislocation density at the interface was higher than the layer interior, resulting in a strain gradient. Additionally, the good ductility of HGCLs can be attributed to the coexistence of multiple factors, including annealing, slip bands, formation of deformation twins and stacking faults, and dislocation hardening. The findings provide a promising avenue for the design of a new generation metals with high-performance. | Mechanical properties of the HGCL, FGL, CGL, NCL specimens and ROM. | /home/shared/llm-extraction-pipeline/articles_all/10.1016.j.jallcom.2022.167192/tables/Table 1.csv |  | [ { "original": "FGL", "standardized": "FGL", "confidence": "High" }, { "original": "CGL", "standardized": "CGL", "confidence": "High" } ]
./10.1016.j.jallcom.2022.167192 | HGCL | Towards enhanced strength-ductility in pure copper by fabricating hetero grain composite laminates | Due to the contradictory relationship between strength and toughness, many novel structures have been designed to overcome the tradeoff dilemma. In this paper, pure copper hetero grain composite laminates (HGCLs) composed of fine /coarse /fine grain bands were fabricated via rolling bonding and annealing. Microstructure characterizations indicated the grain size and hardness differences among different layers of HGCLs, and the interfaces were well bonded. When compared to the tensile results of the reference specimen (non-composite laminates), it is clear that the well-bonded interface facilitated HGCLs to achieve ductility and strength beyond that anticipated by the rule of mixture. A series of loading-unloading-reloading tests, quasi-in-situ EBSD and TEM tests were performed in order to explore the evolution of hetero-deformation induced (HDI) stress and dislocation of HGCLs, and the results demonstrated that mechanical incompatibility occurred during deformation and dislocation density at the interface was higher than the layer interior, resulting in a strain gradient. Additionally, the good ductility of HGCLs can be attributed to the coexistence of multiple factors, including annealing, slip bands, formation of deformation twins and stacking faults, and dislocation hardening. The findings provide a promising avenue for the design of a new generation metals with high-performance. | Due to the contradictory relationship between strength and toughness, many novel structures have been designed to overcome the tradeoff dilemma. In this paper, pure copper hetero grain composite laminates (HGCLs) composed of fine /coarse /fine grain bands were fabricated via rolling bonding and annealing. Microstructure characterizations indicated the grain size and hardness differences among different layers of HGCLs, and the interfaces were well bonded. When compared to the tensile results of the reference specimen (non-composite laminates), it is clear that the well-bonded interface facilitated HGCLs to achieve ductility and strength beyond that anticipated by the rule of mixture. A series of loading-unloading-reloading tests, quasi-in-situ EBSD and TEM tests were performed in order to explore the evolution of hetero-deformation induced (HDI) stress and dislocation of HGCLs, and the results demonstrated that mechanical incompatibility occurred during deformation and dislocation density at the interface was higher than the layer interior, resulting in a strain gradient. Additionally, the good ductility of HGCLs can be attributed to the coexistence of multiple factors, including annealing, slip bands, formation of deformation twins and stacking faults, and dislocation hardening. The findings provide a promising avenue for the design of a new generation metals with high-performance. | Mechanical properties of the HGCL, FGL, CGL, NCL specimens and ROM. | /home/shared/llm-extraction-pipeline/articles_all/10.1016.j.jallcom.2022.167192/tables/Table 1.csv |  | [ { "original": "HGCL", "standardized": "Cu", "confidence": "high" } ]
./10.1016.j.jallcom.2022.167192 | NCL | Towards enhanced strength-ductility in pure copper by fabricating hetero grain composite laminates | First, the surfaces of the initial fine (coarse)-grain plates were cleaned. For comparison, the related experiments can be divided into two groups. In the first group, the contacting surfaces were grinded with stainless steel brushes, which was to remove the oxidation of the surface and provide a good surface roughness to facilitate successive bonding. After the surface preparation, the plates were stacked and tied in the sequence of fine /coarse /fine grain plates. The total thickness after tying was about 6 mm, and finally 2 mm thick sandwich structured HGCLs were obtained by rolling in a single pass. The rolling reduction was about 67% to ensure sufficient bonding strength between layers. In the second group, the isolation agent was applied to the contacting surfaces. Subsequently, the plates were stacked and tied in the same sequence to obtain 2 mm thick non-composite laminates (NCLs) by rolling. The purpose of applying isolation agents was to ensure that no bonding occurred after rolling to obtain NCLs with the same treatment state as the HGCLs. | Due to the contradictory relationship between strength and toughness, many novel structures have been designed to overcome the tradeoff dilemma. In this paper, pure copper hetero grain composite laminates (HGCLs) composed of fine /coarse /fine grain bands were fabricated via rolling bonding and annealing. Microstructure characterizations indicated the grain size and hardness differences among different layers of HGCLs, and the interfaces were well bonded. When compared to the tensile results of the reference specimen (non-composite laminates), it is clear that the well-bonded interface facilitated HGCLs to achieve ductility and strength beyond that anticipated by the rule of mixture. A series of loading-unloading-reloading tests, quasi-in-situ EBSD and TEM tests were performed in order to explore the evolution of hetero-deformation induced (HDI) stress and dislocation of HGCLs, and the results demonstrated that mechanical incompatibility occurred during deformation and dislocation density at the interface was higher than the layer interior, resulting in a strain gradient. Additionally, the good ductility of HGCLs can be attributed to the coexistence of multiple factors, including annealing, slip bands, formation of deformation twins and stacking faults, and dislocation hardening. The findings provide a promising avenue for the design of a new generation metals with high-performance. | Mechanical properties of the HGCL, FGL, CGL, NCL specimens and ROM. | /home/shared/llm-extraction-pipeline/articles_all/10.1016.j.jallcom.2022.167192/tables/Table 1.csv |  | [ { "original": "NCL", "standardized": "Cu", "confidence": "High" } ]
./10.1016.j.jallcom.2022.167192 | ROM | Towards enhanced strength-ductility in pure copper by fabricating hetero grain composite laminates | In the present study, it is rational to presume that the mechanical properties of the FGL and CGL in the NCL are identical to those of the fine grain and coarse grain layers in the HGCLs, since they were subjected to the same thermo-mechanical treatments. Therefore, the strength of the composite laminates can be estimated through the use of general rule of mixture (ROM) of laminated structure materials, and the results are plotted in Fig. 7(a) . The ROM calculation formula is as follows[14,39]:(1)σROM=VF⋅σF+VC⋅σCwhereσROM,σFandσCrepresent the flow strength of the composite laminates, the FG layer and the CG layer,VFandVCare the cross-sectional area fraction of the FG layer and the CG layer, respectively. The thickness of each layer is measured perpendicular to the rolling direction, and the area fractions for the FG and CG layers are 0.674 and 0.326, respectively. The calculated stress-strain curves for the composite laminates based on the general ROM are also shown in Fig. 7(a) . The uniform elongation of the composite laminates is generally estimated by using the force based ROM[36]. The uniform elongation can be expressed as:(2)εROM,UE=VFσF,UEεF,UE+VCσC,UEεC,UEVFσF,UE+VCσC,UEwhereεUE,σUErepresent the strain and stress of the corresponding component at the necking point. The calculation results are shown in Table 1 . As a result, the pure copper HGCLs exhibit a superior combination of high strength and ductility than that predicted by ROM, suggesting the existence of an additional mechanism that leads to synergistic strengthening and hardening effect in the laminates. | Due to the contradictory relationship between strength and toughness, many novel structures have been designed to overcome the tradeoff dilemma. In this paper, pure copper hetero grain composite laminates (HGCLs) composed of fine /coarse /fine grain bands were fabricated via rolling bonding and annealing. Microstructure characterizations indicated the grain size and hardness differences among different layers of HGCLs, and the interfaces were well bonded. When compared to the tensile results of the reference specimen (non-composite laminates), it is clear that the well-bonded interface facilitated HGCLs to achieve ductility and strength beyond that anticipated by the rule of mixture. A series of loading-unloading-reloading tests, quasi-in-situ EBSD and TEM tests were performed in order to explore the evolution of hetero-deformation induced (HDI) stress and dislocation of HGCLs, and the results demonstrated that mechanical incompatibility occurred during deformation and dislocation density at the interface was higher than the layer interior, resulting in a strain gradient. Additionally, the good ductility of HGCLs can be attributed to the coexistence of multiple factors, including annealing, slip bands, formation of deformation twins and stacking faults, and dislocation hardening. The findings provide a promising avenue for the design of a new generation metals with high-performance. | Mechanical properties of the HGCL, FGL, CGL, NCL specimens and ROM. | /home/shared/llm-extraction-pipeline/articles_all/10.1016.j.jallcom.2022.167192/tables/Table 1.csv |  | [ { "original": "ROM", "standardized": "ROM", "confidence": "high" } ]
./10.1016.j.jallcom.2022.167268 | Nb9.5 | Microstructure prediction of eutectic high entropy alloy using physical and computer simulation for additive manufacturing condition | Herein, we report a novel physical simulation-based method for predicting the microstructure of materials under the repeated thermal cycles of AM. Phase-field modeling is used to understand segregation of the elements under thermal cycling conditions. The microstructures of the samples are subjected to thermal cycles and isothermal heat treatment. The eutectic HEA Fe25.5Co10Ni25Cr15Mn5V10Nb9.5, referred to as Nb9.5, is subjected to the temperature profile generated by a thermomechanical simulator. The generated temperature profile is based on an analytical model employing Rosenthal’s equation. The boundary conditions for the model used to generate the temperature profile are carefully considered. The stability of the FCC phase, which has a high entropy of mixing, is also studied via thermal cycling and isothermal treatment. | The additive manufacturing (AM) of eutectic high-entropy alloys (EHEAs) with seven components was simulated. The as-cast alloy comprised of primary dendritic phase and eutectic region between the FCC and Laves phase. The additive thermal cycle generated by the analytical model was used for phase-field and physical simulations. A thermomechanical simulator was used to perform the physical simulation. Scanning electron microscopy (SEM) was used to characterize the effect of AM on the thermal cycle of the test samples and the results showed that the sigma phase was formed in the primary dendritic phase. The formation of the sigma phase was correlated with thermodynamic predictions and heat treatment studies. The thermal cycle of the microstructure, which was predicted using the phase-field simulation, was correlated with the experimental results. The integrated approach that was adopted in the current study can be utilized for the accelerated exploration of alloys for additive manufacturing. | Thermo-physical properties of Nb9.5 alloy and thermal cycle process parameters required for analytically generating thermal cycle for simulation. | /home/shared/llm-extraction-pipeline/articles_all/10.1016.j.jallcom.2022.167268/tables/Table 1.csv |  | [ { "original": "Nb9.5", "standardized": "Fe25.5Co10Ni25Cr15Mn5V10Nb9.5", "confidence": "high" } ]
./10.1016.j.jallcom.2022.167301 | Co-15/25 | Tracer diffusion under a concentration gradient: A pathway for a consistent development of mobility databases in multicomponent alloys | In our previous study[19], an augmented tracer-interdiffusion couple approach has been elaborated further and the concentration-dependent tracer diffusion coefficients and the tracer diffusion coefficients of the unaffected end-members of the diffusion couple between Co15Cr20Fe20Mn20Ni25and Co25Cr20Fe20Mn20Ni15were determined. (We will use the abbreviation Co-15/25 for this couple throughout this paper). The concentration dependent tracer diffusion coefficient of Co was found to follow a non-monotonous behavior, which was influenced by contaminant up-hill diffusion of Mn, whereas the end-member diffusion coefficients of Co, Fe and Mn were in a good agreement with the determined trends for the intermediate concentrations. Based on these experimentally determined atomic mobilities, the prediction of the CALPHAD-type diffusion simulations using a new ansatz for the generalized diffusion model was found to be more exact than using other existing kinetic databases with Fe or Ni as the reference elements[20,21]. | Diffusion in the CoCrFeMnNi high-entropy alloy is investigated using an augmented tracer / interdiffusion couple approach. The tracer diffusion coefficients are measured along the diffusion path developed between the Co17Cr20Fe20Mn20Ni23 and Co23Cr20Fe20Mn20Ni17 end-members allowing an elaboration of a consistent composition-dependent diffusion database. Both tracer and chemical concentration profiles are successfully reproduced to a tolerable level using a pair-diffusion model avoiding the reference element concept. Up-hill diffusion of Co in the experimental profile is not reproduced by the existing kinetic and thermodynamic databases. The reasons for this mismatch are discussed. The calculation of intrinsic and interdiffusion coefficients from the estimated tracer diffusion coefficients utilizing the thermodynamic parameters is demonstrated. The calculated values of the interdiffusion coefficients produced a reasonable match with the interdiffusion flux profiles developed in the multicomponent diffusion couple. The calculation of the vacancy wind effect indicates its strong influence on several intrinsic cross diffusion coefficients. | Parameters of the linear fitting of tracer diffusion coefficients for all measured points and for end-members. | /home/shared/llm-extraction-pipeline/articles_all/10.1016.j.jallcom.2022.167301/tables/Table 4.csv |  | [ { "original": "Co-15/25", "standardized": "Co15Cr20Fe20Mn20Ni25/Co25Cr20Fe20Mn20Ni15", "confidence": "high" } ]
./10.1016.j.jallcom.2022.167301 | Co-17/23 | Tracer diffusion under a concentration gradient: A pathway for a consistent development of mobility databases in multicomponent alloys | The present work is focused on combined radiotracer and interdiffusion experiments in a diffusion couple between Co17Cr20Fe20Mn20Ni23and Co23Cr20Fe20Mn20Ni17HEAs using the augmented tracer-interdiffusion couple approach[19](hereafter this couple will be designated as Co-17/23). The analysis demonstrated in this study explains the possibility to determine all necessary diffusion parameters, namely the concentration-dependent tracer, intrinsic and the interdiffusion coefficients utilizing the relations proposed by Darken-Manning[22,23]. In the process, this analysis highlights the role of the vacancy wind effect in multicomponent diffusion. The measurements are combined with CALPHAD-type modeling of interdiffusion using a pair-diffusion approach[24]. Such tracer diffusion estimation under the boundary condition of a concentration gradient will be shown to provide a pathway for a consistent development of mobility databases for multicomponent alloys. | Diffusion in the CoCrFeMnNi high-entropy alloy is investigated using an augmented tracer / interdiffusion couple approach. The tracer diffusion coefficients are measured along the diffusion path developed between the Co17Cr20Fe20Mn20Ni23 and Co23Cr20Fe20Mn20Ni17 end-members allowing an elaboration of a consistent composition-dependent diffusion database. Both tracer and chemical concentration profiles are successfully reproduced to a tolerable level using a pair-diffusion model avoiding the reference element concept. Up-hill diffusion of Co in the experimental profile is not reproduced by the existing kinetic and thermodynamic databases. The reasons for this mismatch are discussed. The calculation of intrinsic and interdiffusion coefficients from the estimated tracer diffusion coefficients utilizing the thermodynamic parameters is demonstrated. The calculated values of the interdiffusion coefficients produced a reasonable match with the interdiffusion flux profiles developed in the multicomponent diffusion couple. The calculation of the vacancy wind effect indicates its strong influence on several intrinsic cross diffusion coefficients. | Parameters of the linear fitting of tracer diffusion coefficients for all measured points and for end-members. | /home/shared/llm-extraction-pipeline/articles_all/10.1016.j.jallcom.2022.167301/tables/Table 4.csv |  | [ { "original": "Co-17/23", "standardized": "Co17Cr20Fe20Mn20Ni23-Co23Cr20Fe20Mn20Ni17", "confidence": "high" } ]
./10.1016.j.jallcom.2022.167310 | Armco iron | Powder-pack boronizing of CoCrFeNiAl0.5Nb0.5 HEA: Modeling of kinetics, microstructural, mechanical, and tribological characterizations | The mean diffusion coefficient model[50]already applied to the pack-boronizing kinetics of Armco iron was adopted by considering the entire multi-phase boronized layer. Fig. 1 provides a schematization of the generated boron concentration across this entire boronized layer. First of all, assuming the formation of iron borides before the metal borides. | This study is dedicated to the detailed investigation of boronization kinetic, microstructural, mechanical, and wear properties of high entropy alloys (HEAs) considering their sluggish diffusion effect properties. A CoCrFeNiAl0.5Nb0.5 HEA was powder-pack boronized in the interval of 850-1050 °C for 2, 4, and 6 h in the boronizing medium containing 90 wt% of boron carbide and 10 wt% of sodium tetrafluoroborate. Boronizing of CoCrFeNiAl0.5Nb0.5 HEA was successfully produced. The obtained multi-phase boronized layers were characterized by compactness and flatness showing up inside its typical dendritic zones. The X-Ray Diffraction (XRD) studies showed the presence of ternary phases inside the boronized layers having a thickness of 4.38-92.16 μm. The nano and microhardness values were also determined and the adhesion force was analyzed through the Rockwell indentation tests. In addition, the Vickers fracture toughness values (0.46-1.83 MPa m-1/2) of the treated samples were found to be very dependent on the boronizing temperature. The wear losses have decreased due to the increase in hardness and an improvement of up to 99% has been achieved. The average diffusion coefficient model was implemented to deduce the boron activation energy in the CoCrFeNiAl0.5Nb0.5 HEAs. Finally, the predicted layers’ thicknesses were coincident with the experimental data. | Comparison of the estimated boron activation energy with published research findings. | /home/shared/llm-extraction-pipeline/articles_all/10.1016.j.jallcom.2022.167310/tables/Table 4.csv |  | [ { "original": "Armco iron", "standardized": "Armco iron", "confidence": "High" } ]
./10.1016.j.jallcom.2022.167337 | ASD | Perpendicular magnetic anisotropy in a sputter deposited nanocrystalline high entropy alloy thin film | The as-deposited and heat-treated samples at 200 °C, 400 °C, and 600 °C are designated as ASD, A200, A400, and A600, respectively. Fig. 1 shows the cross-sectional field-emission scanning electron microscope (FE-SEM) image of the ASD film. The film shows that the thickness of the film is around 95 nm, which is well into the nanocrystalline range. Elemental mapping of films is carried out using energy-dispersive x-ray spectroscopy (EDS). EDS results revealed that the films are rich in Al compared to other elements. Naveed et al[49]have cited two main aspects that promote the preferential deposition of Al, namely atomic weight of Al and deposition pressure. It is appreciated that the atomic weight of Al is less compared to the other elements present in the target. In general, due to its lightweight, Al gets scattered because of collisions with Argon atoms during deposition. In our work, we have employed a relatively lower deposition pressure which leads to a higher percentage of Al in the film. X-ray diffractometer (XRD) results of EHEA target and grazing incidence x-ray diffractometer (GIXRD) results of A600 are shown in Fig. 2 a. It can be observed that similar crystalline phases with FCC & BCC phases are stabilized in A600 as in the target. Specifically, the GIXRD spectra profiles of the ASD and annealed films ( Fig. 2 b) show distinct peaks, indicating the predominantly crystalline structure of the deposited film. FCC and BCC phases are observed in all the films, which are consistent with the phase compositions of the target material. The crystallinity of the films increases with increasing annealing temperature. The A600 sample shows better crystallinity among all the samples and also the presence of Al2O3, which is not seen in ASD, A200, and A400 samples. In general, the diffraction peaks of FCC and BCC phases shift to low diffraction angles with increasing Al contents, thus implying increasing lattice distortion with increasing Al addition because of the higher atomic size of Al[43,50]. In this work, we have observed a shift of 2θ to higher diffraction angles with increasing annealing temperature, as shown in theSupplementary material(Fig. S1). This indicates the outward diffusion of Al with increasing temperature, thereby reducing the lattice distortion. At high temperature (∼ 600 °C) the surface reconstruction of native oxide of Si which is in contact with the HEA films, acts as a source of oxygen. Most importantly when there is a metallic Al on SiO2, oxygen evolved from the disintegration of SiO2enables the formation of Al2O3due to the low Gibbs free energy of formation of Al2O3[51-54]. The above-mentioned phenomenon clearly explains the formation of Al2O3in A600, consistent with the greater propensity for the oxide formation as compared to the other elements present in the film. | High entropy alloys (HEAs) have received great research attention in recent times because of their novel microstructures and properties. Among HEAs, eutectic HEA (EHEA) AlCoCrFeNi2.1 is considered particularly attractive because of its unprecedented mechanical properties. However, the functional properties of EHEA have been hardly explored. In the present work, we have investigated the magnetic properties of nanocrystalline EHEA films grown by RF magnetron sputtering in the as-deposited and after annealing at 200 °C, 400 °C, and 600 °C in vacuum. Further, the magnetic behavior was correlated with structural and chemical characteristics. Grazing incidence X-ray diffraction (GIXRD) of the films shows the presence of FCC and BCC phases similar to the target (bulk) material. Static and dynamic magnetic properties of the HEA films are investigated by using vibrating sample magnetometer (VSM) and ferromagnetic resonance (FMR) techniques, respectively. VSM results reveal the presence of the perpendicular magnetic anisotropy (PMA) in our films annealed at 600 °C, whereas the as-deposited and samples annealed at 200 °C and 400 °C exhibit only in-plane anisotropy behavior. The presence of PMA is further supported by the FMR dynamics results. The origin of PMA in sample annealed at 600 °C is attributed to the formation of Al2O3, which has been confirmed through GIXRD and amply corroborated by X-ray photoelectron spectroscopy (XPS). The interfacial hybridization effect between Co/Fe-3d and the adjacent O-2p orbitals of Al2O3 possibly resulted in PMA in HEA films. | Anisotropy field (Hk), Anisotropy constant (K), Coercive field (Hc), Saturation Magnetization (Ms) values of ASD, A200, A400 and A600 samples. | /home/shared/llm-extraction-pipeline/articles_all/10.1016.j.jallcom.2022.167337/tables/Table 1.csv |  | [ { "original": "ASD", "standardized": "AlCoCrFeNi2.1", "confidence": "high" } ]
./10.1016.j.jallcom.2022.167337 | A200 ¦ A400 ¦ A600 | Perpendicular magnetic anisotropy in a sputter deposited nanocrystalline high entropy alloy thin film | The target material for magnetron sputtering was prepared from an as-cast AlCoCrFeNi2.1EHEA consisting of ordered L12and B2 phases[22,23]. An < 100 > oriented silicon substrate (Si) was used for the thin film deposition. The substrates were pre-cleaned in acetone and isopropyl alcohol (IPA) with ultrasonication and later rinsed in DI water and dried with N2gas. In magnetron sputtering, the base pressure of the chamber was always maintained better than 4 × 10-7Torr. Ultra-high pure Argon gas was introduced into the chamber with a controlled flowrate using a mass flow controller and the deposition pressure was maintained at 3.8 × 10-3Torr.RF magnetron sputtering was used to deposit AlCoCrFeNi2.1EHEA film onto Si for a fixed time. RF sputtering featured by low deposition rates ensured enough time for the elements to get arranged in stoichiometric proportions as in the target. The growth rate of the films was fixed at ∼0.1 nm/s. The films deposited on Si were heat-treated immediately after the deposition within the chamber under vacuum (4 ×10-6Torr) at different temperatures, namely 200 °C, 400 °C, and 600 °C. These specimens are designated as A200, A400, and A600, respectively. Phase analysis was carried out using a grazing incidence x-ray diffractometer (GIXRD; D8 DISCOVER; Bruker, Germany). For the film thickness measurement, cross-sectional micrographs were obtained using a field-emission scanning electron microscope (FE-SEM; JSM 7800 F; JEOL, Japan). Static magnetic measurements were carried out by using the vibrating sample magnetometer (VSM; 7400-S; LakeShore, USA). Hysteresis loops (MH curves) were measured for the applied field along the in-plane and out-of-plane directions of the film. Dynamic magnetic properties of the films were measured using lock-in based ferromagnetic resonance (FMR; PhaseFMR; NanOsc, Sweden) system by varying the frequency from 3 GHz to 18 GHz and magnetic field from 0 to + 300 mT. Depth analysis of the chemical shifts and electronic configuration were investigated using an x-ray photoelectron spectrometer (XPS; PHI5000 Versa Probe III; ULVAC-PHI, Japan) employing an Al-Kα(1486.6 eV) x-ray source operated at 25.1 W and 45° take-off angle. The typical operating pressure was better than 1 × 10-9Torr and an x-ray spot diameter of 100 μm could be achieved. Collected XPS spectra were analyzed and processed using the CasaXPS software (Version 2.3.23, Casa Software Ltd., Japan). Instrumentation and data analysis of XPS could be elaborately explained inSupplementary material. | High entropy alloys (HEAs) have received great research attention in recent times because of their novel microstructures and properties. Among HEAs, eutectic HEA (EHEA) AlCoCrFeNi2.1 is considered particularly attractive because of its unprecedented mechanical properties. However, the functional properties of EHEA have been hardly explored. In the present work, we have investigated the magnetic properties of nanocrystalline EHEA films grown by RF magnetron sputtering in the as-deposited and after annealing at 200 °C, 400 °C, and 600 °C in vacuum. Further, the magnetic behavior was correlated with structural and chemical characteristics. Grazing incidence X-ray diffraction (GIXRD) of the films shows the presence of FCC and BCC phases similar to the target (bulk) material. Static and dynamic magnetic properties of the HEA films are investigated by using vibrating sample magnetometer (VSM) and ferromagnetic resonance (FMR) techniques, respectively. VSM results reveal the presence of the perpendicular magnetic anisotropy (PMA) in our films annealed at 600 °C, whereas the as-deposited and samples annealed at 200 °C and 400 °C exhibit only in-plane anisotropy behavior. The presence of PMA is further supported by the FMR dynamics results. The origin of PMA in sample annealed at 600 °C is attributed to the formation of Al2O3, which has been confirmed through GIXRD and amply corroborated by X-ray photoelectron spectroscopy (XPS). The interfacial hybridization effect between Co/Fe-3d and the adjacent O-2p orbitals of Al2O3 possibly resulted in PMA in HEA films. | Anisotropy field (Hk), Anisotropy constant (K), Coercive field (Hc), Saturation Magnetization (Ms) values of ASD, A200, A400 and A600 samples. | /home/shared/llm-extraction-pipeline/articles_all/10.1016.j.jallcom.2022.167337/tables/Table 1.csv |  | [ { "original": "A200", "standardized": "AlCoCrFeNi2.1EHEA", "confidence": "High" }, { "original": "A400", "standardized": "AlCoCrFeNi2.1EHEA", "confidence": "High" }, { "original": "A600", "standardized": "AlCoCrFeNi2.1EHEA", "confidence": "High" } ]
./10.1016.j.jallcom.2022.167371 | 316 SS | Effect of bias voltage on the structure and properties of CuNiTiNbCr dual-phase high entropy alloy films | CuNiTiNbCr HEAFs were deposited onto 316 SS and silicon wafers through HiPIMS by using a spliced target. The target was composed of high purity Cu (≥99.9 %), Ni (≥99.9 %), Ti (≥99.9 %), Nb (≥99.9 %), Cr (≥99.9 %) rods that were periodically arranged in a way of (Cu-Ni-Ti-Nb-Cr)1, (Cu-Ni-Ti-Nb-Cr)2, ..., (Cu-Ni-Ti-Nb-Cr)n. Before deposition, the substrates were cleaned with acetone and ethanol in ultrasonication for 15 min to remove impurities and dust from the surface. During the sputter deposition, the distance of the target to the substrate was 80 mm. Prior to deposition, the sputtering chamber was pumped with 2.0 × 103Pa using a turbo pump. The flow rate of Ar was maintained at 40 sccm. A DC power of 2 A was applied to remove target surface impurities for 10 min. Then, the substrate was cleaned by sputtering with a bias voltage of -1500 V for 20 min among argon plasma. Finally, a series of CuNiTiNbCr HEAFs were deposited in an Ar atmosphere of 1.5 Pa by varying the substrate bias voltage (0, -50, -100, -150 and -200 V). The films thicknesses were maintained at approximately 2 μm by controlling the deposition time at 34 min | The dual-phase structure has been proved to overcome the effect of strength-ductility trade-off of high-entropy alloys. However, most of the high entropy alloy films with larger atomic size difference tend to form a single amorphous structure under non-equilibrium deposition conditions such as magnetron sputtering. In this study, the dual-phase CuNiTiNbCr high entropy alloy film containing the Cu-rich FCC alloy phase and amorphous phase were synthesized by high-power pulsed magnetron sputtering at different bias voltages. The poor affinity of copper with other elements led to the segregation and enrichment of copper to form a Cu-rich FCC phase. The effects of substrate bias voltage on the microstructure, mechanical and corrosion properties of the films were investigated. With the increase of bias voltage, the content of copper in the film decreased, the stress state of the film changed significantly, and the compactness of the structure was improved. The hardness of all films was higher than that of most other high entropy alloy film systems. The films deposited under low bias voltage have better toughness. The film deposited at -50 V showed the best wear resistance due to a combination of high hardness and good toughness. The film deposited at -150 V showed the best corrosion resistance since it had the lowest self-corrosion current density (6.1 ×10-8 A/cm2), which was due to its compact structure and lower impurity content. | Tafel polarization parameters of CuNiTiNbCr films and 316 SS substrates. | /home/shared/llm-extraction-pipeline/articles_all/10.1016.j.jallcom.2022.167371/tables/Table 2.csv |  | [ { "original": "316 SS", "standardized": "316 SS", "confidence": "high" } ]
./10.1016.j.jallcom.2022.167378 | MC | A first-principles study the effects of nitrogen on the lattice distortion, mechanical, and electronic properties of (ZrHfNbTa)C1-x N x high entropy carbonitrides | Here, the SQS supercell models were generated by using a Metropolis Monte Carlo (MMC) simulated annealing algorithm implemented in themcsqscode of the Alloy Theoretic Automated Toolkit (ATAT) software[12]. In themcsqssearch process, correlation functions were constructed to describe the correlations of SQS clusters. An objective function was defined to describe the correlations of fully disordered state. The objective function was minimized by using a MMC simulated annealing loop. In each MMC loop, potential supercell configurations are generated by using a cluster expansion algorithm according to lattice symmetry. In addition, the mismatch between the correlation functions and the objective function was evaluated. The Metropolis algorithm attempts to jump to different random supercell and attempts to permute two atoms within the same sublattice of that supercell. Such moves were accepted or rejected according to the mismatch function. Once the mismatch reaches the minimum, corresponding configuration was regarded as a SQS model and putted out. A smaller mismatch implies a high disorder of SQS model. Therefore, five SQS models with the lowest mismatch and objective function were selected to perform DFT geometric optimization. Then, the SQS model with the minimum energy was selected as the initial structure of following properties calculations. Fig. 1 b∼1 g display one typical SQS model for the (ZrHfNbTa)C1-xNx(x= 0.0, 0.1, 0.2, 0.3, 0.4, and 0.5), respectively. | Recently, high-entropy carbonitrides (HECNs) have attracted extensive attentions due to their outstanding comprehensive properties. However, the underlying physical mechanisms responsible for their excellent properties are not well understood. In this work, the effects of nitrogen (N) on the material properties of the newly-developed (ZrHfNbTa)C1-x N x (x = 0.0-0.5) HECNs are systematically studied by the first-principles calculations. The obtained results reveal that the calculated properties of the HECNs match well with experimental data. The mechanical properties of the HECNs are closely associated with their local lattice distortion. The lattice distortion is exacerbated with the increase of N. Increasing N content also leads to increase their mass density and ductility, but decrease their lattice parameter, Young’s modulus, shear modulus, hardness, fracture toughness, acoustic velocity, Debye temperature, and thermal conductivity. The additive of N can promote the charge transfer between metal and non-metal elements, but decrease the strength of metal-carbon and metal-nitrogen bonds. | Calculated longitudinal, transversal, and average sound velocities (nl, nt, and nm in m/s), Debye temperature (ThD in K), Gruneisen parameter g, and the minimum thermal conductivity (Kmin in W/(mK)) of (ZrHfNbTa)C1-xNx ceramics. | /home/shared/llm-extraction-pipeline/articles_all/10.1016.j.jallcom.2022.167378/tables/Table 3.csv |  | [ { "original": "MC", "standardized": "MC", "confidence": "high" } ]
./10.1016.j.jallcom.2022.167437 | Al0 | Performance assessments of porous FeCoNiCrAlx high-entropy alloys in high-temperature oxidation, carbonization and sulfidation atmospheres | High-entropy alloys (HEAs) have been one of the major innovations in the field of metal materials in recent decades. The alloying theory and performances of HEAs lie beyond the scope of traditional alloys[7-10]. Different from traditional alloys based on one or two components, HEAs are designed with five or more principal elements, and the atomic fraction of each component is in the range of 5-35 at%. These principal elements in equal or near equal atomic percent together determine the properties of HEAs[11]. Due to the existence of severe lattice distortion, composition fluctuation and solid solution strengthening in microstructure, the HEAs exhibit high strength, high toughness, high hardness, and high wear resistance, as well as the smaller tendency of strength loss with increasing the temperature, as compared with traditional alloys. Among the various HEAs series, it is believed the Al-series HEAs (i.e. Al0.5FeCoCrNi[12], Al0.5FeCoCrNiSi0.2[13], AlCrCoFeNiTi[14], AlCrFeNiTiMn[15]) have the particularly superior resistance to high temperature and corrosive atmosphere, since they tend to form the protective Al2O3scales through selective oxidation even under low oxygen pressure. In this context, the Al-series HEAs can be promising potential candidates for high-temperature filter materials[16-19]. | Porous FeCoNiCrAlx high-entropy alloys (HEAs) with different atomic fraction of Al were developed as potential candidates for high-temperature filter materials by reactive synthesis using blended elemental Fe/Co/Ni/Cr/Al powders. This method combines the creation of porous structure with the direct synthesis of HEAs, and takes the advantage of the role of Al in enhancing the porosity of porous materials. The effects of Al atomic fraction on the pore structure parameters, phase compositions, microstructures and mechanical strengths of porous FeCoNiCrAlx were investigated, and a comprehensive assessment of the high-temperature corrosion resistances of these materials was carried out. The results showed that the increase of Al atomic fraction not only improved the porosity and intrinsic mechanical performance of porous FeCoNiCrAlx, but also provided enhanced protection against high-temperature corrosions such as oxidation, carbonization and sulfidation. The optimal atomic fraction range of Al in porous FeCoNiCrAlx HEAs was 0.6-1.0, which could make this material keep structural and chemical stability in potential high-temperature flue gas environment. | Tensile strength and breaking elongation of porous FeCoNiCrAlx HEAs. | /home/shared/llm-extraction-pipeline/articles_all/10.1016.j.jallcom.2022.167437/tables/Table 1.csv |  | [ { "original": "Al0", "standardized": "Al0", "confidence": "Medium" } ]
./10.1016.j.jallcom.2022.167437 | Al0.6 ¦ Al0.2 | Performance assessments of porous FeCoNiCrAlx high-entropy alloys in high-temperature oxidation, carbonization and sulfidation atmospheres | The elemental powders of Fe (mean size ∼40 μm, purity>99.5%), Co (∼4 μm,>99.9%), Ni (∼40 μm,>99%), Cr (∼10 μm,>99.9%), Al (∼40 μm,>99.7%) were used as raw materials. The raw material powders were added according to the molar ratio of FeCoNiCrAlx, where Fe, Co, Ni and Cr were added with an equimolar ratio, while x = 0, 0.2, 0.6, 1.0 molar of Al were added additionally. To be noted, the FeCoNiCrAlxsamples were referred to as Al0, Al0.2, Al0.6, Al1.0according to the Al atomic fraction in the subsequent sections. The V-type mixer with nitrogen protection was used for powder mixing. To obtain uniform mixtures, zirconia balls were added to the raw powders to enhance the mixing efficiency. Each batch of powders was blended for 20 h. The mixed powders were then granulated by adding an ethanol solution containing 3 wt% octadecanoic acid, and then pulverized with a 60-mesh screen after drying. After granulation, the pelletized coarse particles were formed into sheet compacts (φ20 mm×2.0 mm) by mold pressing with a pressure of 200 MPa. A step-sintering schedule was used to conduct the reactive synthesis of green compacts in a vacuum sintering furnace (vacuum<1.0 ×10-2Pa), incubating at 200, 400, 580, 640, 950 °C for 1.0 h in order to remove adsorbed gas, octadecanoic acid and promoting solid-phase diffusion of elemental powders, respectively. In view of the different Al atomic fraction of FeCoNiCrAlxalloys, different final temperatured were used in order to obtain the homogeneous composition, well-grown sintering necks and connective pore structure. The final sintering temperature for Al0and Al0.2samples was 1200 °C and that for Al0.6and Al1.0samples was 1250 °C, while the holding time was 2 h equally. Porous FeCoNiCrAlxsamples were obtained after furnace cooling. For comparison, porous 316 L stainless steel (SS) samples were also prepared, and their final sintering temperature was 1150 °C. | Porous FeCoNiCrAlx high-entropy alloys (HEAs) with different atomic fraction of Al were developed as potential candidates for high-temperature filter materials by reactive synthesis using blended elemental Fe/Co/Ni/Cr/Al powders. This method combines the creation of porous structure with the direct synthesis of HEAs, and takes the advantage of the role of Al in enhancing the porosity of porous materials. The effects of Al atomic fraction on the pore structure parameters, phase compositions, microstructures and mechanical strengths of porous FeCoNiCrAlx were investigated, and a comprehensive assessment of the high-temperature corrosion resistances of these materials was carried out. The results showed that the increase of Al atomic fraction not only improved the porosity and intrinsic mechanical performance of porous FeCoNiCrAlx, but also provided enhanced protection against high-temperature corrosions such as oxidation, carbonization and sulfidation. The optimal atomic fraction range of Al in porous FeCoNiCrAlx HEAs was 0.6-1.0, which could make this material keep structural and chemical stability in potential high-temperature flue gas environment. | Tensile strength and breaking elongation of porous FeCoNiCrAlx HEAs. | /home/shared/llm-extraction-pipeline/articles_all/10.1016.j.jallcom.2022.167437/tables/Table 1.csv |  | [ { "original": "Al0.6", "standardized": "FeCoNiCrAl0.6", "confidence": "high" }, { "original": "Al0.2", "standardized": "FeCoNiCrAl0.2", "confidence": "high" } ]
./10.1016.j.jallcom.2022.167471 | C-1 ¦ C-5 ¦ C-4 ¦ C-3 ¦ C-2 | Effect of varying Ti/V ratio on synthesis, thermal behavior, optical band gap, and electrical properties of (TixV1-x)2AlC MAX phase | Fig. 1 illustrates the phase formation and constituents of the synthesized (TixV1-x)2Al1.1C0.9MAX phases, where Ti/ V ratios for C-1 = 0.33 ((Ti0.25V0.75)2Al1.1C0.9), C-2 = 0.54 ((Ti0.35V0.65)2Al1.1C0.9), C-3 = 1 ((Ti0.5V0.5)2Al1.1C0.9), C-4 = 1.86 ((Ti0.65V0.35)2Al1.1C0.9), C-5 = 3 ((Ti0.75V0.25)2Al1.1C0.9). The XRD patterns indicate that all the phases mostly contain the prime phase (TixV1-x)2Al1.1C0.9with the trace of impurities like TiVC2, Al2O3,TiV2Al, and TiC, as indicated in Fig. 1 . The presence of Al2O3can occur due to the native surface oxide from the starting powder[22]. Although the graphite content was kept low to avoid the production of TiC[24], its presence implies that more optimization is beneficial. With increasing Ti/V ratio, reductions in intermediate phases are evident in Fig. 1 . Table 1 represents the positions of the most intense peaks of the synthesized samples C-1 to C-5, which stand in between the end members V2AlC and Ti2AlC (ICSD:606285 and 184886)[1,3,5]. This table also reveals that with increasing the Ti/V ratios, the peak positions are shifted to lower angles. This is because of the larger atomic radius of Ti (rTi=140 pm) than the V (rV=135 pm), which elongates the lattice parameter of the synthesized phase along the c-axis[25]. Rietveld Refinement using FullProf software to measure the phase purity of the C-3, i.e., (Ti0.5V0.5)2Al1.1C0.9sample by refining all the present phases within the sample showing inFig. S1. The refinement data shows that the sample comprised of 72.58% of (Ti0.5V0.5)2Al1.1C0.9, 3.80% of TiC, 9.91% of TiV2Al, 13.43% of Al2O3and 0.28% of TiVC2where χ2= 5.60, Rwp= 25.9%, Rp= 26.6%, Rexp= 11%. The densities of the prepared MAX phases are C-1 = 4.39, C-2 = 4.22, C-3 = 4.15, C- 4 = 3.98 and C-5 = 3.96 as calculated from the Archimedes’ principle. | Bimetallic solid solution MAX phases have attracted significant interest because of their tunable properties. Easy machinability, relatively low densities, high elastic constants, catalytic activity, etc., make (Ti,V)2AlC MAX phase an appreciable candidate for different mechanical, electrical, and electrochemical based applications. Earlier reported synthesis methods of bimetallic MAX phases are not economical due to high temperature, high pressure, an inert atmosphere, etc. Herein we present an alternative route, modified molten salt shielded synthesis, to produce (TixV1-x)2AlC MAX phases with varying Ti/V ratio. X-ray diffraction shows the shift in main peak positions with varying Ti/V ratios. Post oxidation XRD of the MAX phase constituents shows that increasing Ti / V ratio increases the peak intensity of TiO2 and reduces the intensity of V2O5. UV-vis spectroscopy data illustrate that increasing the Ti/V ratio enhances the optical band gap. Calculated thermodynamic parameters like activation energy, entropy, enthalpy, and Gibb’s free energy manifest the reaction kinetics of the oxidation behavior of the MAX phases. Electrical resistivity measured at room temperature decreases with increasing Ti/V values. The outcome of this present systematic and meticulous work provides greater insight into the synthesis of the solid solution based (TixV1-x)2AlC MAX phase and its thermal, optical, and electrical behavior with varying Ti/V ratios. | Optical band gap of the synthesized MAX phases. | /home/shared/llm-extraction-pipeline/articles_all/10.1016.j.jallcom.2022.167471/tables/Table 3.csv |  | [ { "original": "C-1", "standardized": "(Ti0.25V0.75)2Al1.1C0.9", "confidence": "high" }, { "original": "C-2", "standardized": "(Ti0.35V0.65)2Al1.1C0.9", "confidence": "high" }, { "original": "C-3", "standardized": "(Ti0.5V0.5)2Al1.1C0.9", "confidence": "high" }, { "original": "C-4", "standardized": "(Ti0.65V0.35)2Al1.1C0.9", "confidence": "high" }, { "original": "C-5", "standardized": "(Ti0.75V0.25)2Al1.1C0.9", "confidence": "high" } ]
./10.1016.j.jallcom.2022.167523 | Ni2CrFeAl0.3Tix | Microstructure evolution and mechanical response of Co-free Ni2CrFeAl0.3Tix high-entropy alloys | In this study, microstructure and mechanical behavior of Co-free Ni2CrFeAl0.3Tix high-entropy alloys are investigated. X-ray diffraction analysis show that a simple face-centered cubic (FCC) solid-solution structure is present in Ni2CrFeAl0.3Ti0.1 and Ni2CrFeAl0.3Ti0.2 alloys, while B2-type precipitation appears in Ni2CrFeAl0.3Ti0.3 alloy in addition to the FCC matrix. Tensile results reveal that with an increase in Ti content, the yield and tensile strength of the alloys increases while the ductility decreases, and fortunately a good balance between strength and ductility is attained in Ni2CrFeAl0.3Ti0.3 that exhibits an ultimate tensile strength of 1240 MPa combined with over 10 % fracture strain. This feature can be ascribed to the visible strain-hardening response, reduced stacking-fault energy (ranging from 56.5 to 37.4 mJ ∙ m - 2 ) and very fine B2 precipitates due to Ti addition. This work would provide an insight into the design of low-cost Ti-containing alloys in the future. | In this study, microstructure and mechanical behavior of Co-free Ni2CrFeAl0.3Tix high-entropy alloys are investigated. X-ray diffraction analysis show that a simple face-centered cubic (FCC) solid-solution structure is present in Ni2CrFeAl0.3Ti0.1 and Ni2CrFeAl0.3Ti0.2 alloys, while B2-type precipitation appears in Ni2CrFeAl0.3Ti0.3 alloy in addition to the FCC matrix. Tensile results reveal that with an increase in Ti content, the yield and tensile strength of the alloys increases while the ductility decreases, and fortunately a good balance between strength and ductility is attained in Ni2CrFeAl0.3Ti0.3 that exhibits an ultimate tensile strength of 1240 MPa combined with over 10 % fracture strain. This feature can be ascribed to the visible strain-hardening response, reduced stacking-fault energy (ranging from 56.5 to 37.4 mJ ∙ m - 2 ) and very fine B2 precipitates due to Ti addition. This work would provide an insight into the design of low-cost Ti-containing alloys in the future. | Calculated parameters of DHmix, Smix, O, d and lattice constant for Ni2CrFeAl0.3Tix alloys. | /home/shared/llm-extraction-pipeline/articles_all/10.1016.j.jallcom.2022.167523/tables/Table 1.csv |  | [ { "original": "Ni2CrFeAl0.3Tix", "standardized": "Ni2CrFeAl0.3Tix", "confidence": "high" } ]
./10.1016.j.jallcom.2022.167533 | CMC | Exceptional cryogenic strength and sufficient ductility of a nanotwinned high-entropy alloy fabricated by cryogenic multi-directional compression | Nanotwinned structures have been reported to produce superior mechanical properties. In this work, nanotwinned Al0.1CoCrFeNi high-entropy alloy (HEA) was fabricated by cryogenic multi-directional compression (CMC) followed by stress-relief annealing. The nanotwinned HEA samples exhibited excellent cryogenic tensile properties with a yield strength of ∼1.2 GPa and uniform elongation of ∼27%, which is attributed to the introduction of high-density dislocations as well as hierarchical nanotwins (NTs) in the HEA samples. During the cryogenic tensile testing, more NTs were activated, increasing the possibility of dislocation and NTs interactions, further activating multiple deformation mechanisms, including the formation of stacking faults (SFs), microbands, and shear bands, thereby increasing the yield strength and maintaining a stable strain hardening ability. This strategy provides new insights into the development of high-performance HEAs applied in cryogenic environments. | Nanotwinned structures have been reported to produce superior mechanical properties. In this work, nanotwinned Al0.1CoCrFeNi high-entropy alloy (HEA) was fabricated by cryogenic multi-directional compression (CMC) followed by stress-relief annealing. The nanotwinned HEA samples exhibited excellent cryogenic tensile properties with a yield strength of ∼1.2 GPa and uniform elongation of ∼27%, which is attributed to the introduction of high-density dislocations as well as hierarchical nanotwins (NTs) in the HEA samples. During the cryogenic tensile testing, more NTs were activated, increasing the possibility of dislocation and NTs interactions, further activating multiple deformation mechanisms, including the formation of stacking faults (SFs), microbands, and shear bands, thereby increasing the yield strength and maintaining a stable strain hardening ability. This strategy provides new insights into the development of high-performance HEAs applied in cryogenic environments. | Mechanical properties (yield strength sy, ultimate tensile strength sb, uniform elongation eu, and fracture elongation ef) of the CG and CMC samples at 298 K and 77 K. | /home/shared/llm-extraction-pipeline/articles_all/10.1016.j.jallcom.2022.167533/tables/Table 1.csv |  | [ { "original": "CMC", "standardized": "Al0.1CoCrFeNi", "confidence": "High" } ]
./10.1016.j.jallcom.2022.167533 | CG | Exceptional cryogenic strength and sufficient ductility of a nanotwinned high-entropy alloy fabricated by cryogenic multi-directional compression | The as-cast Al0.1CoCrFeNi (atomic percent, at%) HEA was fabricated by vacuum induction levitation melting with 99.9% purity in constituent elemental raw materials. The ingot was cut into a compression sample cube with an edge length of 13 mm by wire-cut electrical discharge machining, which was polished with 1000# silicon carbide sandpaper to ensure that the compressive ends were parallel to each other. For the multi-directional compression at 77 K, the sample was immersed in liquid nitrogen for about 20 min, and then the loading end of the sample was coated with vaseline. The loading axes were arranged on the X, Y, and Z axes of the cube in sequence. The engineering strain of each compression was ∼10%, and the sample was completely immersed in liquid nitrogen during the compression. The whole process is recorded as “one cycle”, as shown schematically in Fig. 1 a. After 3 cycles, to eliminate undesirable residual stress with little grain coarsening, the compression sample was put into a box-type resistance furnace with a holding temperature of 773 K, which was kept in such an intermediate-temperature for 1 h followed by air cooled to room temperature. For simplicity, we hereafter refer to this process as CMC, and the as-cast Al0.1CoCrFeNi HEA without NTs is referred to as a CG sample. | Nanotwinned structures have been reported to produce superior mechanical properties. In this work, nanotwinned Al0.1CoCrFeNi high-entropy alloy (HEA) was fabricated by cryogenic multi-directional compression (CMC) followed by stress-relief annealing. The nanotwinned HEA samples exhibited excellent cryogenic tensile properties with a yield strength of ∼1.2 GPa and uniform elongation of ∼27%, which is attributed to the introduction of high-density dislocations as well as hierarchical nanotwins (NTs) in the HEA samples. During the cryogenic tensile testing, more NTs were activated, increasing the possibility of dislocation and NTs interactions, further activating multiple deformation mechanisms, including the formation of stacking faults (SFs), microbands, and shear bands, thereby increasing the yield strength and maintaining a stable strain hardening ability. This strategy provides new insights into the development of high-performance HEAs applied in cryogenic environments. | Mechanical properties (yield strength sy, ultimate tensile strength sb, uniform elongation eu, and fracture elongation ef) of the CG and CMC samples at 298 K and 77 K. | /home/shared/llm-extraction-pipeline/articles_all/10.1016.j.jallcom.2022.167533/tables/Table 1.csv |  | [ { "original": "CG", "standardized": "Al0.1CoCrFeNi", "confidence": "high" } ]
./10.1016.j.jallcom.2022.167543 | 2S ¦ 7S | Effects of deformation-induced martensitic transformation on quasi-static and dynamic compressive properties of metastable SiVCrMnFeCo high-entropy alloys | Two SixV(9-x)Cr10Mn5Fe46Co30(x = 2 and 7 at%) alloys, which are referred to as ‘2S′ and ‘7S′, respectively, based on the Si content, were fabricated by a vacuum-induction-melting furnace. 22-mm-thick cast-alloys were homogenized at 1100 °C for 6 h, hot-rolled at 1100-900 °C to 12-mm-thick plates, sand-blasted, and then cold-rolled. The 5-mm-thick cold-rolled plate was annealed at 900 °C for 20 min to obtain a fully recrystallized microstructure and quenched into water. | High-entropy alloys (HEAs) utilizing a deformation-induced martensitic transformation (DIMT) mechanism have been developed as they exhibit an excellent balance of strength, ductility, and toughness. Investigations on deformation behaviors under dynamic responses are essential for their wide and reliable cryogenic applications; however, the effects of DIMT on mechanical properties under dynamic and cryogenic environments have hardly been studied yet, especially in metastable HEAs. In this study, compressive properties of two SiVCrMnFeCo alloys having different initial microstructure and stability of face-centered-cubic (FCC) against the DIMT were investigated under both quasi-static and dynamic loadings and at room and cryogenic temperatures. Under dynamic loading, the extent of DIMT was reduced than that under quasi-static loading due to the increased adiabatic heating, which increased the stability of FCC and suppressed the DIMT behavior. Nevertheless, the activated DIMT with decreasing stability of FCC due to the increased Si content and the decreased test temperature enhanced overall compressive properties. However, the interrupted dynamic compressive test results showed that the shear localization and the formation of adiabatic shear band (ASB) were promoted as the martensite formed more by the DIMT, concurrently resulted in the deterioration of resistance to shear cracking. These findings suggest that the delicate control of stability of FCC would be significant in wide and effective applications of the metastable alloys toward cryogenic or dynamic environments. | Room- and cryogenic-temperature compressive test results of the 2S and 7S alloys. | /home/shared/llm-extraction-pipeline/articles_all/10.1016.j.jallcom.2022.167543/tables/Table 1.csv | {'NA': '* Total strain measured from by the second strike.'} | [ { "original": "2S", "standardized": "Si2V7Cr10Mn5Fe46Co30", "confidence": "high" }, { "original": "7S", "standardized": "Si7V2Cr10Mn5Fe46Co30", "confidence": "high" } ]
./10.1016.j.jallcom.2022.167580 | 45Fe-A800 | Heterogeneous grain size and enhanced hardness by precipitation of the BCC particles in medium entropy Fe-Ni-Cr alloys | EBSD results for the samples are presented in Fig. 4 . The 33Fe sample annealed at 800 °C (hereafter, 33Fe-A800) and 950 °C (33Fe-A950) for 1 h show heterogeneous grain size distributions, where a high density of fine grains with high-angle grain boundaries (misorientation angle greater than 15°, as indicated by the blue lines) are present ( Fig. 4(a) ). It should be noted that 33Fe-A800 has a more heterogeneous grain-size distribution than 33Fe-A950. As shown in Fig. 4(b) , 40Fe samples show a change in the grain size distribution from heterogeneous at an annealing temperature of 800 °C (40Fe-A800) to a more homogeneous at an annealing temperature of 950 °C (40Fe-A950). The 45Fe samples annealed at 800 °C (45Fe-A800) and 950 °C (45Fe-A950) also exhibit heterogeneous grain size distributions. Furthermore, a high density of Σ3 annealing twin boundaries with a misorientation of 60° is observed in all annealed samples ( Fig. 4 ). Fig. 5(a) -(b) further show the multimodal grain size distributions of all annealed samples, except for 40Fe-A950. In samples annealed at 800 °C, the average grain size increases with Fe content from 2.55 (33Fe alloy) to 9.62 μm (40Fe alloy) and then slightly decreases to 7.45 μm (45Fe alloy). In samples annealed at 950 °C, the average grain size increases with Fe content from 8.76 (33Fe alloy) to 20.77 μm (40Fe alloy) and then decreases to 7.24 μm (45Fe alloy). | We report the chemical-composition-dependent precipitation of Cr-rich BCC particles and their role in the hardening of Fe-Cr-Ni medium entropy alloys (MEAs). Three alloys with different chemical compositions: 33Fe-32Cr-35Ni MEA (33Fe), 40Fe-30Cr-30Ni MEA (40Fe), and 45Fe-30Cr-25Ni MEA (45Fe) (at%), were investigated. After annealing at 800 and 950 °C, all three alloys had a heterogeneous grain size distribution, except for 40Fe annealed at 950 °C. The samples annealed at 800 °C showed a more heterogeneous grain size distribution, smaller average grain size, and lower degree of recrystallization than the samples annealed at 950 °C. This difference is ascribed mainly to the contents and precipitation kinetics of Cr-rich BCC particles at the two temperatures. The hardness decreased with the increase in annealing temperature for all the samples. The 33Fe sample exhibited higher hardness than 40Fe and 45Fe because of the joint effect of grain boundary strengthening and precipitation strengthening by the Cr-rich BCC particles. Different peak-load-dependent hardness behaviors were observed in 33Fe-A800 with relatively coarse BCC particles and 40Fe-A800 with fine BCC particles. The fine particles led to higher local hardness, whereas coarse particles resulted in higher microhardness owing to the hetero-deformation-induced strengthening effect. These results provide new insights into the strength optimization of medium- and high-entropy alloys through the dispersion of coarse Cr-rich BCC particles. | The chemical composition of the Cr-rich BCC particles and matrix, as determined using SEM-EDS of more than five different particles and matrix regions, respectively. | /home/shared/llm-extraction-pipeline/articles_all/10.1016.j.jallcom.2022.167580/tables/Table 1.csv |  | [ { "original": "45Fe-A800", "standardized": "Fe45Cr30Ni25", "confidence": "high" } ]
./10.1016.j.jallcom.2022.167580 | 40Fe-A800 ¦ 33Fe-A800 | Heterogeneous grain size and enhanced hardness by precipitation of the BCC particles in medium entropy Fe-Ni-Cr alloys | We report the chemical-composition-dependent precipitation of Cr-rich BCC particles and their role in the hardening of Fe-Cr-Ni medium entropy alloys (MEAs). Three alloys with different chemical compositions: 33Fe-32Cr-35Ni MEA (33Fe), 40Fe-30Cr-30Ni MEA (40Fe), and 45Fe-30Cr-25Ni MEA (45Fe) (at%), were investigated. After annealing at 800 and 950 °C, all three alloys had a heterogeneous grain size distribution, except for 40Fe annealed at 950 °C. The samples annealed at 800 °C showed a more heterogeneous grain size distribution, smaller average grain size, and lower degree of recrystallization than the samples annealed at 950 °C. This difference is ascribed mainly to the contents and precipitation kinetics of Cr-rich BCC particles at the two temperatures. The hardness decreased with the increase in annealing temperature for all the samples. The 33Fe sample exhibited higher hardness than 40Fe and 45Fe because of the joint effect of grain boundary strengthening and precipitation strengthening by the Cr-rich BCC particles. Different peak-load-dependent hardness behaviors were observed in 33Fe-A800 with relatively coarse BCC particles and 40Fe-A800 with fine BCC particles. The fine particles led to higher local hardness, whereas coarse particles resulted in higher microhardness owing to the hetero-deformation-induced strengthening effect. These results provide new insights into the strength optimization of medium- and high-entropy alloys through the dispersion of coarse Cr-rich BCC particles. | We report the chemical-composition-dependent precipitation of Cr-rich BCC particles and their role in the hardening of Fe-Cr-Ni medium entropy alloys (MEAs). Three alloys with different chemical compositions: 33Fe-32Cr-35Ni MEA (33Fe), 40Fe-30Cr-30Ni MEA (40Fe), and 45Fe-30Cr-25Ni MEA (45Fe) (at%), were investigated. After annealing at 800 and 950 °C, all three alloys had a heterogeneous grain size distribution, except for 40Fe annealed at 950 °C. The samples annealed at 800 °C showed a more heterogeneous grain size distribution, smaller average grain size, and lower degree of recrystallization than the samples annealed at 950 °C. This difference is ascribed mainly to the contents and precipitation kinetics of Cr-rich BCC particles at the two temperatures. The hardness decreased with the increase in annealing temperature for all the samples. The 33Fe sample exhibited higher hardness than 40Fe and 45Fe because of the joint effect of grain boundary strengthening and precipitation strengthening by the Cr-rich BCC particles. Different peak-load-dependent hardness behaviors were observed in 33Fe-A800 with relatively coarse BCC particles and 40Fe-A800 with fine BCC particles. The fine particles led to higher local hardness, whereas coarse particles resulted in higher microhardness owing to the hetero-deformation-induced strengthening effect. These results provide new insights into the strength optimization of medium- and high-entropy alloys through the dispersion of coarse Cr-rich BCC particles. | The chemical composition of the Cr-rich BCC particles and matrix, as determined using SEM-EDS of more than five different particles and matrix regions, respectively. | /home/shared/llm-extraction-pipeline/articles_all/10.1016.j.jallcom.2022.167580/tables/Table 1.csv |  | [ { "original": "40Fe-A800", "standardized": "Fe40Cr30Ni30", "confidence": "high" }, { "original": "33Fe-A800", "standardized": "Fe33Cr32Ni35", "confidence": "high" } ]
./10.1016.j.jallcom.2022.167589 | Al+Co+Ni+Fe | AlCo-rich AlCoNiFe and AlCoNiFeCr high entropy alloys: Synthesis and interaction pathway at high heating rates | Hence, plenty of compositions and researches with special emphasis on the relationship between properties and microstructure of HEAs have been widely reported in last decade, however proper understanding of the underlying mechanisms of the phase formation is still lacking. From another hand, only few semi-empirical methods have been proposed as a tool to predict single-phase formation which is a key factor for achieving materials with specific combination of properties. The fundamental investigation of kinetic features of formation of Al-Co based HEAs will contribute to the optimization of single-phase synthesis, controlling segregation/intermetallic formation and render its targeted industrial application. One of the important processing parameters during the kinetic studies is the heating rate which can have significant impact on the phase formation and microstructure evolution processes. In an attempt to inhibit the grain growth, obtain nanostructured HEAs, develop more equiaxed morphology and save time (cost-effective process) the high heating rates of reagents attain importance. In this paper, the interaction mechanism in the non-activated and mechanically activated Al+Co+Ni+Fe quaternary and Al+Co+Ni+Fe+Cr quinary mixtures was deduced at high heating rates (Vh= 50-2600 °C·min-1; Tmax= 1300 °C) by thermal analysis technique utilizing a high-speed temperature scanner (HSTS-1)[21,22]. Microstructure evolution, phase formation regularities and thermal stability were examined at synthesis and processing of AlCo-rich AlCoNiFe and AlCoNiFeCr HEAs. | Novel AlCo-rich AlCoNiFe and AlCoNiFeCr high entropy alloys (HEAs) were prepared from the non-activated and mechanically activated (MA) quaternary Al40Co40Ni10Fe10at% and quinary Al35Co35Ni10Fe10Cr10at% mixtures. The wide temperature range of the formation of a single high entropy alloy of BCC structure in quaternary system and the formation of pure quinary AlCoNiFeCr alloy above 740 °C was predicted by thermodynamic modelling. The underlying interaction mechanism was proposed, and the effective activation energy values were deduced at high heating rates up to 2600 °C·min-1 by thermal analysis method through high-speed temperature scanner. The presence of a single-stage exothermic interaction in the non-activated and mechanically activated quaternary and quinary mixtures was attributed to HEA formation via either solid + liquid or solid + solid mechanism depending on the heating rate and mechanoactivation (MA) duration. The influence of heating rate and MA duration on the self-heating profile and reaction onset temperature was also deduced. Microstructure evolution and phase formation sequence were monitored by the examination of products quenched at characteristic temperatures at synthesis and processing of AlCo-rich AlCoNiFe and AlCoNiFeCr HEAs. The crystallite size (CS), lattice strain (LS) and lattice parameter (LP) of CoFeNiAl and CoFeNiAlCr HEAs were estimated according to MA duration. The thermal stability in argon and air flow conditions at heating rate of 40 °C·min-1 for up to 1200 °C was studied by thermogravimetric analyser complemented with X-ray diffraction analysis. | Characteristic temperatures (degC) of non-activated Al+Co+Ni+Fe and Al+Co+Ni+Cr+Fe mixtures at linear heating and the effective activation energy values (kJ*mol-1). | /home/shared/llm-extraction-pipeline/articles_all/10.1016.j.jallcom.2022.167589/tables/Table 1.csv |  | [ { "original": "Al+Co+Ni+Fe", "standardized": "Al40Co40Ni10Fe10", "confidence": "high" } ]
./10.1016.j.jallcom.2022.167625 | NPS-0 g ¦ NPS-0.25 g ¦ NPS-0.5 g | Structure, magnetism, critical behavior and magnetocaloric effects of La0.66Ca0.33MnO3 porous nanospheres tuned by a solvothermal method with PVP addition | All the chemicals and reagents were analytical grade and directly used without further purification in this study. The precursors of La0.66Ca0.33MnO3porous nanosphere were prepared by the solvothermal method. A total of 5 mmol of lanthanum nitrate hexahydrate, calcium nitrate tetrahydrate and manganese nitrate were dissolved in a mixture of 64 ml of isopropanol and 32 ml of glycerol at the stoichiometric ratio La:Ca:Mn = 0.66:0.33:1. Five groups were prepared in the same method by adding different amounts of PVP (0 g, 0.25 g, 0.5 g, 0.75 g, 1 g), respectively. Then, the mixture was stirred until it dissolved completely. The dissolved solution was placed in a 200 ml tetrafluoroethylene lined hydrothermal kettle and heated at 180 °C for 6 h. After centrifugation and ethanol washing, the products were dried at 80 °C for 24 h in a desiccator. The dried samples were subsequently annealed at 700 °C for 6 h. The obtained samples were denoted as NPS-0 g, NPS-0.25 g, NPS-0.5 g, NPS-0.75 g and NPS-1 g according to the different PVP addition, respectively. The simple preparation process was shown inFig. S1. The preparation method of monodisperse glycerate nanospheres obtained by solvothermal method was widely used in the preparation of porous metal oxide nanoparticles, where the metal ions were converted into alcohol salts by M(NO3)3+ 3 C3H7OH→M(OC3H7)3+ 3HNO3. While glycerol self-assembles glycerol qausiemulsion spheres by intermolecular hydrogen bonding under high temperature and pressure environment[24-26]. The PVP acted as a dispersant in it, making the spheres granular. | La0.66Ca0.33MnO3 porous nanospheres were synthesized by a solvothermal method. The diameter, pore size and density of La0.66Ca0.33MnO3 porous nanospheres were controlled by changing the concentration of PVP (Ployvinylpyrrolidone, K29-32) addition. The effects of structure on the magnetic phase transition, magnetocaloric effects and critical index of the samples were investigated. The results indicated that La0.66Ca0.33MnO3 exhibited a second order paramagnetic (PM)-ferromagnetic (FM) transition. The shorter Mn-O bond length and larger Mn-O-Mn angle of the La0.66Ca0.33MnO3 porous nanospheres enhanced the double exchange, leading to an increase in Curie temperature. The critical parameters β, γ and δ of the samples were confirmed using the modified arrott plot (MAP). The critical parameters of La0.66Ca0.33MnO3 nanospheres without PVP addition were similar to the Mean field model. While the La0.66Ca0.33MnO3 porous nanospheres with PVP addition were judged to favor the Ising model using RS parallelism. The maximum magnetic entropy changes were calculated from the isothermal magnetization curve and observed for -ΔSM(5 T) NPS-0.75 g was 3.994 J/kg.K. NPS-1 g with the highest PVP addition had a large -ΔSM half-height wide temperature interval, obtaining the maximum relative cooling capacity (RCP) of 247.364 J/kg (5 T). These obtained values showed that the La0.66Ca0.33MnO3 porous nanospheres could be as promising candidates for magnetic refrigeration near room temperature. | The curie temperature (TC) and magnetocaloric parameters (-DSMmax, RCP) of the manganite La0.66Ca0.33MnO3 porous nanospheres in comparison with other magnetic materials. | /home/shared/llm-extraction-pipeline/articles_all/10.1016.j.jallcom.2022.167625/tables/Table 4.csv |  | [ { "original": "NPS-0 g", "standardized": "NPS-0 g", "confidence": "high" }, { "original": "NPS-0.25 g", "standardized": "NPS-0.25 g", "confidence": "high" }, { "original": "NPS-0.5 g", "standardized": "NPS-0.5 g", "confidence": "high" } ]
./10.1016.j.jallcom.2022.167625 | NPS-0.75 g ¦ NPS-1 g | Structure, magnetism, critical behavior and magnetocaloric effects of La0.66Ca0.33MnO3 porous nanospheres tuned by a solvothermal method with PVP addition | La0.66Ca0.33MnO3 porous nanospheres were synthesized by a solvothermal method. The diameter, pore size and density of La0.66Ca0.33MnO3 porous nanospheres were controlled by changing the concentration of PVP (Ployvinylpyrrolidone, K29-32) addition. The effects of structure on the magnetic phase transition, magnetocaloric effects and critical index of the samples were investigated. The results indicated that La0.66Ca0.33MnO3 exhibited a second order paramagnetic (PM)-ferromagnetic (FM) transition. The shorter Mn-O bond length and larger Mn-O-Mn angle of the La0.66Ca0.33MnO3 porous nanospheres enhanced the double exchange, leading to an increase in Curie temperature. The critical parameters β, γ and δ of the samples were confirmed using the modified arrott plot (MAP). The critical parameters of La0.66Ca0.33MnO3 nanospheres without PVP addition were similar to the Mean field model. While the La0.66Ca0.33MnO3 porous nanospheres with PVP addition were judged to favor the Ising model using RS parallelism. The maximum magnetic entropy changes were calculated from the isothermal magnetization curve and observed for -ΔSM(5 T) NPS-0.75 g was 3.994 J/kg.K. NPS-1 g with the highest PVP addition had a large -ΔSM half-height wide temperature interval, obtaining the maximum relative cooling capacity (RCP) of 247.364 J/kg (5 T). These obtained values showed that the La0.66Ca0.33MnO3 porous nanospheres could be as promising candidates for magnetic refrigeration near room temperature. | La0.66Ca0.33MnO3 porous nanospheres were synthesized by a solvothermal method. The diameter, pore size and density of La0.66Ca0.33MnO3 porous nanospheres were controlled by changing the concentration of PVP (Ployvinylpyrrolidone, K29-32) addition. The effects of structure on the magnetic phase transition, magnetocaloric effects and critical index of the samples were investigated. The results indicated that La0.66Ca0.33MnO3 exhibited a second order paramagnetic (PM)-ferromagnetic (FM) transition. The shorter Mn-O bond length and larger Mn-O-Mn angle of the La0.66Ca0.33MnO3 porous nanospheres enhanced the double exchange, leading to an increase in Curie temperature. The critical parameters β, γ and δ of the samples were confirmed using the modified arrott plot (MAP). The critical parameters of La0.66Ca0.33MnO3 nanospheres without PVP addition were similar to the Mean field model. While the La0.66Ca0.33MnO3 porous nanospheres with PVP addition were judged to favor the Ising model using RS parallelism. The maximum magnetic entropy changes were calculated from the isothermal magnetization curve and observed for -ΔSM(5 T) NPS-0.75 g was 3.994 J/kg.K. NPS-1 g with the highest PVP addition had a large -ΔSM half-height wide temperature interval, obtaining the maximum relative cooling capacity (RCP) of 247.364 J/kg (5 T). These obtained values showed that the La0.66Ca0.33MnO3 porous nanospheres could be as promising candidates for magnetic refrigeration near room temperature. | The curie temperature (TC) and magnetocaloric parameters (-DSMmax, RCP) of the manganite La0.66Ca0.33MnO3 porous nanospheres in comparison with other magnetic materials. | /home/shared/llm-extraction-pipeline/articles_all/10.1016.j.jallcom.2022.167625/tables/Table 4.csv |  | [ { "original": "NPS-0.75 g", "standardized": "NPS-0.75 g", "confidence": "high" }, { "original": "NPS-1 g", "standardized": "NPS-1 g", "confidence": "high" } ]
./10.1016.j.jallcom.2022.167651 | Ti-V-Cr5-Nb-Ta ¦ Ti-V-Cr-Nb-Ta | Controlling microstructure and mechanical properties of Ti-V-Cr-Nb-Ta refractory high entropy alloys through heat treatments | In this study, we have investigated the microstructure and mechanical properties of two refractory high entropy alloys (RHEAs), Ti-V-Cr5-Nb-Ta and Ti-V-Cr-Nb-Ta, in their as-cast and heat-treated conditions. Both alloys show almost single-phase BCC structure, while different size and volume fraction of secondary phases were formed after homogenisation heat treatment. The major secondary phase was indexed as a complex C15 Laves structure with a composition of (Ti, Ta)(V, Cr, Nb)2. The nanoindentation mapping indicates C15 Laves phase is very hard and brittle, performing a homogenisation heat treatment leads to an improved hardness in both alloys. The correlations between hardness changes and microstructural evolutions after homogenisation heat treatment are also discussed. | In this study, we have investigated the microstructure and mechanical properties of two refractory high entropy alloys (RHEAs), Ti-V-Cr5-Nb-Ta and Ti-V-Cr-Nb-Ta, in their as-cast and heat-treated conditions. Both alloys show almost single-phase BCC structure, while different size and volume fraction of secondary phases were formed after homogenisation heat treatment. The major secondary phase was indexed as a complex C15 Laves structure with a composition of (Ti, Ta)(V, Cr, Nb)2. The nanoindentation mapping indicates C15 Laves phase is very hard and brittle, performing a homogenisation heat treatment leads to an improved hardness in both alloys. The correlations between hardness changes and microstructural evolutions after homogenisation heat treatment are also discussed. | A summary of micro-segregation and phase distributions in the two alloys. | /home/shared/llm-extraction-pipeline/articles_all/10.1016.j.jallcom.2022.167651/tables/Table 3.csv |  | [ { "original": "Ti-V-Cr5-Nb-Ta", "standardized": "Ti-V-Cr5-Nb-Ta", "confidence": "High" }, { "original": "Ti-V-Cr-Nb-Ta", "standardized": "Ti-V-Cr-Nb-Ta", "confidence": "High" } ]
./10.1016.j.jallcom.2022.167675 | Al0.15 ¦ Al0.35 | The as-cast AlxCrTaTi refractory medium entropy alloys with good room-temperature mechanical properties and high-temperature oxidation resistance | AlxCrTaTi (x = 0, 0.15, 0.25 and 0.35, atomic molar ratio) refractory medium-entropy alloy ingots with different Al contents were prepared through vacuum arc-melting technology by using the high-purity metals (≥99.9 wt%) of Al, Cr, Ta, Ti in a high-purity argon atmosphere. The alloy rod with 3 mm in diameter and 60 mm in length was fabricated by copper mold suction casting. For room-temperature mechanical compression, the sample rod with a diameter of 3 mm and 6 mm in length was used by sandpaper with different meshes to smooth the end surface. The test was carried out with a CMT5504 universal mechanical testing machine, and the compressive strain rate was 10-3s-1. In order to ensure the reliability of the data, the compression experiment of each group of components was repeated at least 5 times. The Vickers hardness of the alloy was measured by a HVS-1000 A microhardness tester, with a pressure of 1.96 N and a holding pressure of 15 s, and at least 9 points were measured for each sample. The density of the rod samples was measured by the Archimedes drainage method. The samples used for oxidation experiment with a size of 3 mm × 3 mm× 2 mm were processed from the alloy ingots by wire cutting, then all the samples were polished with SiC sandpaper and cleaned with deionized water and ethanol thoroughly. Afterwards, the isothermal oxidation experiment was carried out at 1000 °C and the samples were set in the center of the muffle furnace under the experimental environment to be oxidized continuously for 10 h, 25 h, 50 h, and 100 h, respectively. And then all the samples were cooled down to room temperature within the furnace. The microstructure and phase composition of the original alloys and the oxide layers were investigated by X-ray diffraction (XRD, Shimadzu XRD-6100) and scanning electron microscopy (SEM, JSM-6610) with energy dispersive X-ray spectroscopy (EDS, Oxford Instruments), respectively. White light interferometer (Bruker, ContourGT-K) was used to analyze the surface roughness of the oxide layer of Al0.15CrTaTi (Al0.15), Al0.25CrTaTi (Al0.25), and Al0.35CrTaTi (Al0.35) alloys after 100 h oxidation. | Refractory medium entropy alloys (RMEAs) usually show good mechanical properties at high temperature. Unfortunately, their very poor room-temperature plasticity and high-temperature oxidation resistance still greatly limit their practical application. In this work, the room-temperature mechanical properties and high-temperature oxidation resistance of AlxCrTaTi RMEAs (x = 0, 0.15, 0.25, 0.35) are systematically studied. It is found that the AlxCrTaTi RMEAs exhibit very high yield strength of about 1700 MPa and plasticity of above 10%. For Al-bearing RMEAs, a composite oxide layer containing Al2O3 is formed on the alloy surface. Under the synergistic effect with the CrTaO4 oxide layer in the middle layer, Al0.25CrTaTi alloy possesses good oxidation resistance at 1000 °C for 100 h with the oxidation weight gain of only 7.3 mg/cm2. | Mechanical properties of as-cast AlxCrTaTi RMEAs at room temperature. | /home/shared/llm-extraction-pipeline/articles_all/10.1016.j.jallcom.2022.167675/tables/Table 1.csv | {'NA': 's0.2: yield strength, sc: ultimate compressive strength, ef: fracture strain'} | [ { "original": "Al0.15", "standardized": "Al0.15CrTaTi", "confidence": "high" }, { "original": "Al0.35", "standardized": "Al0.35CrTaTi", "confidence": "high" } ]
./10.1016.j.jallcom.2022.167675 | Al0.25 ¦ Al0 | The as-cast AlxCrTaTi refractory medium entropy alloys with good room-temperature mechanical properties and high-temperature oxidation resistance | Refractory medium entropy alloys (RMEAs) usually show good mechanical properties at high temperature. Unfortunately, their very poor room-temperature plasticity and high-temperature oxidation resistance still greatly limit their practical application. In this work, the room-temperature mechanical properties and high-temperature oxidation resistance of AlxCrTaTi RMEAs (x = 0, 0.15, 0.25, 0.35) are systematically studied. It is found that the AlxCrTaTi RMEAs exhibit very high yield strength of about 1700 MPa and plasticity of above 10%. For Al-bearing RMEAs, a composite oxide layer containing Al2O3 is formed on the alloy surface. Under the synergistic effect with the CrTaO4 oxide layer in the middle layer, Al0.25CrTaTi alloy possesses good oxidation resistance at 1000 °C for 100 h with the oxidation weight gain of only 7.3 mg/cm2. | Refractory medium entropy alloys (RMEAs) usually show good mechanical properties at high temperature. Unfortunately, their very poor room-temperature plasticity and high-temperature oxidation resistance still greatly limit their practical application. In this work, the room-temperature mechanical properties and high-temperature oxidation resistance of AlxCrTaTi RMEAs (x = 0, 0.15, 0.25, 0.35) are systematically studied. It is found that the AlxCrTaTi RMEAs exhibit very high yield strength of about 1700 MPa and plasticity of above 10%. For Al-bearing RMEAs, a composite oxide layer containing Al2O3 is formed on the alloy surface. Under the synergistic effect with the CrTaO4 oxide layer in the middle layer, Al0.25CrTaTi alloy possesses good oxidation resistance at 1000 °C for 100 h with the oxidation weight gain of only 7.3 mg/cm2. | Mechanical properties of as-cast AlxCrTaTi RMEAs at room temperature. | /home/shared/llm-extraction-pipeline/articles_all/10.1016.j.jallcom.2022.167675/tables/Table 1.csv | {'NA': 's0.2: yield strength, sc: ultimate compressive strength, ef: fracture strain'} | [ { "original": "Al0.25", "standardized": "Al0.25CrTaTi", "confidence": "high" }, { "original": "Al0", "standardized": "CrTaTi", "confidence": "high" } ]
./10.1016.j.jallcom.2022.167679 | Al10 | Investigation of correlation between the microstructural characteristics and mechanical properties of (CoCuFeNi)100-x Al x high entropy alloys | Fig. 1 shows the XRD patterns of (CoCuFeNi)100-xAlx(x= 0 ∼ 20 at%) HEAs with the differentxvalues. The Al3 to Al10 HEAs form only the FCC phase. As increasing Al, new diffraction peaks corresponding to the BCC phase can be observed from Al15 HEAs and the ordered-BCC phase (B2) formed near 2θ≈ 31.14° from Al18 HEAs. It was confirmed that the Al content does not affect the crystal structure of the CoCuFeNi HEA until low fraction, but contributes to forming the BCC/B2 phase in high fraction[26]. This result suggests two possibilities: the mixture of the BCC plus B2 or a single B2 phase. Furthermore, it is identified that the peaks of (220) plane shift with increasing Al contents and FCC1/FCC2 and BCC/B2 peaks are overlapped as shown inSupplementary Fig. 1 . Following TEM results will clarify the more detailed phase formation. | In the present study, we investigated the Al effect on the microstructure, phase, and mechanical properties of (CoCuFeNi)100-x Al x (x = 0 ∼ 20 at%) high entropy alloys (HEAs). To find out the correlation between the microstructural characterization and mechanical properties, a detailed phase and microstructural analysis was conducted through slight addition of the Al content. From Al0 to Al15 HEAs, there was no distinct change in dendritic microstructural morphology and mechanical properties. On the other hand, the B2 phase appears in the inter-dendrite region and thus (FCC1 +FCC2 +B2) multi-phase formed showing the conspicuous mechanical properties from Al15 to Al20 HEAs. Especially, Al18 HEA showed the most balanced mechanical properties due to the two-sided microstructure of (FCC+L12 +B2) and (B2 +FCC/L12). However, it was identified that the excessive Al content formed the primary B2 dendrite changing ductile to brittle deformation mode. The phase and microstructure analysis was conducted by multi-scale XRD, SEM, and TEM. Furthermore, systematic deformation mechanical analysis was carried out on deformed and fractured specimens. | The chemical composition of the as-cast (CoCuFeNi)100-xAlx (x = 0 ~ 20 at%) HEAs. | /home/shared/llm-extraction-pipeline/articles_all/10.1016.j.jallcom.2022.167679/tables/Table 1.csv |  | [ { "original": "Al10", "standardized": "(CoCuFeNi)90Al10", "confidence": "medium" } ]
./10.1016.j.jallcom.2022.167679 | Al17 | Investigation of correlation between the microstructural characteristics and mechanical properties of (CoCuFeNi)100-x Al x high entropy alloys | Fig. 2 and Table 1 show the SEM-BSE images, FESEM-EDS results, and volume fraction of each phase of the (CoCuFeNi)100-xAlx(x= 0 ∼ 20 at%) HEAs with the differentxvalue. The Al3 to Al10 HEAs form the dendritic microstructure morphology. The dendrite (DR) and inter-dendrite (ID) regions have the (Co, Fe, and Ni)-rich FCC (FCC1) and (Al and Cu)-rich FCC (FCC2) fraction, respectively, indicating the Al content is segregated in ID region. The Al15 to Al17 HEAs form the three phases such as FCC1, FCC2, and dark BCC phase. Especially, the BCC phase has relatively high Al and Ni contents and forms in the ID region. The Al18 HEA has the intermediate composition exhibiting two-sided microstructural morphology between Al17 and Al19 HEAs alike. Region A and B are composed of (FCC1 +FCC2 +BCC/B2)-three phases and composed of (BCC/B2 +FCC)-two phases, respectively. The Al19 to Al20 HEAs showed a sharply-increased volume fraction of the BCC/B2 phase due to the high fraction of Al content. The DR and ID regions have relatively high Al, Ni contents and Co, Fe, and Ni contents, respectively, indicating that the DR of the Al19 and Al20 HEAs transformed from the FCC to the BCC/B2. | In the present study, we investigated the Al effect on the microstructure, phase, and mechanical properties of (CoCuFeNi)100-x Al x (x = 0 ∼ 20 at%) high entropy alloys (HEAs). To find out the correlation between the microstructural characterization and mechanical properties, a detailed phase and microstructural analysis was conducted through slight addition of the Al content. From Al0 to Al15 HEAs, there was no distinct change in dendritic microstructural morphology and mechanical properties. On the other hand, the B2 phase appears in the inter-dendrite region and thus (FCC1 +FCC2 +B2) multi-phase formed showing the conspicuous mechanical properties from Al15 to Al20 HEAs. Especially, Al18 HEA showed the most balanced mechanical properties due to the two-sided microstructure of (FCC+L12 +B2) and (B2 +FCC/L12). However, it was identified that the excessive Al content formed the primary B2 dendrite changing ductile to brittle deformation mode. The phase and microstructure analysis was conducted by multi-scale XRD, SEM, and TEM. Furthermore, systematic deformation mechanical analysis was carried out on deformed and fractured specimens. | The chemical composition of the as-cast (CoCuFeNi)100-xAlx (x = 0 ~ 20 at%) HEAs. | /home/shared/llm-extraction-pipeline/articles_all/10.1016.j.jallcom.2022.167679/tables/Table 1.csv |  | [ { "original": "Al17", "standardized": "Al17", "confidence": "low" } ]
./10.1016.j.jallcom.2022.167679 | Al15 ¦ Al0 ¦ Al18 ¦ Al20 | Investigation of correlation between the microstructural characteristics and mechanical properties of (CoCuFeNi)100-x Al x high entropy alloys | In the present study, we investigated the Al effect on the microstructure, phase, and mechanical properties of (CoCuFeNi)100-x Al x (x = 0 ∼ 20 at%) high entropy alloys (HEAs). To find out the correlation between the microstructural characterization and mechanical properties, a detailed phase and microstructural analysis was conducted through slight addition of the Al content. From Al0 to Al15 HEAs, there was no distinct change in dendritic microstructural morphology and mechanical properties. On the other hand, the B2 phase appears in the inter-dendrite region and thus (FCC1 +FCC2 +B2) multi-phase formed showing the conspicuous mechanical properties from Al15 to Al20 HEAs. Especially, Al18 HEA showed the most balanced mechanical properties due to the two-sided microstructure of (FCC+L12 +B2) and (B2 +FCC/L12). However, it was identified that the excessive Al content formed the primary B2 dendrite changing ductile to brittle deformation mode. The phase and microstructure analysis was conducted by multi-scale XRD, SEM, and TEM. Furthermore, systematic deformation mechanical analysis was carried out on deformed and fractured specimens. | In the present study, we investigated the Al effect on the microstructure, phase, and mechanical properties of (CoCuFeNi)100-x Al x (x = 0 ∼ 20 at%) high entropy alloys (HEAs). To find out the correlation between the microstructural characterization and mechanical properties, a detailed phase and microstructural analysis was conducted through slight addition of the Al content. From Al0 to Al15 HEAs, there was no distinct change in dendritic microstructural morphology and mechanical properties. On the other hand, the B2 phase appears in the inter-dendrite region and thus (FCC1 +FCC2 +B2) multi-phase formed showing the conspicuous mechanical properties from Al15 to Al20 HEAs. Especially, Al18 HEA showed the most balanced mechanical properties due to the two-sided microstructure of (FCC+L12 +B2) and (B2 +FCC/L12). However, it was identified that the excessive Al content formed the primary B2 dendrite changing ductile to brittle deformation mode. The phase and microstructure analysis was conducted by multi-scale XRD, SEM, and TEM. Furthermore, systematic deformation mechanical analysis was carried out on deformed and fractured specimens. | The chemical composition of the as-cast (CoCuFeNi)100-xAlx (x = 0 ~ 20 at%) HEAs. | /home/shared/llm-extraction-pipeline/articles_all/10.1016.j.jallcom.2022.167679/tables/Table 1.csv |  | [ { "original": "Al15", "standardized": "(CoCuFeNi)85Al15", "confidence": "high" }, { "original": "Al0", "standardized": "(CoCuFeNi)100Al0", "confidence": "high" }, { "original": "Al18", "standardized": "(CoCuFeNi)82Al18", "confidence": "high" }, { "original": "Al20", "standardized": "(CoCuFeNi)80Al20", "confidence": "high" } ]
./10.1016.j.jallcom.2022.167679 | Al16 ¦ Al5 ¦ Al3 ¦ Al19 | Investigation of correlation between the microstructural characteristics and mechanical properties of (CoCuFeNi)100-x Al x high entropy alloys | The (CoCuFeNi)100-xAlx(x= 0 ∼ 20 at%) HEAs were prepared by arc-melting of high purity constituent elements (≥99.9%) under a Ti-gettered high purity Argon atmosphere. The fabricated (CoCuFeNi)100-xAlx(x= 0 ∼ 20 at%) composites are denoted as Al0, Al3, Al5... and Al20, respectively. To guarantee excellent chemical homogeneity, buttons were re-melted and flipped at least 5 times. The as-cast samples were prepared suction-cast into a cylindrical-shaped Cu mold with diameters of 3 mm and 50 mm in length and the surface is carefully polished to remove the contamination. X-ray diffraction (XRD; PANalytical) with CuKαradiation, scanning electron microscope (SEM; JEOL JSM-6390) and transmission electron microscope (TEM; Technai F20) were used to analyze the crystal structure, microstructure, and phase composition of the present composites. The investigation on the fracture surfaces of Al18 and Al19 HEAs was also performed by the SEM. TEM sample was prepared by liquid-nitrogen-cooled ion-milling (Gatan Model 600) and focused ion beam (FIB, Hitachi-NX5000). The atomic ratio of the phase in the phases using a selective area energy dispersive spectrometry (EDS) analysis. The cylindrical samples with a 2:1 (6 mm of height and 3 mm of diameter) aspect ratio for compression tests were prepared by cut and polishing. Room temperature mechanical properties were measured at least 5 times under compressive mode at a strain rate of 1 × 10-3s-1. To investigate the deformation behaviors, additional three specimens were prepared such as deformed (compressively stressed up to 10% and 1%) specimens of as-cast Al16, Al18, and Al19 composite. The deformed specimens with different degrees of deformation were prepared under compressive mode at a strain rate of 1 × 10-3s-1until target strain and then unloaded. The phase characteristic of the deformed specimen was analyzed by SEM. | In the present study, we investigated the Al effect on the microstructure, phase, and mechanical properties of (CoCuFeNi)100-x Al x (x = 0 ∼ 20 at%) high entropy alloys (HEAs). To find out the correlation between the microstructural characterization and mechanical properties, a detailed phase and microstructural analysis was conducted through slight addition of the Al content. From Al0 to Al15 HEAs, there was no distinct change in dendritic microstructural morphology and mechanical properties. On the other hand, the B2 phase appears in the inter-dendrite region and thus (FCC1 +FCC2 +B2) multi-phase formed showing the conspicuous mechanical properties from Al15 to Al20 HEAs. Especially, Al18 HEA showed the most balanced mechanical properties due to the two-sided microstructure of (FCC+L12 +B2) and (B2 +FCC/L12). However, it was identified that the excessive Al content formed the primary B2 dendrite changing ductile to brittle deformation mode. The phase and microstructure analysis was conducted by multi-scale XRD, SEM, and TEM. Furthermore, systematic deformation mechanical analysis was carried out on deformed and fractured specimens. | The chemical composition of the as-cast (CoCuFeNi)100-xAlx (x = 0 ~ 20 at%) HEAs. | /home/shared/llm-extraction-pipeline/articles_all/10.1016.j.jallcom.2022.167679/tables/Table 1.csv |  | [ { "original": "Al16", "standardized": "(CoCuFeNi)84Al16", "confidence": "High" }, { "original": "Al5", "standardized": "(CoCuFeNi)95Al5", "confidence": "High" }, { "original": "Al3", "standardized": "(CoCuFeNi)97Al3", "confidence": "High" }, { "original": "Al19", "standardized": "(CoCuFeNi)81Al19", "confidence": "High" } ]
./10.1016.j.jallcom.2022.167738 | Cr24 ¦ Cr23 ¦ Cr25 | Effective combination of solid solution strengthening and precipitation hardening in NiCrFeWTiAl multi-principal element alloys | Elements of Ni, Cr, Fe, W, Ti, and Al with high purity (>99.9 wt%) were used as raw materials. The corresponding raw materials of Ni56Cr25Fe10W5Ti2Al2(at%) MPEA, Ni57Cr24Fe10W5Ti2Al2(at%) MPEA, and Ni58Cr23Fe10W5Ti2Al2(at%) MPEA (hereafter abbreviated as Cr25 MPEA, Cr24 MPEA and Cr23 MPEA, respectively) were prepared using arc melting in an argon atmosphere and casted into a copper mold with the dimension of 50 × 10 × 5 mm3. Considering that the W element is difficult to melt, the ingots were flipped over and remelted at least four times separately, then added together and flipped four more times. The as-cast samples were first solution-treated at 1200 °C for 48 h and then cold-rolled to approximately 1.5 mm along the longitudinal direction, followed by recrystallization at 1200 °C for ∼2 min. Subsequently, isothermal aging treatments were applied to the three MPEAs at 800 °C for various durations from 0 h to 48 h. All the heat treatment procedures described here were finished by water quenching. | Face-centered-cubic (FCC) Multi-principal element alloys (MPEAs) have attracted intensive scientific research interest due to their excellent fracture toughness and ductility. Still, the strengths of single-phase MPEAs are unsatisfactory. Although great progress has been made by utilizing multiple strengthening mechanisms, it remains challenging to take advantage of large-atom solutes and nano-precipitates simultaneously because solutes always partition into the precipitates. In the present work, we successfully achieved an effective combination of solid solution strengthening and precipitation hardening in the NiCrFeWTiAl multi-principal element alloys. Our experimental results showed that W is partitioned into the FCC matrix, while Ti and Al tend to exist in the L12 phase. This controlled elemental partitioning leads to a good combination of solid solution strengthening and precipitation hardening effects and results in good tensile properties at temperatures from 25 °C to 760 °C. The strengthening mechanisms were revealed based on the quantified microstructure analysis. The solid solution hardening of all the solute atoms contributes ∼140 MPa in total, but W mainly contributes to solid solution hardening, and L12 precipitates enhance the yield strength by ∼330 MPa through ordering strengthening. | The fraction of the W-rich phase was obtained from the SEM image (Fig. 4). | /home/shared/llm-extraction-pipeline/articles_all/10.1016.j.jallcom.2022.167738/tables/Table 1.csv |  | [ { "original": "Cr24", "standardized": "Ni57Cr24Fe10W5Ti2Al2", "confidence": "high" }, { "original": "Cr23", "standardized": "Ni58Cr23Fe10W5Ti2Al2", "confidence": "high" }, { "original": "Cr25", "standardized": "Ni56Cr25Fe10W5Ti2Al2", "confidence": "high" } ]
./10.1016.j.jallcom.2022.167750 | as cast | Circumventing strength-ductility paradox in high entropy alloys through deformation processing | The elements Al, Co, Cr, Fe and Ni were used to make equimolar HEA composition. Powders were mixed and pulverized using electric mortar pestle for elemental homogenization. Pulverized and mixed powder was poured into a cylindrical shaped mould and compressed at a load of 68 kN in hydraulic press (Specac 25T, UK) for a period of 10 min to obtain small button shaped pellets. These pellets were melted in an arc melting furnace. After each melt, HEA specimen was flipped and remelted upto five times in order to achieve uniform atomic diffusion of elements throughout the casting. Subsequently, SFP was performed using a cylindrical shaped WC-pin-less tool at 1800 rpm for 15 min with a plunge depth of 0.3 mm on universal milling machine (UMM- Master M2, India) as shown in Fig. 1 . The variation of temperature of HEA specimen in the stir region with respect to processing time was recorded using a K-type thermocouple supplemented by data acquisition system (NI-DAQ). The as cast and processed section of HEA specimens were polished from 220 to 2000 grit emery paper followed by vibromet polishing in colloidal silica. EBSD- (EDAX AMETEK) (step size 0.1 μm), XRD- (Bruker, D8 Discover), TEM- (Themis 300 G3FEI), EDS- (EDAX AMETEK) and cross section optical image (Leica DM750M, Germany) analysis was performed for both the specimens. EBSD analysis was performed using TSL OIM Analysis 8.0 software while TEM diffraction patterns were indexed using single crystal software. In addition, Vickers indentation (Economet VH- 1MDX, Chennai Metco, India) tests were conducted on the polished surface of both the specimens in order to compute the values of micro-hardness using diamond pyramid under a 100 g load applied for 10 s. Both the specimens were sectioned into rectangular 5 mm × 1.25 mm × 0.5 mm, dog-bone shaped mini tensile specimens using electric discharge machining (EDM- DK 7735, India). Uniaxial tensile tests were performed in ambient conditions using a universal testing machine (UTM Instron-3366, USA) at a strain rate of 0.001 s-1. To ensure the consistency of the results, each specimen was tested 3 times with the same testing parameters. Further, the fractographs along the cross section of the ruptured specimens were obtained using field emission scanning electron microscope (FESEM-JEOL JSM-7610F Plus) and 3D optical profiler (Rtec Instruments, USA). | Engineering materials are known to show trade-off between high tensile strength and ductility. The simultaneous enhancement of strength and ductility can make them more appealing for various structural applications. In this study, we demonstrate a facile technique to address the conflicting strength-ductility trade-off in crystalline materials. AlCoCrFeNi high entropy alloy (HEA), one of the most popular multi-principal alloy system, was considered for the investigation. The as-cast AlCoCrFeNi alloy showed a coarse grain microstructure with BCC/B2 phase. The as-cast alloy was subjected to severe plastic deformation using a facile technique known as stationary friction processing (SFP). The SFP for only 15 min resulted in an order of magnitude reduction in the grain size along with BCC to FCC phase transformation. The processed sample demonstrated more than 2 times higher ultimate tensile strength (∼650 MPa) compared to as-cast HEA (∼310 MPa). Further, the ductility of the processed HEA was enhanced from 11 % to 18 %. The combination of fine grain structure along with BCC to FCC transition through SFP enabled exceptional mechanical properties in the HEA. This approach can easily be extended to other alloy systems for designing high tensile strength and superior ductility. | Estimated stress increment via dislocation strengthening after SFP. | /home/shared/llm-extraction-pipeline/articles_all/10.1016.j.jallcom.2022.167750/tables/Table 1.csv |  | [ { "original": "as cast", "standardized": "as cast", "confidence": "low" } ]
./10.1016.j.jallcom.2022.167896 | Q235 | Effect of Cu content on microstructure and properties of CoCrFeNiCux high-entropy alloy coatings prepared by induction cladding | CoCrFeNiCux (x = 0, 0.5, 1.0, 1.5) high entropy alloy coating (HEAc) on Q235 steel was successfully prepared by induction cladding technology. Before induction cladding, the final structure of the alloy powders after 30 h ball milling were single-phase face-centered cubic (FCC) structure. After induction cladding, the metastable Cu-containing alloy powders were transformed into a stable dual-phase, that was, Cu-depleted FCC1 and Cu-rich FCC2. It was worth noting that HEAc exhibited a hardness gradient from top to bottom due to the unique principle of induction cladding. With the increase of Cu content, the grain size of HEAc was refined, but the overall hardness and wear resistance of HEAc decreased due to the precipitation of Cu. Grain refinement also provided more channels for oxygen invasion, and the oxidation resistance decreased. The convergence of Cu element at grain boundaries led to local galvanic corrosion, which greatly reduced the corrosion resistance. Therefore, the precipitation of Cu and grain refinement had great influence on the wear resistance, high temperature oxidation resistance and corrosion resistance of HEAc. | CoCrFeNiCux (x = 0, 0.5, 1.0, 1.5) high entropy alloy coating (HEAc) on Q235 steel was successfully prepared by induction cladding technology. Before induction cladding, the final structure of the alloy powders after 30 h ball milling were single-phase face-centered cubic (FCC) structure. After induction cladding, the metastable Cu-containing alloy powders were transformed into a stable dual-phase, that was, Cu-depleted FCC1 and Cu-rich FCC2. It was worth noting that HEAc exhibited a hardness gradient from top to bottom due to the unique principle of induction cladding. With the increase of Cu content, the grain size of HEAc was refined, but the overall hardness and wear resistance of HEAc decreased due to the precipitation of Cu. Grain refinement also provided more channels for oxygen invasion, and the oxidation resistance decreased. The convergence of Cu element at grain boundaries led to local galvanic corrosion, which greatly reduced the corrosion resistance. Therefore, the precipitation of Cu and grain refinement had great influence on the wear resistance, high temperature oxidation resistance and corrosion resistance of HEAc. | Polarization parameters of CoCrFeNiCux HEAc and substrate. | /home/shared/llm-extraction-pipeline/articles_all/10.1016.j.jallcom.2022.167896/tables/Table 4.csv |  | [ { "original": "Q235", "standardized": "Q235", "confidence": "high" } ]
./10.1016.j.jallcom.2022.167965 | HEB_Zr ¦ HEB_Nb | Optical properties of bulk high-entropy diborides for solar energy applications | According to the SHS-SPS processing route, the obtainment of bulk (Hf0.2Zr0.2Ta0.2Mo0.2Ti0.2)B2(labelled as HEB_Zr) and (Hf0.2Nb0.2Ta0.2Mo0.2Ti0.2)B2(labelled as HEB_Nb) specimens by SPS is preceded by the synthesis of related powders via SHS. To this aim, depending on the specific HEB system to be synthesized, Hf (Alfa Aesar, cod. 00337, particle size<44 μm, 99.6 % purity), Mo (Aldrich, cod 266892, particle size<149 μm, 99 % purity), Ta (Alfa Aesar, cod 00337, particle size<44 μm, 99.9 % purity), Nb (Alfa Aesar, cod 010275, particle size<44 μm, 99.8 % purity), Ti (Aldrich, cod 268496, particle size<149 μm, 99.7 % purity), Zr (Alfa Aesar, cod 00418, particle size<44 μm,>98.5 % purity), and B (Aldrich, cod 15580, amorphous, 99 % purity) precursors are first dry mixed in stoichiometric proportions, as far as metal constituents are concerned, whereas boron is used in slight excess (B to metal ratio equal to 2.2:1). Indeed, as explained elsewhere[18,35], part of this element is consumed by the borothermal reduction of oxide impurities originally present in raw powders as well as by volatilization phenomena occurring during the synthesis process. Mixed powders are then cold pressed to form cylindrical pellets that are locally ignited under Argon environment using a heated filament. | So far, the studies regarding the innovative High-Entropy Borides (HEBs), which belong to the more general class of Ultra-high temperature ceramics (UHTCs), have been entirely confined to their fabrication or characterization from the microstructural, mechanical and oxidation resistance viewpoints. In this work, the optical properties of two members of HEBs, i.e. (Hf0.2Zr0.2Ta0.2Mo0.2Ti0.2)B2 and (Hf0.2Nb0.2Ta0.2Mo0.2Ti0.2)B2, are evaluated for the first time to assess their possible utilization in the thermal solar energy field. The bulk samples (96.5 % and 97.4 % dense, respectively) are obtained as single-phase products by Spark Plasma Sintering (1950 °C/20 min/20 MPa) starting from powders previously synthesized by Self-propagating High-temperature Synthesis (SHS). The optical characterization, whose results are discussed by comparing HEBs to the individual borides, shows that they are characterized by intrinsic spectral selectivity and low thermal emittance, resulting therefore interesting for high-temperature solar absorbers applications. | Characteristics of HEB samples investigated in the present work. Data of previously investigated binary borides produced by SHS-SPS, except for HfB2 (reactive SPS), are also listed, for comparison. n.r. not reported. | /home/shared/llm-extraction-pipeline/articles_all/10.1016.j.jallcom.2022.167965/tables/Table 2.csv |  | [ { "original": "HEB_Zr", "standardized": "(Hf0.2Zr0.2Ta0.2Mo0.2Ti0.2)B2", "confidence": "high" }, { "original": "HEB_Nb", "standardized": "(Hf0.2Nb0.2Ta0.2Mo0.2Ti0.2)B2", "confidence": "high" } ]
./10.1016.j.jallcom.2022.168003 | Co-Ni ¦ Cr-Fe ¦ Ni-Cu ¦ Fe-Co | The role of phonon anharmonicity on the structural stability and phonon heat transport of CrFeCoNiCux high-entropy alloys at finite temperatures | The MD simulations in this work were performed by the newest version of the large-scale atomic/molecular massively parallel simulator packages (LAMMPS)[35]. The embedded-atom method (EAM) potential modified by Deluigi et al.[36]was used to describe the interactions between atomic pairs in Cr-Fe-Co-Ni-Cu HEAs. Using this EAM potential, the average lattice constant of FeNiCrCoCu HEA calculated in this work is 3.554 Å, which is considerably close to the experiment data (3.54 Å)[37]and the calculated result by density functional theory (3.56 Å)[38]. Additionally, the average calculated elastic constants in this work were C11= 225.531 GPa, C12= 140.961 GPa and C44= 108.340 GPa, which also agree well with the results calculated by density functional theory (DFT) of C11= 206 GPa, C12= 132 GPa and C44= 116 GPa[39]. Total of 25 multi-component random alloys were simulated by MD, which included 5 equiatomic four-component random alloys, equiatomic CrFeCoNiCu HEA and 19 non-equiatomic Cr-Fe-Co-Ni-Cu HEAs. In order to consider the influence of each element on the alloy, we set the content of one element to 10 at%, 30 at% and 50 at%, respectively, and then ensure that the contents of the other four elements have equal number of atoms to construct non-equiatomic HEAs models. Experimental researches[26,27,40]showed that CrFeCoNiCu HEA generally split from a single-FCC solid-solution phase into a dual-FCC phase structure composed of a Cu-lean and a Cu-rich phases after heat treatment, and CrFeCoNiCuxHEAs with high Cu content are also easier to form a dual-FCC phase structure. A series of experimental measurements[1,28,41]show that the chemical concentration of Cu in the Cu-lean phase are only 5-10 at%, while those in the Cu-rich phase are as high as 80-90 at%. Therefore, in order to carefully analyse the influence of Cu content on the anharmonic phonon properties of HEA and the role of anharmonicity in the dual-FCC phase, we also consider the non-equiatomic CrFeCoNiCuxHEAs with Cu content of 60 at%, 70 at%, 80 at% and 90 at%, respectively. The supercells consisting of 21 × 21 × 21 primitive cells (9261 atoms) for all random alloys were used for MD simulations. The atoms in these supercell models are randomized 3000 times using the random function in Numpy library to ensure the disorder features. These supercell models firstly were relaxed by Conjugate Gradient (CG)[42]method. Then the Nosé -Hoover thermostatic method was used for the NPT thermal relaxation for 0.5nswith 1.0fstime-step at the target temperatures. Finally, a total of 1 million steps of NVE simulation was performed for the system with a time-step of 0.05fs. The atomic coordinate trajectories were saved every 10 time-steps for the calculation of anharmonic phonon properties. We perform MD simulations over a wide temperature range from 100 to 1200 K with ΔT = 100 K, to take into account the effects of temperature adequately. In addition, the MD simulations were also performed at 10 K for each alloy to analyse the anharmonic effects at low temperatures. The anharmonic phonon properties of those random alloys are calculated by Fourier projection method from MD atomic trajectories. To produce more reliable statistics and reduce statistical noise, multiple supercell models (in a total of 4 for each case) for each random alloy were constructed and used for MD simulations at target temperatures, and the average phonon energy spectra obtained from Fourier projection method are used to calculate the anharmonic phonon properties. | Chemical disorder and lattice distortion make high-entropy alloys (HEAs) promising to become a new generation of thermoelectric materials. However, the large parameter space of HEAs makes it still a great challenge to study their anharmonic unfolded phonon properties, and the role of anharmonicity in their structural stability and phonon heat transport is still unclear. Here we provide a new scheme to achieve a breakthrough in obtaining the unfolded anharmonic phonon properties from the dynamic trajectories. Through careful analysis of the unfolded phonon dispersions, we found that CrFeCoNiCu HEA has a special anharmonic phonon scattering distribution, which makes the contribution of short-wavelength and long-wavelength phonons to lattice thermal conductivity significantly different. In addition, we have developed a model for estimating the formation energy of HEAs based on the formation energy of binary alloy from first-principles calculation. Our results also show that anharmonic phonon scattering plays an important role in the stability of CrFeCoNiCux HEAs solid-solution phase, which also complements the dynamic mechanism of the formation and stability of dual-FCC phase. CrFeCoNiCu HEA has very low lattice thermal conductivity even at extremely low temperatures. The contribution of long-wavelength phonons to lattice thermal conductivity is more than ten times that of short-wavelength phonons, and they are the main contributors of phonon heat transport of CrFeCoNiCu HEA. This study makes it possible to study the unfolded phonon properties of HEAs at finite temperature and provides important theoretical support and information for the stability of solid-solution structure and phonon engineering for HEAs. | The cohesive energy Ec and formation energy Hf for 10 binary systems. The unit of some Hfref from references are converted from KJ/mol to eV/atom. | /home/shared/llm-extraction-pipeline/articles_all/10.1016.j.jallcom.2022.168003/tables/Table 1.csv | {'a': 'Ref [61].', 'b': 'Ref [62].', 'c': 'Ref [63].', 'd': 'Ref [64].', 'e': 'Ref [65].', 'f': 'Ref [66].', 'g': 'Ref [57].', 'h': 'Ref [67].', 'i': 'Ref [68].'} | [ { "original": "Co-Ni", "standardized": "Co-Ni", "confidence": "low" }, { "original": "Cr-Fe", "standardized": "Cr-Fe", "confidence": "low" }, { "original": "Ni-Cu", "standardized": "Ni-Cu", "confidence": "low" }, { "original": "Fe-Co", "standardized": "Fe-Co", "confidence": "low" } ]
./10.1016.j.jallcom.2022.168013 | Nb1 ¦ Nb2 | Effect of Nb content on the microstructure and corrosion resistance of FeCoCrNiNbx high-entropy alloys in chloride ion environment | In this paper, commercially pure Fe, Co, Cr, Ni, and Nb metal powders with purity up to 99.99% were used as raw materials. FeCoCrNiNbx(x = 0, 0.15, 0.33, 0.5 molar ratio) high-entropy alloy powders with a mass of 10 g were respectively prepared using an electronic balance with a weighing accuracy of d = 0.1 mg. The high-entropy alloy powders were accurately weighed according to the nominal composition. The chemical composition of the alloy powders was shown in Table 1 . Then the alloy powders were cold-pressed into slices in a graphite mold with a specification of Φ20 mm, respectively. The pressed high-entropy alloy slices were molten into FeCoCrNiNbxhigh-entropy alloy blocks using vacuum arc melting equipment under a 99.99% high-purity Ar gas atmosphere. To prevent the alloy from being oxidized by the residual oxygen in the furnace, a small amount of Ti powder was placed in the furnace and the Ti powder was melted for oxygen removal before melting the high-entropy alloy, and the alloy block was repeatedly melted five times to ensure a homogeneous alloy composition. According to the specimen size requirements for subsequent experiments, the alloy was cut into specimens of sizes 7 mm × 4 mm× 6 mm using electronic discharge machining (EDM). Also in this paper, the high-entropy alloys with different Nb contents are abbreviated as Nb0, Nb1, Nb2, and Nb3 high-entropy alloys for convenience. | In this paper, FeCoCrNiNbx high-entropy alloys were prepared by vacuum arc melting, and their microstructure and corrosion resistance in a chloride ion environment were investigated. The results indicated that FeCoCrNi alloy was a single FCC solid solution and FeCoCrNiNbx alloy was a duplex alloy with FCC phase and Laves phase. FeCoCrNiNb0.15 showed the best corrosion resistance. The corrosion current density of FeCoCrNiNb0.15 decreased by one order compared with 316LSS, and the corrosion rate after the immersion experiment was only one-third of 316LSS. The P-N junction improved the corrosion resistance of the passive film of FeCoCrNiNb0.15, while the passive film of FeCoCrNi mainly exhibited n-type semiconductor characteristics with less obvious p-type semiconductor characteristics. | Chemical composition analysis of the regions marked in Fig. 3(at%). | /home/shared/llm-extraction-pipeline/articles_all/10.1016.j.jallcom.2022.168013/tables/Table 2.csv |  | [ { "original": "Nb1", "standardized": "FeCoCrNiNb0.15", "confidence": "Medium" }, { "original": "Nb2", "standardized": "FeCoCrNiNb0.33", "confidence": "Medium" } ]
./10.1016.j.jallcom.2022.168016 | FCC_CoNiV ¦ FCC_CoCrNi | A general approach to simulate the atom distribution, lattice distortion, and mechanical properties of multi-principal element alloys based on site preference: Using FCC_CoNiV and CoCrNi to demonstrate and compare | The multi-principal element alloys (MPEAs), which are also called high-entropy alloys (HEAs) or medium-entropy alloys (MEAs) based on the multi-principal element number, received intensive attention due to their unusual phase structures and potential application in diverse aspects. However, quantitative and graphical characterization of the atom distribution, lattice distortion, and mechanical properties are considerably insufficient, which hinders the exploration and development of the rich ore of MPEAs. In this work, a general and comprehensive approach was proposed to simulate the atom distribution, lattice distortion, and mechanical properties of MPEAs based on site preference, where FCC_CoNiV and CoCrNi MPEAs were demonstrated and compared quantitatively and graphically. For this purpose, the temperature- and composition-dependent site occupying fractions (SOFs) of MPEAs were predicted using a two-sublattice model based on the crystallographic information of the prototype of MPEAs, where the corresponding thermodynamic database concerning the temperature-dependent Gibbs free energy of formation of the involved end-member compounds was established in this work using first-principles calculations based on density-functional theory (DFT) and density-functional perturbation theory (DFPT). For FCC_CoNiV MPEA,the site occupying configuration is (V1.0000)1a(Co0.4444Ni0.4445V0.1111)3c, which is not affected by the heat treatment temperature, while for FCC_CoCrNi MPEA, the site preferences change continuously and slightly with the increase of the heat treatment temperature, for example, the site occupying configuration changes from (Co0.3371Cr0.0002Ni0.6627)1a(Co0.3320Cr0.4444Ni0.2236)3c at 673 K to (Co0.3690Cr0.0007Ni0.6303)1a(Co0.3214Cr0.4442Ni0.2344)3c at 1273 K. From the long-range ordered structures, the locally ordered structures were explored further by statistically analyzing the coordination number of the atom coordinated with the same type of atoms in a 30×30×30 FCC supercell based on the prototype of L12_AuCu3 which contains 108,000 atoms. It was found that all the maximum numbers n for Co*-nCo, Ni*-nNi, and V*-nV are only 8 in FCC_CoNiV MPEA, respectively, while the maximum numbers n for Co*-nCo, Cr*-nCr, and Ni*-nNi are 10, 8, and 10 in FCC_CoCrNi MPEA, respectively. Thus, all coordination numbers in the studied MPEAs are less than 12, i.e., the coordination number of the pure metal with a FCC unit cell. The calculated relative lattice distortion of FCC_CoNiV MPEA is 2.54%, which is larger than that of FCC_CoCrNi MPEA (2.25%) by comparing the corresponding structure with and without distortion based on the predicted site configuration at 973 K. Besides the difference in the total energy, the resultant force acting on each atom of the FCC_CoNiV MPEA with and without distortion was graphically characterized to explore the mechanism of lattice distortion. For the mechanical properties, both alloys show ductile, while the elastic anisotropic of FCC_CoNiV MPEA is larger than that of FCC_CoCrNi MPEA, the strong ordering behaviors of V atoms may contribute to these behaviors. Current results agree well with the limited experimental and simulated reports concerning the ordering behavior of V atom and ductile characters. Thus, a general approach was established, which can be applied to simulate the atom distribution, lattice distortion, and mechanical properties of MPEAs based on site preference. We expect that the current approach may act as a standard simulating strategy on MPEAs beyond the traditional random mixing consideration of the different constituent atoms. | The multi-principal element alloys (MPEAs), which are also called high-entropy alloys (HEAs) or medium-entropy alloys (MEAs) based on the multi-principal element number, received intensive attention due to their unusual phase structures and potential application in diverse aspects. However, quantitative and graphical characterization of the atom distribution, lattice distortion, and mechanical properties are considerably insufficient, which hinders the exploration and development of the rich ore of MPEAs. In this work, a general and comprehensive approach was proposed to simulate the atom distribution, lattice distortion, and mechanical properties of MPEAs based on site preference, where FCC_CoNiV and CoCrNi MPEAs were demonstrated and compared quantitatively and graphically. For this purpose, the temperature- and composition-dependent site occupying fractions (SOFs) of MPEAs were predicted using a two-sublattice model based on the crystallographic information of the prototype of MPEAs, where the corresponding thermodynamic database concerning the temperature-dependent Gibbs free energy of formation of the involved end-member compounds was established in this work using first-principles calculations based on density-functional theory (DFT) and density-functional perturbation theory (DFPT). For FCC_CoNiV MPEA,the site occupying configuration is (V1.0000)1a(Co0.4444Ni0.4445V0.1111)3c, which is not affected by the heat treatment temperature, while for FCC_CoCrNi MPEA, the site preferences change continuously and slightly with the increase of the heat treatment temperature, for example, the site occupying configuration changes from (Co0.3371Cr0.0002Ni0.6627)1a(Co0.3320Cr0.4444Ni0.2236)3c at 673 K to (Co0.3690Cr0.0007Ni0.6303)1a(Co0.3214Cr0.4442Ni0.2344)3c at 1273 K. From the long-range ordered structures, the locally ordered structures were explored further by statistically analyzing the coordination number of the atom coordinated with the same type of atoms in a 30×30×30 FCC supercell based on the prototype of L12_AuCu3 which contains 108,000 atoms. It was found that all the maximum numbers n for Co*-nCo, Ni*-nNi, and V*-nV are only 8 in FCC_CoNiV MPEA, respectively, while the maximum numbers n for Co*-nCo, Cr*-nCr, and Ni*-nNi are 10, 8, and 10 in FCC_CoCrNi MPEA, respectively. Thus, all coordination numbers in the studied MPEAs are less than 12, i.e., the coordination number of the pure metal with a FCC unit cell. The calculated relative lattice distortion of FCC_CoNiV MPEA is 2.54%, which is larger than that of FCC_CoCrNi MPEA (2.25%) by comparing the corresponding structure with and without distortion based on the predicted site configuration at 973 K. Besides the difference in the total energy, the resultant force acting on each atom of the FCC_CoNiV MPEA with and without distortion was graphically characterized to explore the mechanism of lattice distortion. For the mechanical properties, both alloys show ductile, while the elastic anisotropic of FCC_CoNiV MPEA is larger than that of FCC_CoCrNi MPEA, the strong ordering behaviors of V atoms may contribute to these behaviors. Current results agree well with the limited experimental and simulated reports concerning the ordering behavior of V atom and ductile characters. Thus, a general approach was established, which can be applied to simulate the atom distribution, lattice distortion, and mechanical properties of MPEAs based on site preference. We expect that the current approach may act as a standard simulating strategy on MPEAs beyond the traditional random mixing consideration of the different constituent atoms. | Lattice constant, relative lattice distortion, total energy, and total magmom of FCC_CoNiV and CoCrNi MPEAs. | /home/shared/llm-extraction-pipeline/articles_all/10.1016.j.jallcom.2022.168016/tables/Table 4.csv | {'*': 'The 1st neighbor distance after volume is allowed to relax only from R7 calculation by setting ISIF= 7 and NSW = 10 (which is large enough to reach the required accuracy) in the INCAR file;', '**': 'The average 1st neighbor distance after volume, shape, and atom position are allowed to fully relax from R3 calculation by setting ISIF= 3 and NSW= 20 (which is large enough to reach the required accuracy) in the INCAR file;', '***': 'Relative lattice distortion is defined as: (absolute lattice distortion per atom/the distance between 1st neighbors) * 100%;', '****': 'This experimental data was obtained by considering the change of the lattice constant, not based on the deviation of atom positions'} | [ { "original": "FCC_CoNiV", "standardized": "FCC_CoNiV", "confidence": "low" }, { "original": "FCC_CoCrNi", "standardized": "FCC_CoCrNi", "confidence": "low" } ]
./10.1016.j.jallcom.2022.168023 | non-USP ¦ USP 3 min ¦ USP 9 min ¦ USP 6 min | Effect of ultrasonic shot peening duration on the microstructure and mechanical properties of CrMnFeCoNi high-entropy alloy | Prior to the ultrasonic shot peening, all samples were mechanically polished with a grinding machine and ultrasonically cleaned in an ethanol bath. The USP process is performed in the equipment (Sonics VCX1200) with an ultrasonic frequency of 20 kHz. The setup consists of four parts: the metal sample, the shots, the enclosure, and the ultrasonic horn, as demonstrated in Fig. 1 . Tungsten carbide shots with a diameter of 3 mm were attached to an impactor with the ultrasonic generator. The vibrating head has an amplitude of 50 μm. The working distance between the surface of the sample to be treated and the top of the vibrating head was fixed as 10 mm. The USP process was carried out with the peening durations of 3 min, 6 min and 9 min for the samples. The resultant samples were named as USP 3 min, USP 6 min, and USP 9 min, respectively. The samples without USP treatment were named as non-USP. The changes in microstructure and mechanical properties before and after USP were characterized and analyzed. | In this work, ultrasonic shot peening (USP) was performed for a CrMnFeCoNi high-entropy alloy with an equal atomic ratio to improve the mechanical performance at room temperature. The microstructure evolution and mechanical properties of the CrMnFeCoNi high-entropy alloy under different USP durations were studied. The effects of USP-induced grain refinement, phase transformation, strengthening, and fracture morphologies were analyzed. The results indicated that a certain thickness of compressive residual stress layer with nanocrystalline was formed on the surface of the alloy. After USP, the phase was transformed from the FCC phase to the mixed dual phases FCC+BCC. The alloy exhibited a strength-ductility balance, with hardness and strength enhanced significantly, while elongation to failure remained at around 30%. Additionally, the sample before USP exhibited a typical ductile fracture, while after USP, it was transformed into a mixed fracture of dimple and quasi-cleavage or cleavage. The crack initiated from the sub-surface rather than the initial surface, and then propagated to the interior structure after coming into contact with the surface strengthening layer, effectively delaying the failure of the material. It was demonstrated that the ultrasonic shot peening treatment is a general and efficient physical strengthening method for high-entropy alloy at room temperature. | Diffraction angle, half-width height parameters and the average grain size. | /home/shared/llm-extraction-pipeline/articles_all/10.1016.j.jallcom.2022.168023/tables/Table 1.csv |  | [ { "original": "non-USP", "standardized": "CrMnFeCoNi", "confidence": "high" }, { "original": "USP 3 min", "standardized": "CrMnFeCoNi-USP 3 min", "confidence": "high" }, { "original": "USP 9 min", "standardized": "CrMnFeCoNi-USP 9 min", "confidence": "high" }, { "original": "USP 6 min", "standardized": "CrMnFeCoNi-USP 6 min", "confidence": "high" } ]
./10.1016.j.jallcom.2022.168060 | Ce2Fe17-xCox | Electronic structure and magnetocaloric properties of Ce2Fe17-xCox compounds upon Co substitution | Electronic structure, magnetic properties and magnetocaloric effect of Ce2Fe17-xCox alloys upon Co substitution have been systematically investigated. The Ce2Fe17-xCox (x = 0.33-1) crystallizes in a rhombohedral Th2Zn17-type 2:17 R main phase and minor CeFe2/α-Fe secondary phases. The Ce2Fe17-xCox shows a second-order phase transition characteristic and Co substitution contributes to the enhancement in the Curie temperature (T C ) and the magnetocaloric properties. With x increasing from 0.33 to 1, the T C raises from 261.9 to 335.6 K, the maximum magnetic entropy change ( Δ S M max ) at a field change of 0-2 T enhances by 14.9% from 2.28 to 2.62 J∙kg-1K-1, and the relative cooling power (RCP) increases from 164.8 to 171.3 J∙kg-1, respectively. According to first-principles calculations, Co atoms energetically occupy the 18h site and enhances the inter-site exchange coupling parameters (J ij ) due to the strong hybridization and coupling between Co 3d and Fe 3d electrons. Furthermore, the spin-down total density of states (DOS) reveals a pseudogap developed across the Fermi level (E F ) located at around - 0.09 - +0.20 eV with increasing Co content from 0.33 to 1. This pseudogap contributes to the stabilization of ferrimagnetic state and the improvement of the magnetic entropy change. Understanding the underlying electronic and magnetic behavior mechanisms is helpful for developing high-performance magnetocaloric materials. | Electronic structure, magnetic properties and magnetocaloric effect of Ce2Fe17-xCox alloys upon Co substitution have been systematically investigated. The Ce2Fe17-xCox (x = 0.33-1) crystallizes in a rhombohedral Th2Zn17-type 2:17 R main phase and minor CeFe2/α-Fe secondary phases. The Ce2Fe17-xCox shows a second-order phase transition characteristic and Co substitution contributes to the enhancement in the Curie temperature (T C ) and the magnetocaloric properties. With x increasing from 0.33 to 1, the T C raises from 261.9 to 335.6 K, the maximum magnetic entropy change ( Δ S M max ) at a field change of 0-2 T enhances by 14.9% from 2.28 to 2.62 J∙kg-1K-1, and the relative cooling power (RCP) increases from 164.8 to 171.3 J∙kg-1, respectively. According to first-principles calculations, Co atoms energetically occupy the 18h site and enhances the inter-site exchange coupling parameters (J ij ) due to the strong hybridization and coupling between Co 3d and Fe 3d electrons. Furthermore, the spin-down total density of states (DOS) reveals a pseudogap developed across the Fermi level (E F ) located at around - 0.09 - +0.20 eV with increasing Co content from 0.33 to 1. This pseudogap contributes to the stabilization of ferrimagnetic state and the improvement of the magnetic entropy change. Understanding the underlying electronic and magnetic behavior mechanisms is helpful for developing high-performance magnetocaloric materials. | Compositional EDS analysis for Ce2Fe17-xCox alloys corresponding to Fig. 2. | /home/shared/llm-extraction-pipeline/articles_all/10.1016.j.jallcom.2022.168060/tables/Table 2.csv |  | [ { "original": "Ce2Fe17-xCox", "standardized": "Ce2Fe17-xCox", "confidence": "high" } ]
./10.1016.j.jallcom.2022.168089 | Ti-6Al-4 V | Microstructure and mechanical properties of equiatomic Ti-containing medium-entropy alloys | Fig. 5(a) shows the Vickers hardness values of TiVMo (390.0 ± 8.0 Hv), TiZrMo (464.2 ± 9.9 Hv), and TiVZrMo (495.3 ± 9.2 Hv). The deviation of hardness is insignificant despite the multiphase nature in the present alloys. The hardness values were much higher than those of commercial titanium alloys. For example, the hardness of commercially pure titanium varies from 180 to 259 Hv[53,54]. The cast Ti-6Al-4 V (wt%) alloys exhibited 317 Hv[55]. Therefore, the hardness results indicate that the newly developed alloys are much more resistant to compression than the conventional titanium alloys. | Although Ti-containing medium-entropy alloys (Ti-MEAs) have the benefits of Ti such as low density, high specific strength, and oxidation resistance, their development is slow compared with Fe-based medium-entropy alloys (MEAs). Herein, a new class of Ti-MEAs was designed. Three equiatomic Ti-MEAs (TiVMo, TiZrMo, and TiVZrMo MEAs) were cast by vacuum arc melting. The solid solution formability of the newly designed Ti-MEAs was expected for diverse parameters, and the actual microstructures were systematically investigated. The TiVMo MEA formed a single phase with a body-centered cubic (BCC) structure. The TiZrMo and TiVZrMo MEAs had multiphase with dual BCC and Laves phases. The newly designed Ti-MEAs exhibited yield strengths from ∼1.1 to ∼1.6 GPa. In conclusion, a new domain of Ti-MEAs was discovered, and the experimental results could be a milestone for further designing Ti-MEAs. | Titanium alloys and their entropy of mixing (Smix). | /home/shared/llm-extraction-pipeline/articles_all/10.1016.j.jallcom.2022.168089/tables/Table 4.csv |  | [ { "original": "Ti-6Al-4 V", "standardized": "Ti6Al4V", "confidence": "high" } ]
./10.1016.j.jallcom.2022.168090 | Si2-CRA-750 | Effect of Si content and annealing temperatures on microstructure, tensile properties of FeCoCrNiMn high entropy alloys | Fig. 10 (a1-c1) shows the uniaxial tensile engineering stress-strain curves of CRA FeCoCrNiMnSixHEA specimens annealed at 700, 750, and 800 °C. Fig. 10 (a2-c2) presents the corresponding yield strength, ultimate tensile strength, and uniform elongation values, whereas Fig. 10 (a3-c3) depicts the corresponding strain hardening rate curves. It is apparent that an increase in Si content correlates with a gradual increase in yield strength. After 750 °C and 800 °C annealing, the uniform elongation of the alloys closely exhibits slight fluctuation with the Si content, remaining close to 50%. At a 700 °C annealing temperature, the uniform elongation of the Si2-CRA HEAs is significantly lower than that of the Si0- and Si1-CRA HEAs. However, it remains close to 30%, resulting in a yield strength of 733 ± 10 MPa and tensile strength of 959 ± 10 MPa. Similarly, Si2-CRA-750 °C HEAs also possess an excellent strength-ductility combination with a yield strength of 609 ± 15 MPa, tensile strength of 941 ± 12 MPa, and uniform elongation of 40.5 ± 2.5%. In addition, it can be seen from Fig. 10 (a3-c3) that an increase in Si content corresponds to a gradual increase in the strain hardening rates of HEAs, which may originate from the influence of Si on the deformation mechanisms of HEAs. | In the present study, FeCoCrNiMnSix (x = 0, 0.1, and 0.2, molar ratio) high-entropy alloys (HEAs) were prepared via arc melting, and subsequently deformed via cold rolling and annealing (CRA). The effects of Si content and annealing temperature on the microstructural evolution and tensile properties of the alloys were systematically investigated. The results indicate that a single-phase FCC structure of coarse-grained FeCoCrNiMnSix HEAs was obtained after homogenized annealing (HOA), and the distribution of each element was uniform. When the molar ratio of Si was increased from 0 to 0.2, the strength of the HOA HEAs increased by nearly 50%, and the elongation did not decrease, largely due to solid solution strengthening and the reduction in stacking fault energy. Conversely, as Si content increased, the recrystallization ratio decreased during annealing. A heterogeneous grain structure composed of recrystallized and residual deformation regions (high density of dislocations and deformation twinning) was obtained by changing the CRA temperature and Si content. A heterogeneous grain structure of CRA HEAs with an annealing temperature of 700 °C and Si content of 0.2 exhibits approximately fourfold higher yield strength (733 MPa) compared to that of HOA FeCoCrNiMn HEAs (185.27 MPa). The structure’s tensile strength and ductility were measured at 959 MPa and 29.5%, respectively. The high strength was mainly attributed to the combined effect of multiple strengthening mechanisms. Heterogeneous deformation-induced strain hardening and twinning-induced plasticity provide good ductility. | Results of TEM/EDS analysis for Si2-CRA-750 HEAs. | /home/shared/llm-extraction-pipeline/articles_all/10.1016.j.jallcom.2022.168090/tables/Table 3.csv |  | [ { "original": "Si2-CRA-750", "standardized": "FeCoCrNiMnSi0.2", "confidence": "high" } ]
./10.1016.j.jallcom.2022.168100 | La2/3Ca1/3MnO3 | Enhanced magnetocaloric effect by modifying the intergranular phase via V-addition in La2/3Ca1/3MnO3 composites | Vanadium oxides (V2O5) with relatively low melting point (963 K) was found to be an effective sintering aid for forming multiphase nanocomposite of La2/3Ca1/3MnO3. The polycrystalline perovskites with a nominal composition of La2/3Ca1/3Mn1-xVxO3 (0 ≤ x ≤ 0.12) were prepared by the liquid-phase sintering method. The structure, magnetic properties and magnetocaloric effect (MCE) were investigated. The study on microstructure revealed that the composites consist of a major crystalline phase of La2/3 Ca1/3MnO3 and intergranular phases of Ca10V6O25 and La2MnO4.15 at the grain boundary. All the samples undergo the first-order phase transition at the Curie temperature. V-addition leads to a reduction of the Curie temperature, but significantly improves the MCE. The maximal magnetic entropy change of 3.8 J/kg K was achieved for x = 0.08 under an applied field of 0.5 T, almost twice as high as the un-doped sample. The result implies that the control of intergranular phases is a potential way to improve the MCE in perovskite manganites. The enhancement of MCE could be attributed to spin-polarized tunneling or spin-dependent scattering of polarized electrons at the grain boundaries. | Vanadium oxides (V2O5) with relatively low melting point (963 K) was found to be an effective sintering aid for forming multiphase nanocomposite of La2/3Ca1/3MnO3. The polycrystalline perovskites with a nominal composition of La2/3Ca1/3Mn1-xVxO3 (0 ≤ x ≤ 0.12) were prepared by the liquid-phase sintering method. The structure, magnetic properties and magnetocaloric effect (MCE) were investigated. The study on microstructure revealed that the composites consist of a major crystalline phase of La2/3 Ca1/3MnO3 and intergranular phases of Ca10V6O25 and La2MnO4.15 at the grain boundary. All the samples undergo the first-order phase transition at the Curie temperature. V-addition leads to a reduction of the Curie temperature, but significantly improves the MCE. The maximal magnetic entropy change of 3.8 J/kg K was achieved for x = 0.08 under an applied field of 0.5 T, almost twice as high as the un-doped sample. The result implies that the control of intergranular phases is a potential way to improve the MCE in perovskite manganites. The enhancement of MCE could be attributed to spin-polarized tunneling or spin-dependent scattering of polarized electrons at the grain boundaries. | Magnetic entropy data for La2/3Ca1/3Mn1-xVxO3 (x = 0.00, x = 0.04, x = 0.08 and x = 0.12) samples. | /home/shared/llm-extraction-pipeline/articles_all/10.1016.j.jallcom.2022.168100/tables/Table 2.csv |  | [ { "original": "La2/3Ca1/3MnO3", "standardized": "La2/3Ca1/3MnO3", "confidence": "high" } ]
./10.1016.j.jallcom.2022.168145 | HTAA sample | A precipitation-strengthened high-entropy alloy prepared by selective laser melting in-situ alloying and post-heat treatment | Spherical CoCrFeNi pre-alloyed powders (particle sizes: 15-53 μm, hall flowmeter: 19.1 s/50 g, apparent density: 3.93 g/cm3), Al elemental powders (particle sizes: 5-30 μm, tap density: 1.552 g/cm3) and Ti elemental powders (particle sizes: 2-20 μm) were produced via gas atomization by Jiangsu Vilory Advanced Materials Technology Co., Ltd. The three powders were blended with a three-dimensional powder mixer at an atomic ratio of 94:3:3 for 8 h, and then dried in a vacuum drying oven at 120 °C for 4 h. Fig. 1 shows the morphology and elemental distribution of the blended powders. All the specimens (block size: 15 mm × 60 mm × 8 mm) were prepared by a SLM equipment (Metal Laser 3D Printer (NCL-M2150T) equipped with a 500 W IPG laser). The laser generator has a maximum power of 500 W and a laser spot diameter of 70 μm. Volumetric energy density (VED) is a key factor affecting the properties of printed samples, and is defined as follows:(1)VED=PvhtWhere P is the laser power,vis the scan speed,his the hatch spacing, and t is the layer thickness. Fig. 2 shows the effect of the VED on the relative density of the as-printed sample. The maximum relative density reaches 99.82% at the VED of 119 J/mm3(the relative density was measured from optical microscope images by the Image-Pro Plus software (Image-pro plus 6.0, USA)). The optimized printing parameters are as follows: laser power of 250 W, scanning speed of 1000 mm/s, hatch spacing of 70 μm, layer thickness of 30 μm and rotation angle of 67° between successive layers. The printing process was under the protection of high purity argon gas to minimize potential oxidation. The as-printed samples were first aging-treated at 1050 °C for 30 min and water quenched, and then aging-treated at 700 °C for 8 h and furnace cooled (denoted as HTAA sample hereafter). | Achieving a superior strength-ductility combination for face-centered-cubic (FCC) single-phase high-entropy alloys (HEAs) with outstanding ductility is challenging. However, precipitation strengthening provides an effective method to achieve this. In this study, (CoCrFeNi)94Al3Ti3 HEA was prepared by selective laser melting (SLM) and in-situ alloying of a blend of CoCrFeNi pre-alloyed powders and Al, Ti elemental powders. The blended powders show excellent printability and the as-printed sample exhibits good comprehensive tensile properties, of which the yield strength is 744 MPa, ultimate tensile strength is 901 MPa and the uniform elongation is 25.1%. After aging treatment, the tensile strength of the as-printed sample increased significantly. More importantly, the analysis of the strengthening mechanism reveals that the high-density nano-scale L12-(Ni, Co)3(Al, Ti)-type particles with two different morphologies contribute most of the improved strength for the aged sample. In addition to the strengthening effect from the coherent L12 nanoparticles, both grain refinement due to the occurrence of partial recrystallization and remaining dislocations after aging treatment also improved the strength of the aged sample, with the yield strength and ultimate tensile strength determined as 1164 MPa and 1503 MPa, respectively. Moreover, L21 and σ phases were also introduced into the aged sample, but these incoherent brittle phases without causing serious embrittlement due to their low volume fractions; therefore, the aged sample still achieved a tensile ductility of 10.1%. | The lattice parameters of FCC phases in the blended powders, as-printed sample and HTAA sample. | /home/shared/llm-extraction-pipeline/articles_all/10.1016.j.jallcom.2022.168145/tables/Table 2.csv |  | [ { "original": "HTAA sample", "standardized": "CoCrFeNi94Al3Ti3", "confidence": "High" } ]
./10.1016.j.jallcom.2022.168145 | HTAA | A precipitation-strengthened high-entropy alloy prepared by selective laser melting in-situ alloying and post-heat treatment | Spherical CoCrFeNi pre-alloyed powders (particle sizes: 15-53 μm, hall flowmeter: 19.1 s/50 g, apparent density: 3.93 g/cm3), Al elemental powders (particle sizes: 5-30 μm, tap density: 1.552 g/cm3) and Ti elemental powders (particle sizes: 2-20 μm) were produced via gas atomization by Jiangsu Vilory Advanced Materials Technology Co., Ltd. The three powders were blended with a three-dimensional powder mixer at an atomic ratio of 94:3:3 for 8 h, and then dried in a vacuum drying oven at 120 °C for 4 h. Fig. 1 shows the morphology and elemental distribution of the blended powders. All the specimens (block size: 15 mm × 60 mm × 8 mm) were prepared by a SLM equipment (Metal Laser 3D Printer (NCL-M2150T) equipped with a 500 W IPG laser). The laser generator has a maximum power of 500 W and a laser spot diameter of 70 μm. Volumetric energy density (VED) is a key factor affecting the properties of printed samples, and is defined as follows:(1)VED=PvhtWhere P is the laser power,vis the scan speed,his the hatch spacing, and t is the layer thickness. Fig. 2 shows the effect of the VED on the relative density of the as-printed sample. The maximum relative density reaches 99.82% at the VED of 119 J/mm3(the relative density was measured from optical microscope images by the Image-Pro Plus software (Image-pro plus 6.0, USA)). The optimized printing parameters are as follows: laser power of 250 W, scanning speed of 1000 mm/s, hatch spacing of 70 μm, layer thickness of 30 μm and rotation angle of 67° between successive layers. The printing process was under the protection of high purity argon gas to minimize potential oxidation. The as-printed samples were first aging-treated at 1050 °C for 30 min and water quenched, and then aging-treated at 700 °C for 8 h and furnace cooled (denoted as HTAA sample hereafter). | Achieving a superior strength-ductility combination for face-centered-cubic (FCC) single-phase high-entropy alloys (HEAs) with outstanding ductility is challenging. However, precipitation strengthening provides an effective method to achieve this. In this study, (CoCrFeNi)94Al3Ti3 HEA was prepared by selective laser melting (SLM) and in-situ alloying of a blend of CoCrFeNi pre-alloyed powders and Al, Ti elemental powders. The blended powders show excellent printability and the as-printed sample exhibits good comprehensive tensile properties, of which the yield strength is 744 MPa, ultimate tensile strength is 901 MPa and the uniform elongation is 25.1%. After aging treatment, the tensile strength of the as-printed sample increased significantly. More importantly, the analysis of the strengthening mechanism reveals that the high-density nano-scale L12-(Ni, Co)3(Al, Ti)-type particles with two different morphologies contribute most of the improved strength for the aged sample. In addition to the strengthening effect from the coherent L12 nanoparticles, both grain refinement due to the occurrence of partial recrystallization and remaining dislocations after aging treatment also improved the strength of the aged sample, with the yield strength and ultimate tensile strength determined as 1164 MPa and 1503 MPa, respectively. Moreover, L21 and σ phases were also introduced into the aged sample, but these incoherent brittle phases without causing serious embrittlement due to their low volume fractions; therefore, the aged sample still achieved a tensile ductility of 10.1%. | Chemical compositions (at%) of different phases in the HTAA sample. | /home/shared/llm-extraction-pipeline/articles_all/10.1016.j.jallcom.2022.168145/tables/Table 3.csv |  | [ { "original": "HTAA", "standardized": "(CoCrFeNi)94Al3Ti3", "confidence": "high" } ]
./10.1016.j.jallcom.2022.168166 | 1YTZ ¦ 1YZ ¦ 1YT ¦ 1Y | Improved microstructure and mechanical properties of ODS-CoCrFeNiMn high entropy alloys by different Ti, Zr and Y2O3 addition | Four ODS-CoCrFeNiMn high entropy alloys (HEAs) with different Ti/Zr/Y2O3 addition were produced by powder metallurgy. The role of Ti, Zr, Y2O3 on improving microstructure and mechanical properties of ODS-CoCrFeNiMn HEAs was studied. The type of nanoscale oxides is effectively changed from Y2O3 (1Y alloy), Y2TiO5, YTiO3 and Y2Ti2O7 (1YT), Y4Zr3O12 and Y2Zr2O7 (1YZ) to YTiO3, Y2TiO5, Y2Ti2O7, Ti2O3 (1YTZ) by introducing different addition. The joint addition of Ti, Zr and Y2O3 in 1YTZ has the most significant refinement on grain size and increases number density of nanoscale oxides, which reach 130 nm and 2.01 × 1021/m3, respectively. The well refined grains and high density of nanoscale oxides in 1YTZ alloy lead to the highest hardness and compressive yield strength, which are 449 HV and 1309 MPa, respectively. The different formation mechanisms of nanoscale oxides due to different addition and its influence on mechanical properties in ODS-CoCrFeNiMn HEAs are disclosed. Data availability statement All data included in this study are available upon request by contact with the corresponding author. | Four ODS-CoCrFeNiMn high entropy alloys (HEAs) with different Ti/Zr/Y2O3 addition were produced by powder metallurgy. The role of Ti, Zr, Y2O3 on improving microstructure and mechanical properties of ODS-CoCrFeNiMn HEAs was studied. The type of nanoscale oxides is effectively changed from Y2O3 (1Y alloy), Y2TiO5, YTiO3 and Y2Ti2O7 (1YT), Y4Zr3O12 and Y2Zr2O7 (1YZ) to YTiO3, Y2TiO5, Y2Ti2O7, Ti2O3 (1YTZ) by introducing different addition. The joint addition of Ti, Zr and Y2O3 in 1YTZ has the most significant refinement on grain size and increases number density of nanoscale oxides, which reach 130 nm and 2.01 × 1021/m3, respectively. The well refined grains and high density of nanoscale oxides in 1YTZ alloy lead to the highest hardness and compressive yield strength, which are 449 HV and 1309 MPa, respectively. The different formation mechanisms of nanoscale oxides due to different addition and its influence on mechanical properties in ODS-CoCrFeNiMn HEAs are disclosed. Data availability statement All data included in this study are available upon request by contact with the corresponding author. | SEM-EDS results of different positions in bulks shown in Fig. 1 (at. %). | /home/shared/llm-extraction-pipeline/articles_all/10.1016.j.jallcom.2022.168166/tables/Table 1.csv |  | [ { "original": "1YTZ", "standardized": "CoCrFeNiMn+YTiO3+Y2TiO5+Y2Ti2O7+Ti2O3", "confidence": "high" }, { "original": "1YZ", "standardized": "CoCrFeNiMn+Y4Zr3O12+Y2Zr2O7", "confidence": "high" }, { "original": "1YT", "standardized": "CoCrFeNiMn+Y2TiO5+YTiO3+Y2Ti2O7", "confidence": "high" }, { "original": "1Y", "standardized": "CoCrFeNiMn+Y2O3", "confidence": "high" } ]
./10.1016.j.jallcom.2022.168196 | S-40 | Microstructure and mechanical properties of mechanically-alloyed CoCrFeNi high-entropy alloys using low ball-to-powder ratio | The LM and SEM images of the sintered samples are presented in Fig. 1 . Recorded images show visible porosity. This is particularly detectable for the S-10 and S-20 specimens presented in Fig. 1(a) and (b), respectively. The porosity can be observed as darker points in LM images - Fig. 1(a) and (b) - marked with white circles. It disappears or is significantly reduced (beyond the detection level) for the samples characterised by longer milling times - S-30 and S-40 ( Fig. 1(c) and (d), respectively). In addition, different areas similar to oval-shaped particles are visible in Fig. 1 (a-d) and (e-h) and under magnification in Fig. 2(a) . In general, the number of these particles per unit area decreases with increasing milling time. | High-entropy alloys are extensively studied due to their very promising properties. However manufacturing methods currently used to prepare HEAs are complicated, costly, and likely non-industrially scalable processes. This limits their evolution and poses questions regarding the material's applicability in the future. Considering the abovementioned point, we developed a novel methodology for efficient HEA production using a low ball-to-powder ratio (BPR). Using different milling times, we manufactured four HEA powder precursors using a BPR of 5:1, which were later sintered via the Spark Plasma Sintering technique and heat treated. Microstructural characterisation was performed by optical microscopy, Scanning Electron Microscopy equipped with EDS and EBSD detectors, and X-ray diffraction. Mechanical properties were measured using nano and microhardness techniques. In this work, we follow the structural evolution of the material and connect it with the strengthening effect as a function of milling time. Furthermore, we discuss the impact of different sintering and annealing conditions, proving that HEAs characterised by high mechanical properties may be manufactured using low BPR. | Chemical composition of the matrix and Cr-rich phases after sintering (S-40 sample). | /home/shared/llm-extraction-pipeline/articles_all/10.1016.j.jallcom.2022.168196/tables/Table 3.csv |  | [ { "original": "S-40", "standardized": "S-40", "confidence": "high" } ]
./10.1016.j.jallcom.2022.168266 | 904 L | A novel high-entropy alloy with desirable strength and ductility designed by multi-component substitution for traditional austenitic alloys | The room-temperature tensile stress-strain curves of HEAs before and after aging treatment together with traditional as-solutionized 904 L stainless steel as a comparison are plotted in Fig. 6(a) . Also, their yield strength (σs), ultimate tensile strength (σb), fracture elongation (δ), uniform elongation and microhardness are listed in Table 3 . In the as-solutionized state, the Al0.25Ti0.25alloy possesses the lowestσsof 216.1 MPa andσbof 588.3 MPa with the most desirableδof 61.05 %. With the Al and Ti elements increasing, the Al0.5Ti0.5alloy shows a littleσbincrement of 86.5 MPa with a tiny sacrifice of plasticity, still remaining an excellentδof 60.1 %. Compared with the as-solutionized 904 L stainless steel, the as-solutionized HEAs show a better balance between strength and plasticity. After aging at 700 °C for 4 h, theσbincreases little up to 673.5 MPa in the Al0.25Ti0.25alloy. Whereas, the as-aged Al0.5Ti0.5alloy possesses an outstanding property-combinations of theσsof 880.06 MPa, theσbof 1356.5 MPa and theδof 34.9 %. It is worth noting that the relationship of strain hardening rate as a function of strain is as follows:Θ = (∂σ / ∂ε) /σis applied to describe the cold-work hardening ability, in which the higherΘindicates a more prominent strain hardening ability[45]. Fig. 6(b) -(c) shows the strain hardening rate of HEA and 904 L stainless steel. Except for the as-aged Al0.5Ti0.5HEA, theΘvalues of other alloys initially reach a peak of about 1000 MPa and then rapidly fall down, suggesting the poor work hardening ability[46]. | Developing advanced alloys with high strength and desirable ductility is always the demanding target for the engineering metallic community. Here two [(Al0.5Ti0.5)-(FeCoNi)12]Cr3 and [Cr-(FeCoNi)12]Cr2.5(Al0.25Ti0.25) high-entropy-alloy compositions are designed using a cluster-plus-glue-atom model and their bridges with the traditional austenite steels are established. After thermomechanical treatment, the as-aged Al0.5Ti0.5 HEA with many L12 nano-precipitates (i.e. volume fraction of 30.35 % and average precipitate size of 43.28 nm) uniformly distributed in FCC matrix shows a high ultimate tensile strength of 1356.5 MPa and a sufficient ductility of 34.9 %, which mechanical properties are more outstanding than that of single-phase counterparts. The yield-strength increment is mainly contributed by the strengthening of coherent nano-L12 precipitates. Also, the nano-L12 precipitates with tiny lattice strain and superior strength-ductility combination decrease the local stress concentration, further guaranteeing the ductility of as-aged Al0.5Ti0.5 HEA. The above findings provide a reference for the development of high-performance engineering HEAs. | Yield strength, ultimate tensile strength, fracture elongation and microhardness of HEA. | /home/shared/llm-extraction-pipeline/articles_all/10.1016.j.jallcom.2022.168266/tables/Table 3.csv |  | [ { "original": "904 L", "standardized": "904 L", "confidence": "high" } ]
./10.1016.j.jallcom.2022.168282 | #Cr000 ¦ #Cr008 ¦ #Cr006 ¦ #Cr010 | Excellent electromagnetic-wave absorbing performances and great harsh-environment resistance of FeCoNiCrxMn high entropy alloys | The fabrication process of FeCoNiCrxMn HEAs is shown in Fig. 1 . Raw metal powders (Fe, Co, Ni, Cr, Mn) (≥ 99.9 % purity, ≤ 40 μm, Macklin, China) were subjected to high-energy ball-milling using SFM-3 3D high-frequency swing mill (KeJing, China). Two kinds of steel balls of Φ8 mm and Φ3 mm were used as milling medium. The mass ratio of ball-to-powders was 10:1. The powders were milled by high-speed rotary milling in 3D directions, and the rotating speed was 1200 rpm (revolutions per minute). Intermittent milling was applied, that was to mill for 30 min and then suspend for 10 min. Each sample was milled for total 9 h. To prevent powders from adhering to tank and balls, 20 mL ethanol was added to each sample and milled for another 1 h. For convenience, the four samples were named as #Cr000 (FeCoNiMn), #Cr006 (FeCoNiCr0.6Mn), #Cr008 (FeCoNiCr0.8Mn), #Cr010 (FeCoNiCrMn). | FeCoNiCrxMn (x = 0.0, 0.6, 0.8, 1.0) high-entropy alloys (HEAs) were prepared by a 3D high-energy ball-milling method. The phase structure, grain size, crystallinity, morphology, static magnetic properties, corrosion resistance, oxidation resistance and electromagnetic properties of FeCoNiCrxMn HEAs are investigated in detail by modulating Cr contents. FeCoNiCrxMn HEAs had the phase transformation from FCC to BCC with the increase of Cr contents, which caused abnormal change of both static magnetic properties and corrosion resistance. The introduction of Cr is beneficial to improve the corrosion resistance and oxidation resistance of the alloys. In addition, FeCoNiCrxMn HEAs had excellent electromagnetic-wave absorption performances. The minimum reflection loss (RLmin) of FeCoNiCr0.6Mn reached - 66.9 dB at 4.9 GHz with a thickness of 2.8 mm, and FeCoNiCr0.8Mn had the RLmin of - 57.4 dB at 5.2 GHz with a thickness of 3.3 mm. This study shows that FeCoNiCrxMn HEAs have practical application prospect due to the excellent electromagnetic-wave absorbing performances and great harsh-environment resistance. | Grain size and crystallinity of four samples. | /home/shared/llm-extraction-pipeline/articles_all/10.1016.j.jallcom.2022.168282/tables/Table 1.csv |  | [ { "original": "#Cr000", "standardized": "FeCoNiMn", "confidence": "High" }, { "original": "#Cr006", "standardized": "FeCoNiCr0.6Mn", "confidence": "High" }, { "original": "#Cr008", "standardized": "FeCoNiCr0.8Mn", "confidence": "High" }, { "original": "#Cr010", "standardized": "FeCoNiCrMn", "confidence": "High" } ]
./10.1016.j.jallcom.2022.168290 | Al13 | Novel BCC Ti-Al-Nb-Zr medium-entropy alloys with ultrahigh specific strength and ductility | Body-centered cubic (BCC) medium-entropy alloys (MEAs) are characterized by high strength, low ductility and often high density due to containing much refractory elements. In this paper, a series of BCC Ti-Al-Nb-Zr medium-entropy alloys were constructed by adding different contents of Al to Ti67Nb16Zr17 base alloy composed of α and β phases. It is shown that an enough addition of Al can depress the formation of α phase, resulting in single BCC structure. (Ti67Nb16Zr17)87Al13 alloy has the best comprehensive mechanical property as the strength-ductility trade-off is well overcome. Its specific strength is up to 230 MPa g-1 cm3 and its elongation is also as high as 18.5% in the as-cast state, better than most existing medium- and high-entropy alloy. It is revealed that abundant nanoscale chemical short-range order (CSRO) in the matrix phase plays an important role in the mechanical response of this alloy. | Body-centered cubic (BCC) medium-entropy alloys (MEAs) are characterized by high strength, low ductility and often high density due to containing much refractory elements. In this paper, a series of BCC Ti-Al-Nb-Zr medium-entropy alloys were constructed by adding different contents of Al to Ti67Nb16Zr17 base alloy composed of α and β phases. It is shown that an enough addition of Al can depress the formation of α phase, resulting in single BCC structure. (Ti67Nb16Zr17)87Al13 alloy has the best comprehensive mechanical property as the strength-ductility trade-off is well overcome. Its specific strength is up to 230 MPa g-1 cm3 and its elongation is also as high as 18.5% in the as-cast state, better than most existing medium- and high-entropy alloy. It is revealed that abundant nanoscale chemical short-range order (CSRO) in the matrix phase plays an important role in the mechanical response of this alloy. | Thermodynamic parameters of the studied alloys (R=8.3145 J/K mol). | /home/shared/llm-extraction-pipeline/articles_all/10.1016.j.jallcom.2022.168290/tables/Table 1.csv |  | [ { "original": "Al13", "standardized": "(Ti67Nb16Zr17)87Al13", "confidence": "high" } ]
./10.1016.j.jallcom.2022.168290 | Al12 ¦ Al14 ¦ Al20 | Novel BCC Ti-Al-Nb-Zr medium-entropy alloys with ultrahigh specific strength and ductility | The alloys of (Ti67Nb16Zr17)100-xAlx(x = 0, 12, 13, 14 and 20, at%) compositions, hereafter referred to as Al12, Al13, Al14 and Al20 respectively, were experimentally investigated. They were prepared by arc melting pure Ti (99.9 wt%), Al (99.99 wt%), Nb (99.9 wt%) and Zr (99.95 wt%) under a Ti-gettered high purity argon atmosphere. To ensure uniformity, all the button ingots were turned over and remelted six times. The button ingots were eventually drop-cast into a water-cooled copper mold to form rectangular ingots of 10 mm × 10 mm × 60 mm. Rectangular dog-bone-shaped tensile samples with a gauge geometry of 18 mm × 3 mm × 1.2 mm were cut from the alloy ingot using electrical discharging. Room-temperature tensile property was measured using a TEW100 universal electronic tensile testing machine with an extensometer at a strain rate of 1 × 10-3s-1. At least three samples were tested for each condition to ensure reproducibility. | Body-centered cubic (BCC) medium-entropy alloys (MEAs) are characterized by high strength, low ductility and often high density due to containing much refractory elements. In this paper, a series of BCC Ti-Al-Nb-Zr medium-entropy alloys were constructed by adding different contents of Al to Ti67Nb16Zr17 base alloy composed of α and β phases. It is shown that an enough addition of Al can depress the formation of α phase, resulting in single BCC structure. (Ti67Nb16Zr17)87Al13 alloy has the best comprehensive mechanical property as the strength-ductility trade-off is well overcome. Its specific strength is up to 230 MPa g-1 cm3 and its elongation is also as high as 18.5% in the as-cast state, better than most existing medium- and high-entropy alloy. It is revealed that abundant nanoscale chemical short-range order (CSRO) in the matrix phase plays an important role in the mechanical response of this alloy. | Thermodynamic parameters of the studied alloys (R=8.3145 J/K mol). | /home/shared/llm-extraction-pipeline/articles_all/10.1016.j.jallcom.2022.168290/tables/Table 1.csv |  | [ { "original": "Al12", "standardized": "(Ti67Nb16Zr17)88Al12", "confidence": "High" }, { "original": "Al14", "standardized": "(Ti67Nb16Zr17)86Al14", "confidence": "High" }, { "original": "Al20", "standardized": "(Ti67Nb16Zr17)80Al20", "confidence": "High" } ]
./10.1016.j.jallcom.2022.168366 | 4Nd ¦ 4Sm ¦ 4Eu ¦ 4Gd ¦ 4Ho ¦ 4Dy | High-entropy MTiO3 perovskite oxides with glass-like thermal conductivity for thermoelectric applications | Fig. 1(a) shows the XRD patterns of the annealed 4RE ceramics. Diffraction peaks of the 4Nd, 4Sm, and 4Eu ceramics are indexed to SrTiO3(ICDD PDF No. 84-0444) demonstrating that they formed a single-phase of Pm-3 m perovskite structure. Whereas, the 4Gd, 4Dy, and 4Ho ceramics are two phases with the cubic structured phase of SrTiO3and the second phase of rare-earth titanates (Gd2Ti2O7, ICDD PDF No. 73-1698; Dy2Ti2O7, ICDD PDF No.17-0453; Ho2Ti2O7, ICDD PDF No. 23-0283). The (110) peaks shifted with the ionic radii of REs, implying shrinkage or expansion of the lattice in the ceramics. The unit-cell parameters of the main cubic phase and the content of the second phase of RE2Ti2O7(RE=Gd, Dy, Ho) were exhibited in Fig. 1(b) , which were calculated using the XRD data. Compositional dependence of the lattice constant is closely related to the ionic radius ( Table 1 ) of rare-earth elements, following Vegard’s law, demonstrating the RE introduced into the A-sites. The smaller RE ions (Gd, Dy, Ho) are more prone to form rare-earth titanates (RE2Ti2O7). The contents of Dy2Ti2O7and Ho2Ti2O7could reach 37% and 39% respectively. In perovskite oxides, tolerance factor (t) is used as a structural indicator to form a perovskite structure considering the limitation of the size of cations and it is defined as:t=rA+rO2(rTi+rO), whererA,rTi, andrOare effective ionic radii of A, Ti, and O corresponds to different coordination numbers. In the high-entropy (Sr0.25Ca0.25Ba0.25RE0.25)TiO3ceramics with multiple elements occupied the A-site, it is preferred to userA̅(as shown in Table 1 ) to calculatet. Generally,tis close to unity can be used as an empirical index for cubic perovskite structure formed. The tolerance factortof 0.993-0.976 in this work is used for the composition design of the high-entropy perovskite MTiO3ceramics. | High-entropy oxides with complex compositions can be designed to lower the thermal conductivity of SrTiO3-based thermoelectric materials to optimize their properties. High-entropy (Sr0.25Ca0.25Ba0.25RE0.25)TiO3 (RE=Nd, Sm, Eu, Gd, Dy, Ho) ceramics were designed to systematically investigate the effects of critical average ionic radius ( r A ̅ ), atomic size disorder factor ( δ A r ), and the mass difference factor ( δ A m ) of A-site elements on the single-phase formation, disorder microstructure, and the thermoelectric properties. The successful synthesis of single-phase perovskite-type ceramics of (Sr0.25Ca0.25Ba0.25Nd0.25)TiO3, (Sr0.25Ca0.25Ba0.25Sm0.25)TiO3, and (Sr0.25 Ca0.25Ba0.25Eu0.25)TiO3 by a solid-state reaction method were reported. When r A ̅ <1.377 Å, indicator of δ A r ≥ 12.86, and δ A m ≥ 18.6, the pyrochlore phase of Gd2Ti2O7, Dy2Ti2O7, and Ho2Ti2O7 precipitated. Importantly, the obtained temperature- independent low glass-like lattice thermal conductivity of 2.27 W/(m∙K) was significantly reduced by 68.2-21.4% compared with the majority values ranging from 7.16 W/(m∙K) at 300 K to 2.89 W/(m∙K) at 1073 K of SrTiO3-based polycrystal system. The temperature independence of thermal conductivity over the whole range of 323-1073 K realizes the concept of ‘phonon-glass electron crystal’. Evidence strongly confirmed that large lattice distortion, TiO6 octahedral twist, dislocations, and complex strain field coexisted by Raman, HRTEM combined with GPA analysis in the high-entropy perovskite structures. | Carrier concentration (n), Hall mobility (mH), and carrier effective mass (m*) of the 4RE ceramics at room temperature under a magnetic field of 1.0 T. | /home/shared/llm-extraction-pipeline/articles_all/10.1016.j.jallcom.2022.168366/tables/Table 2.csv |  | [ { "original": "4Nd", "standardized": "(Sr0.25Ca0.25Ba0.25Nd0.25)TiO3", "confidence": "high" }, { "original": "4Sm", "standardized": "(Sr0.25Ca0.25Ba0.25Sm0.25)TiO3", "confidence": "high" }, { "original": "4Eu", "standardized": "(Sr0.25Ca0.25Ba0.25Eu0.25)TiO3", "confidence": "high" }, { "original": "4Gd", "standardized": "(Sr0.25Ca0.25Ba0.25Gd0.25)TiO3", "confidence": "high" }, { "original": "4Dy", "standardized": "(Sr0.25Ca0.25Ba0.25Dy0.25)TiO3", "confidence": "high" } ]
./10.1016.j.jallcom.2022.168458 | TiVZr-Nb15 ¦ TiVZr-Nb10 | Phase transition and mechanical performance evolution in TiVZr-Nbx alloys | Fig. 2 shows the microstructure and distribution of phases in each alloy characterized by EBSD; the dark color represents zero resolution, and the only identifiable phase belongs to the BCC structure. TiVZr ( Fig. 2 a), TiVZr-Nb10( Fig. 2 b), and TiVZr-Nb15( Fig. 2 c) alloys comprise coarse grains, ranging in size from hundreds of microns to millimeters, and intergranular inclusions. The specific phases and crystal structure of the inclusions could not be accurately identified via EBSD due to complex composition or similar lattice constants with the main phase but were inferred to correspond to A1and A2in XRD. | The use of high-performance, lightweight advanced materials in aerospace equipment construction can reduce weight while improving service performance. Therefore, developing high-performance and lightweight structural materials with high strength and high structural stability is crucial for the aerospace industry’s technological advancements. In this study, the crystal structure, microstructure, and mechanical performance evolution of TiVZr-Nbx alloys (x = 0, 10, 15, 20, and 25 at%) were analyzed to investigate the transformation from an equimolar ternary alloy to a quaternary alloy. The density of the alloys increased from 5.8 to 6.5 g/cm3 when the crystal structure changed from the complex phases of the body-centered cubic (BCC) solid solution plus V-rich and Zr-rich phases to the BCC-dominated phase (98 %). The atomic radius difference δ for forming such a BCC-dominated phase must satisfy δ ≤ 6.1 % . The TiVZr-Nbx(x = 0, 10, 15 at%) alloys comprised coarse grains with lots of inclusions at the grain boundaries or inside the grains. The inclusions are eutectoid agglomerate of BCC-V(s) and HCP-Zr(s), which improved the room-temperature tensile strength while decreasing plasticity. Tensile strength increased with increasing Nb content at high temperatures, and the equimolar TiVZrNb alloy exhibited the highest resistance to softening, although its strength rapidly decreased below 150 MPa at 800 °C. We observed precipitates of the hcp-Zr phase beginning at approximately 400 °C when the high-temperature thermal stability of the TiVZrNb alloy was investigated. This caused less disorder in the multi-principal solid solution and weakening of the atomic bonding force, resulting in low tensile strength at 800 °C. This study provides the foundation for understanding the high-temperature thermal stability of refractory high-entropy alloys and their failure mechanisms. | Grain size (d), solid solution strengthening (ssss), grain size strengthening (sg), lattice strengthening (s0), calculated yield strength (sy,cal.), and experimental yield strength (sy,exp.) of TiVZr-Nbx alloys. | /home/shared/llm-extraction-pipeline/articles_all/10.1016.j.jallcom.2022.168458/tables/Table 2.csv |  | [ { "original": "TiVZr-Nb15", "standardized": "Ti27.5V27.5Zr27.5Nb15", "confidence": "high" }, { "original": "TiVZr-Nb10", "standardized": "Ti30V30Zr30Nb10", "confidence": "high" } ]
./10.1016.j.jallcom.2022.168458 | TiVZr-Nb0 | Phase transition and mechanical performance evolution in TiVZr-Nbx alloys | TEM microstructure observations showed that the inclusions were mainly distributed within the coarse grains and shaped like spherical agglomerates ( Fig. 4 a, c and e) in the low-Nb TiVZr-Nb0-15alloys. The agglomerates were complexes of particles (marked with (1)) and a gap (marked with (2)) between particles. The agglomerate size decreased with increasing Nb concentration, with larger agglomerate shrinking from 1 μm ( Fig. 4 a) to 500 nm in diameter ( Fig. 4 e). The agglomerate particles were mainly square, with a gradient decreasing in size from the center to the periphery. Elemental mapping images showed that V (Ti, Nb) was enriched on the particles and that Zr (Ti, Nb) was enriched in the gap regions ( Fig. 4 b, d, and f). Except for agglomerates, the distribution of components in the matrix was uniform. The SAED of the particle labeled (1) was suggested as a BCC structure. Combined with the XRD pattern, it was determined as A2in Fig. 1 , that is, the V solid solution. The gap region was suggested as an hcp structure, Zr solid solution, corresponding to the A1phase. The matrix was a BCC structure, which was the solid solution of Ti, V, Zr, and Nb, which had ad-spacing of 2.352, 2.357, 2.359, 2.373, and 2.376 Å for {110} crystal planes, respectively, when the Nb content changed from 0 % to 25 %. Based on the analysis results, the inclusions within alloys were suggested to be a eutectoid agglomerate of BCC-V(s) and HCP-Zr(s). | The use of high-performance, lightweight advanced materials in aerospace equipment construction can reduce weight while improving service performance. Therefore, developing high-performance and lightweight structural materials with high strength and high structural stability is crucial for the aerospace industry’s technological advancements. In this study, the crystal structure, microstructure, and mechanical performance evolution of TiVZr-Nbx alloys (x = 0, 10, 15, 20, and 25 at%) were analyzed to investigate the transformation from an equimolar ternary alloy to a quaternary alloy. The density of the alloys increased from 5.8 to 6.5 g/cm3 when the crystal structure changed from the complex phases of the body-centered cubic (BCC) solid solution plus V-rich and Zr-rich phases to the BCC-dominated phase (98 %). The atomic radius difference δ for forming such a BCC-dominated phase must satisfy δ ≤ 6.1 % . The TiVZr-Nbx(x = 0, 10, 15 at%) alloys comprised coarse grains with lots of inclusions at the grain boundaries or inside the grains. The inclusions are eutectoid agglomerate of BCC-V(s) and HCP-Zr(s), which improved the room-temperature tensile strength while decreasing plasticity. Tensile strength increased with increasing Nb content at high temperatures, and the equimolar TiVZrNb alloy exhibited the highest resistance to softening, although its strength rapidly decreased below 150 MPa at 800 °C. We observed precipitates of the hcp-Zr phase beginning at approximately 400 °C when the high-temperature thermal stability of the TiVZrNb alloy was investigated. This caused less disorder in the multi-principal solid solution and weakening of the atomic bonding force, resulting in low tensile strength at 800 °C. This study provides the foundation for understanding the high-temperature thermal stability of refractory high-entropy alloys and their failure mechanisms. | Grain size (d), solid solution strengthening (ssss), grain size strengthening (sg), lattice strengthening (s0), calculated yield strength (sy,cal.), and experimental yield strength (sy,exp.) of TiVZr-Nbx alloys. | /home/shared/llm-extraction-pipeline/articles_all/10.1016.j.jallcom.2022.168458/tables/Table 2.csv |  | [ { "original": "TiVZr-Nb0", "standardized": "Ti33.33V33.33Zr33.33", "confidence": "high" } ]
./10.1016.j.jallcom.2022.168458 | TiVZr-Nb20 | Phase transition and mechanical performance evolution in TiVZr-Nbx alloys | With further Nb addition, the microstructures of the TiVZr-Nb20( Fig. 2 d) and TiVZr-Nb25( Fig. 2 e) alloys were gradually homogenized, and the coarse grains were transformed into equiaxed grains. The average grain size showed a decreasing trend, which was reduced to 120 μm in the equimolar TiVZr-Nb25alloy. The proportion of the BCC solid-solution phase in the alloys exceeded 98 %, and the inclusions were reduced within 2 % ( Fig. 2 f). Furthermore, the composition of such inclusions near grain boundaries (GBs) was analyzed by elemental mapping. The abundant Zr content was found around the GBs within a large view ( Fig. 3 a). When the image was enlarged, V-enriched chains between the GBs ( Fig. 3 b) and V-enriched dendrites at the trigeminal GB ( Fig. 3 c) were observed. Notably, Zr usually surrounds the V-rich areas. In the V-Zr binary phase diagram, the Zr and ZrV2eutectoid mixture is formed when both elements exist in a nearly equal atomic ratio[18], but in the Ti-V-Zr-Nb quaternary system, the eutectoid mixture comprises Zr-rich and V-rich phases. | The use of high-performance, lightweight advanced materials in aerospace equipment construction can reduce weight while improving service performance. Therefore, developing high-performance and lightweight structural materials with high strength and high structural stability is crucial for the aerospace industry’s technological advancements. In this study, the crystal structure, microstructure, and mechanical performance evolution of TiVZr-Nbx alloys (x = 0, 10, 15, 20, and 25 at%) were analyzed to investigate the transformation from an equimolar ternary alloy to a quaternary alloy. The density of the alloys increased from 5.8 to 6.5 g/cm3 when the crystal structure changed from the complex phases of the body-centered cubic (BCC) solid solution plus V-rich and Zr-rich phases to the BCC-dominated phase (98 %). The atomic radius difference δ for forming such a BCC-dominated phase must satisfy δ ≤ 6.1 % . The TiVZr-Nbx(x = 0, 10, 15 at%) alloys comprised coarse grains with lots of inclusions at the grain boundaries or inside the grains. The inclusions are eutectoid agglomerate of BCC-V(s) and HCP-Zr(s), which improved the room-temperature tensile strength while decreasing plasticity. Tensile strength increased with increasing Nb content at high temperatures, and the equimolar TiVZrNb alloy exhibited the highest resistance to softening, although its strength rapidly decreased below 150 MPa at 800 °C. We observed precipitates of the hcp-Zr phase beginning at approximately 400 °C when the high-temperature thermal stability of the TiVZrNb alloy was investigated. This caused less disorder in the multi-principal solid solution and weakening of the atomic bonding force, resulting in low tensile strength at 800 °C. This study provides the foundation for understanding the high-temperature thermal stability of refractory high-entropy alloys and their failure mechanisms. | Grain size (d), solid solution strengthening (ssss), grain size strengthening (sg), lattice strengthening (s0), calculated yield strength (sy,cal.), and experimental yield strength (sy,exp.) of TiVZr-Nbx alloys. | /home/shared/llm-extraction-pipeline/articles_all/10.1016.j.jallcom.2022.168458/tables/Table 2.csv |  | [ { "original": "TiVZr-Nb20", "standardized": "TiVZr-Nb20", "confidence": "low" } ]
./10.1016.j.jallcom.2022.168458 | TiVZr-Nb25 | Phase transition and mechanical performance evolution in TiVZr-Nbx alloys | With further Nb addition, the microstructures of the TiVZr-Nb20( Fig. 2 d) and TiVZr-Nb25( Fig. 2 e) alloys were gradually homogenized, and the coarse grains were transformed into equiaxed grains. The average grain size showed a decreasing trend, which was reduced to 120 μm in the equimolar TiVZr-Nb25alloy. The proportion of the BCC solid-solution phase in the alloys exceeded 98 %, and the inclusions were reduced within 2 % ( Fig. 2 f). Furthermore, the composition of such inclusions near grain boundaries (GBs) was analyzed by elemental mapping. The abundant Zr content was found around the GBs within a large view ( Fig. 3 a). When the image was enlarged, V-enriched chains between the GBs ( Fig. 3 b) and V-enriched dendrites at the trigeminal GB ( Fig. 3 c) were observed. Notably, Zr usually surrounds the V-rich areas. In the V-Zr binary phase diagram, the Zr and ZrV2eutectoid mixture is formed when both elements exist in a nearly equal atomic ratio[18], but in the Ti-V-Zr-Nb quaternary system, the eutectoid mixture comprises Zr-rich and V-rich phases. | The use of high-performance, lightweight advanced materials in aerospace equipment construction can reduce weight while improving service performance. Therefore, developing high-performance and lightweight structural materials with high strength and high structural stability is crucial for the aerospace industry’s technological advancements. In this study, the crystal structure, microstructure, and mechanical performance evolution of TiVZr-Nbx alloys (x = 0, 10, 15, 20, and 25 at%) were analyzed to investigate the transformation from an equimolar ternary alloy to a quaternary alloy. The density of the alloys increased from 5.8 to 6.5 g/cm3 when the crystal structure changed from the complex phases of the body-centered cubic (BCC) solid solution plus V-rich and Zr-rich phases to the BCC-dominated phase (98 %). The atomic radius difference δ for forming such a BCC-dominated phase must satisfy δ ≤ 6.1 % . The TiVZr-Nbx(x = 0, 10, 15 at%) alloys comprised coarse grains with lots of inclusions at the grain boundaries or inside the grains. The inclusions are eutectoid agglomerate of BCC-V(s) and HCP-Zr(s), which improved the room-temperature tensile strength while decreasing plasticity. Tensile strength increased with increasing Nb content at high temperatures, and the equimolar TiVZrNb alloy exhibited the highest resistance to softening, although its strength rapidly decreased below 150 MPa at 800 °C. We observed precipitates of the hcp-Zr phase beginning at approximately 400 °C when the high-temperature thermal stability of the TiVZrNb alloy was investigated. This caused less disorder in the multi-principal solid solution and weakening of the atomic bonding force, resulting in low tensile strength at 800 °C. This study provides the foundation for understanding the high-temperature thermal stability of refractory high-entropy alloys and their failure mechanisms. | Density, melting point and phases of TiVZr-Nbx alloys. (V(s) and Zr(s) refer to solid solution). | /home/shared/llm-extraction-pipeline/articles_all/10.1016.j.jallcom.2022.168458/tables/Table 3.csv |  | [ { "original": "TiVZr-Nb25", "standardized": "Ti25V25Zr25Nb25", "confidence": "high" } ]
./10.1016.j.jallcom.2022.168514 | as-printed | Additively manufactured equiatomic CoCrFeMnNi high entropy alloy: Precipitation-induced heterogeneity by mechano-chemical coupling | The Vickers microhardness (HV) measurements were performed on samples in as-printed and heat-treated states using a micro-indenter (Bühler). High-resolution hardness maps of the as printed and heat-treated samples were recorded with a continuous stiffness measurement (CSM) method, using a FemtoTools FT-NMT04 nanoindenter equipped with a calibrated Berkovich diamond tip and micro-force sensing probe and 200 mN maximal force. A loading speed of 0.1μm/s with a harmonic frequency of 200 Hz and an amplitude of 5 nm was set for the recording of the CSM maps. The indents were 200 nm deep with 2μm step size between the indents. Moreover, the sample surfaces were polished to a mirror like finish prior to nanoindentation mapping. | Additive manufacturing via selective laser melting of gas-atomized equiatomic powder was used to fabricate a CoCrFeMnNi high-entropy alloy. Analytical transmission electron microscopy, nanobeam diffraction, atom probe tomography and nanoindentation were employed to provide a comprehensive overview on the evolution of microstructure and nano-hardness upon annealing at a moderate temperature of 550∘C motivated by a maximum heat release at that temperature. A complex mechano-chemical coupling was observed, which leads to segregation and phase separation at grain boundaries. The as-manufactured material contained alternating regions of equiaxed and columnar grains. The corresponding microstructure is composed of high-angle grain boundaries and intrinsic dislocation networks, which displayed heterogeneous segregation of Mn and to some extent Ni. Longer annealing led to Cr enrichment at high-angle grain boundaries, and later to a phase separation with neighboring Cr-rich and MnNi-rich regions. Synergetic effects of segregation, nano-precipitation and dislocation accumulation at high-angle grain boundaries give rise to built up stresses which increase and homogenize hardness in the 3D-printed CoCrFeMnNi alloy. | Dislocation density calculations based on high resolution EBSD and TKD orientation mapping. | /home/shared/llm-extraction-pipeline/articles_all/10.1016.j.jallcom.2022.168514/tables/Table 1.csv |  | [ { "original": "as-printed", "standardized": "CoCrFeMnNi", "confidence": "high" } ]
./10.1016.j.jallcom.2022.168514 | 1 h annealed ¦ 10 h annealed | Additively manufactured equiatomic CoCrFeMnNi high entropy alloy: Precipitation-induced heterogeneity by mechano-chemical coupling | Vickers microhardness measurements indicated that the average hardness does not reveal any significant increase after the heat treatment. While the standard deviation decreases with annealing time, the average values remain relatively similar at about 3.26, 3.33 and 3.31 GPa for the as-printed, 1 h annealed as well as 10 h annealed states. High-resolution hardness maps were obtained subsequently by shallow nanoindentations in the as-printed and the heat-treated states. FIB images were acquired from the region of interest (ROI) to provide a better correlation between the hardness map and the underlying microstructure, as shown in Fig. S3. In the as-printed state, the columnar grains show a higher hardness compared to the equiaxed grains, see Fig. S3(a). As a result of the heat treatment, a hardness increase is observed in the columnar grains, see Fig. S3 (b) and Fig. S3(c) which suggests the development of a more homogeneous hardness distribution as the sample is annealed for longer times (10 h) at 550∘C. | Additive manufacturing via selective laser melting of gas-atomized equiatomic powder was used to fabricate a CoCrFeMnNi high-entropy alloy. Analytical transmission electron microscopy, nanobeam diffraction, atom probe tomography and nanoindentation were employed to provide a comprehensive overview on the evolution of microstructure and nano-hardness upon annealing at a moderate temperature of 550∘C motivated by a maximum heat release at that temperature. A complex mechano-chemical coupling was observed, which leads to segregation and phase separation at grain boundaries. The as-manufactured material contained alternating regions of equiaxed and columnar grains. The corresponding microstructure is composed of high-angle grain boundaries and intrinsic dislocation networks, which displayed heterogeneous segregation of Mn and to some extent Ni. Longer annealing led to Cr enrichment at high-angle grain boundaries, and later to a phase separation with neighboring Cr-rich and MnNi-rich regions. Synergetic effects of segregation, nano-precipitation and dislocation accumulation at high-angle grain boundaries give rise to built up stresses which increase and homogenize hardness in the 3D-printed CoCrFeMnNi alloy. | Dislocation density calculations based on high resolution EBSD and TKD orientation mapping. | /home/shared/llm-extraction-pipeline/articles_all/10.1016.j.jallcom.2022.168514/tables/Table 1.csv |  | [ { "original": "1 h annealed", "standardized": "CoCrFeMnNi", "confidence": "high" }, { "original": "10 h annealed", "standardized": "CoCrFeMnNi", "confidence": "high" } ]
./10.1016.j.jallcom.2022.168551 | 0.2Nd | Preparation and thermophysical properties of a novel dual-phase and single-phase rare-earth-zirconate high-entropy ceramics | Rare earth zirconate with a chemical formula of RE2Zr2O7(RE = La-Lu, Sc, Y, etc.) has become the most promising TBCs material to replace YSZ due to its low thermal conductivity, excellent high temperature structural stability and calcium-magnesium-alumina-silicate (CMAS) resistance[7,8]. It mainly exhibits pyrochlore (P′) and fluorite (F′) structures, which are determined by the radius of rare earth ions. However, the relatively high thermal conductivity, low thermal expansion coefficient (TEC) and fracture toughness of RE2Zr2O7limit their practical applications[7,9-11]. Recently, a variety of high entropy rare earth zirconate ceramics have been designed and prepared to overcome these shortcomings[9,12,13]. Zhao et al.[14]prepared high entropy (La0.2Ce00.2Nd0.2Sm0.2Eu0.2)2Zr2O7with the thermal conductivity of 0.76 W·m-1·K-1at room temperature, which is much lower than that of single component RE2Zr2O7and YSZ. In addition, Fan et al.[15]found that rare earth zirconate high entropy ceramics with the ionic radius ratio (rA/rB) between 1.4 and 1.5 and the size disorder (δ) greater than 5% were more likely to form pyrochlore and fluorite biphasic structure. Yang et al.[16]also proposed that the difference value of rare earth cation radius of about 5.2% could be used as the basis for predicting the formation of single and dual phases. Zhu et al.[13]found that the (La0.2Nd0.2Y0.2Er0.2Yb0.2)2Zr2O7and (La0.2Nd0.2Sm0.2Gd0.2Yb0.2)2Zr2O7with a dual phase structure presented larger thermal expansion coefficient and lower thermal conductivity than that of (La0.2Nd0.2Sm0.2Eu0.2Gd0.2)2Zr2O7with a single pyrochlore structure and (Dy0.2Y0.2Ho0.2Er0.2Yb0.2)2Zr2O7with fluorite structure. In addition, the multicomponent RE2Zr2O7with a dual phase structure shows better properties than single one. However, the influence of both high-entropy and rattling effects on the thermal properties of the ceramic has not been reported yet. In particular, the mechanism of two phase coexistence caused by the two effects is not clear. | A novel non-equimolar (Nd0.58Gd0.05Y0.05Er0.05Yb0.27)2Zr2O7 composed of coexisting defect fluorite and pyrochlore phases and (Nd0.2Gd0.2Y0.2Er0.2Yb0.2)2Zr2O7 with defect fluorite structure high entropy ceramics were firstly prepared by high temperature solid state method. The average grain growth rate of high entropy (Nd0.2Gd0.2Y0.2Er0.2Yb0.2)2Zr2O7 and (Nd0.58Gd0.05Y0.05Er0.05Yb0.27)2Zr2O7 ceramics is much lower than that of Nd2Zr2O7 during annealing at 1300 °C for 100 h, which may be ascribed to the sluggish diffusion effect of high entropy ceramics. Additionally, both of (Nd0.2Gd0.2Y0.2Er0.2Yb0.2)2Zr2O7 and (Nd0.58Gd0.05Y0.05Er0.05Yb0.27)2Zr2O7 possess higher thermal expansion coefficients and lower thermal conductivities than Nd2Zr2O7. The thermal expansion coefficients of (Nd0.2Gd0.2Y0.2Er0.2Yb0.2)2Zr2O7 and (Nd0.58Gd0.05Y0.05Er0.05Yb0.27)2Zr2O7 at 1000 °C are 12.9 × 10-6 and 12.6 × 10-6 K-1, respectively. In addition, the thermal conductivity of dual-phase (Nd0.58Gd0.05Y0.05Er0.05Yb0.27)2Zr2O7 at room temperature up to 1000 °C is significantly lower than that of single-phase (Nd0.2Gd0.2Y0.2Er0.2Yb0.2)2Zr2O7, such as, 1.215 and 0.957 W·m-1·K-1 at 1000 °C, respectively, which may be due to cation size disorder and lattice distortion. | Structural information of 1Nd, 0.58Nd, and 0.2Nd samples. | /home/shared/llm-extraction-pipeline/articles_all/10.1016.j.jallcom.2022.168551/tables/Table 2.csv |  | [ { "original": "0.2Nd", "standardized": "0.2Nd", "confidence": "Low" } ]
./10.1016.j.jallcom.2022.168551 | 1Nd | Preparation and thermophysical properties of a novel dual-phase and single-phase rare-earth-zirconate high-entropy ceramics | Therefore, in this paper, five kinds of rare earth oxides (Nd2O3, Gd2O3, Y2O3, Er2O3, and Yb2O3) were selected as the basic components. A novel non-equimolar (Nd0.58Gd0.05Y0.05Er0.05Yb0.27)2Zr2O7composed of coexisting fluorite and pyrochlore phases and single-phase fluorite structure (Nd0.2Gd0.2Y0.2Er0.2Yb0.2)2Zr2O7high entropy ceramics were successfully designed and fabricated. Through the component design and structural control of RE2Zr2O7, three types of materials were prepared, namely: (1) single-component material: Nd2Zr2O7, shorthand for 1Nd; (2) 5-component equimolar ceramic: (Nd0.2Gd0.2Y0.2Er0.2Yb0.2)2Zr2O7, shorthand for 0.2Nd; (3) 5-component non-equimolar ceramic: (Nd0.58Gd0.05Y0.05Er0.05Yb0.27)2Zr2O7, shorthand for 0.58Nd. The specific chemical formula and ionic radius value and other information are also shown in Table 1 . Furthermore, the phase composition and microstructure of the prepared three materials were characterized. Finally, the thermophysical properties are also investigated. | A novel non-equimolar (Nd0.58Gd0.05Y0.05Er0.05Yb0.27)2Zr2O7 composed of coexisting defect fluorite and pyrochlore phases and (Nd0.2Gd0.2Y0.2Er0.2Yb0.2)2Zr2O7 with defect fluorite structure high entropy ceramics were firstly prepared by high temperature solid state method. The average grain growth rate of high entropy (Nd0.2Gd0.2Y0.2Er0.2Yb0.2)2Zr2O7 and (Nd0.58Gd0.05Y0.05Er0.05Yb0.27)2Zr2O7 ceramics is much lower than that of Nd2Zr2O7 during annealing at 1300 °C for 100 h, which may be ascribed to the sluggish diffusion effect of high entropy ceramics. Additionally, both of (Nd0.2Gd0.2Y0.2Er0.2Yb0.2)2Zr2O7 and (Nd0.58Gd0.05Y0.05Er0.05Yb0.27)2Zr2O7 possess higher thermal expansion coefficients and lower thermal conductivities than Nd2Zr2O7. The thermal expansion coefficients of (Nd0.2Gd0.2Y0.2Er0.2Yb0.2)2Zr2O7 and (Nd0.58Gd0.05Y0.05Er0.05Yb0.27)2Zr2O7 at 1000 °C are 12.9 × 10-6 and 12.6 × 10-6 K-1, respectively. In addition, the thermal conductivity of dual-phase (Nd0.58Gd0.05Y0.05Er0.05Yb0.27)2Zr2O7 at room temperature up to 1000 °C is significantly lower than that of single-phase (Nd0.2Gd0.2Y0.2Er0.2Yb0.2)2Zr2O7, such as, 1.215 and 0.957 W·m-1·K-1 at 1000 °C, respectively, which may be due to cation size disorder and lattice distortion. | Structural information of 1Nd, 0.58Nd, and 0.2Nd samples. | /home/shared/llm-extraction-pipeline/articles_all/10.1016.j.jallcom.2022.168551/tables/Table 2.csv |  | [ { "original": "1Nd", "standardized": "Nd2Zr2O7", "confidence": "high" } ]
./10.1016.j.jallcom.2022.168551 | 0.58Nd | Preparation and thermophysical properties of a novel dual-phase and single-phase rare-earth-zirconate high-entropy ceramics | Therefore, in this paper, five kinds of rare earth oxides (Nd2O3, Gd2O3, Y2O3, Er2O3, and Yb2O3) were selected as the basic components. A novel non-equimolar (Nd0.58Gd0.05Y0.05Er0.05Yb0.27)2Zr2O7composed of coexisting fluorite and pyrochlore phases and single-phase fluorite structure (Nd0.2Gd0.2Y0.2Er0.2Yb0.2)2Zr2O7high entropy ceramics were successfully designed and fabricated. Through the component design and structural control of RE2Zr2O7, three types of materials were prepared, namely: (1) single-component material: Nd2Zr2O7, shorthand for 1Nd; (2) 5-component equimolar ceramic: (Nd0.2Gd0.2Y0.2Er0.2Yb0.2)2Zr2O7, shorthand for 0.2Nd; (3) 5-component non-equimolar ceramic: (Nd0.58Gd0.05Y0.05Er0.05Yb0.27)2Zr2O7, shorthand for 0.58Nd. The specific chemical formula and ionic radius value and other information are also shown in Table 1 . Furthermore, the phase composition and microstructure of the prepared three materials were characterized. Finally, the thermophysical properties are also investigated. | A novel non-equimolar (Nd0.58Gd0.05Y0.05Er0.05Yb0.27)2Zr2O7 composed of coexisting defect fluorite and pyrochlore phases and (Nd0.2Gd0.2Y0.2Er0.2Yb0.2)2Zr2O7 with defect fluorite structure high entropy ceramics were firstly prepared by high temperature solid state method. The average grain growth rate of high entropy (Nd0.2Gd0.2Y0.2Er0.2Yb0.2)2Zr2O7 and (Nd0.58Gd0.05Y0.05Er0.05Yb0.27)2Zr2O7 ceramics is much lower than that of Nd2Zr2O7 during annealing at 1300 °C for 100 h, which may be ascribed to the sluggish diffusion effect of high entropy ceramics. Additionally, both of (Nd0.2Gd0.2Y0.2Er0.2Yb0.2)2Zr2O7 and (Nd0.58Gd0.05Y0.05Er0.05Yb0.27)2Zr2O7 possess higher thermal expansion coefficients and lower thermal conductivities than Nd2Zr2O7. The thermal expansion coefficients of (Nd0.2Gd0.2Y0.2Er0.2Yb0.2)2Zr2O7 and (Nd0.58Gd0.05Y0.05Er0.05Yb0.27)2Zr2O7 at 1000 °C are 12.9 × 10-6 and 12.6 × 10-6 K-1, respectively. In addition, the thermal conductivity of dual-phase (Nd0.58Gd0.05Y0.05Er0.05Yb0.27)2Zr2O7 at room temperature up to 1000 °C is significantly lower than that of single-phase (Nd0.2Gd0.2Y0.2Er0.2Yb0.2)2Zr2O7, such as, 1.215 and 0.957 W·m-1·K-1 at 1000 °C, respectively, which may be due to cation size disorder and lattice distortion. | Grain size and grain growth rate of the hot-pressed samples before and after annealing at 1300 degC for 100 h. | /home/shared/llm-extraction-pipeline/articles_all/10.1016.j.jallcom.2022.168551/tables/Table 3.csv |  | [ { "original": "0.58Nd", "standardized": "(Nd0.58Gd0.05Y0.05Er0.05Yb0.27)2Zr2O7", "confidence": "high" } ]
./10.1016.j.jallcom.2022.168581 | Co-NiO ¦ Cu-NiO | Probing into the physicochemical consequences of pristine and X0.06Ni0.94O (X = Co, Fe, Cu) nanoparticles for bactericidal, antifungal and hemolytic competency | Nano-scaled transition metal oxides are massively gaining an exciting horizon of research interest among material scientists by triggering scientific attention due to its prime advancements in physico-chemical, magneto-optical, electro-chemical, bio-medical and bio-compatible characteristics. The current work highlights the fabrication and formalisation of pure and X0.06Ni0.94O (X = Co, Fe, Cu) nanoparticles via bottom-up sol-gel pathway employing citric acid as the gelling factor. The crystallite size evaluated from X-Ray Diffraction (XRD) analysis decreased with respect to doping were estimated by successive systems among which Halder-Wagner (H-W) and Wagner-Agua (W-A) approach delivered prime results. Fourier Transform Infra-Red (FTIR) spectroscopy analysis regulated at room temperature in the mid infrared frequency continuum 400-4000 cm-1 confirmed the cubic conformation and the presence of predicted functional groups in the as-synthesized nanoparticles. The bandgap energy calculated from Ultra Violet-visible (UV-vis) spectroscopy is found to decrease for Co-NiO and Cu-NiO nanoparticles and increased for Fe doped NiO nanoparticles in comparison with the bandgap of pure NPs reasoned out by the Burstein-Moss shift. The device dependent parameter Urbach energy, and other pivotal optical parameters crucial in the fabrication of optoelectronic devices were evaluated. Surface morphological features and porous network of doped nanoparticles were investigated from Scanning Electron Microscopy (SEM) technique. Energy Dispersive X-ray (EDX) spectra ascertained the molecular matrix array and elemental composition in synthesized samples. The surface area measured from Brunauer-Emmett-Teller (BET) analysis revealed higher surface area (42 m 2 / g ) for Fe-doped NiO nanoparticles than other counterparts. The thermal decomposition and stability of the pure and doped samples were analysed by Thermo-Gravimetric (TG) studies. The fundamental kinetic and thermodynamic parameters such as entropy, enthalpy, activation and Gibb’s free energy were elucidated through six different models viz., Coats-Redfern (CR), Piloyan-Novikava (PN), Horowitz-Metzger (HM), Van-Krevelen (VK), MacCallum-Tanner (MT) and Broido methods. Vibrating Sample Magnetometer (VSM) analysis coupled with the Law of Approach to Saturation (LAS) operandi extracted two critical magnetic criteria and the saturation magnetization is noticed to reduce with doping. The antibacterial and antifungal efficacies of the as-synthesized NPs were deeply discussed by portraying the nanoparticles-microbes interface. Iron and copper doped nickel oxide nanoparticles encountered favorable antimicrobial activity against pathogenic organisms. Furthermore, the bio-compatibility nature of the NPs was examined through hemolytic activity and the samples exhibited non-toxic behavior towards human cells till 50 μ g / ml . | Nano-scaled transition metal oxides are massively gaining an exciting horizon of research interest among material scientists by triggering scientific attention due to its prime advancements in physico-chemical, magneto-optical, electro-chemical, bio-medical and bio-compatible characteristics. The current work highlights the fabrication and formalisation of pure and X0.06Ni0.94O (X = Co, Fe, Cu) nanoparticles via bottom-up sol-gel pathway employing citric acid as the gelling factor. The crystallite size evaluated from X-Ray Diffraction (XRD) analysis decreased with respect to doping were estimated by successive systems among which Halder-Wagner (H-W) and Wagner-Agua (W-A) approach delivered prime results. Fourier Transform Infra-Red (FTIR) spectroscopy analysis regulated at room temperature in the mid infrared frequency continuum 400-4000 cm-1 confirmed the cubic conformation and the presence of predicted functional groups in the as-synthesized nanoparticles. The bandgap energy calculated from Ultra Violet-visible (UV-vis) spectroscopy is found to decrease for Co-NiO and Cu-NiO nanoparticles and increased for Fe doped NiO nanoparticles in comparison with the bandgap of pure NPs reasoned out by the Burstein-Moss shift. The device dependent parameter Urbach energy, and other pivotal optical parameters crucial in the fabrication of optoelectronic devices were evaluated. Surface morphological features and porous network of doped nanoparticles were investigated from Scanning Electron Microscopy (SEM) technique. Energy Dispersive X-ray (EDX) spectra ascertained the molecular matrix array and elemental composition in synthesized samples. The surface area measured from Brunauer-Emmett-Teller (BET) analysis revealed higher surface area (42 m 2 / g ) for Fe-doped NiO nanoparticles than other counterparts. The thermal decomposition and stability of the pure and doped samples were analysed by Thermo-Gravimetric (TG) studies. The fundamental kinetic and thermodynamic parameters such as entropy, enthalpy, activation and Gibb’s free energy were elucidated through six different models viz., Coats-Redfern (CR), Piloyan-Novikava (PN), Horowitz-Metzger (HM), Van-Krevelen (VK), MacCallum-Tanner (MT) and Broido methods. Vibrating Sample Magnetometer (VSM) analysis coupled with the Law of Approach to Saturation (LAS) operandi extracted two critical magnetic criteria and the saturation magnetization is noticed to reduce with doping. The antibacterial and antifungal efficacies of the as-synthesized NPs were deeply discussed by portraying the nanoparticles-microbes interface. Iron and copper doped nickel oxide nanoparticles encountered favorable antimicrobial activity against pathogenic organisms. Furthermore, the bio-compatibility nature of the NPs was examined through hemolytic activity and the samples exhibited non-toxic behavior towards human cells till 50 μ g / ml . | Microstructural parameters of pure and doped NiO nanoparticles. | /home/shared/llm-extraction-pipeline/articles_all/10.1016.j.jallcom.2022.168581/tables/Table 2.csv |  | [ { "original": "Co-NiO", "standardized": "Co0.06Ni0.94O", "confidence": "high" }, { "original": "Cu-NiO", "standardized": "Cu0.06Ni0.94O", "confidence": "high" } ]
./10.1016.j.jallcom.2022.168581 | Fe-NiO | Probing into the physicochemical consequences of pristine and X0.06Ni0.94O (X = Co, Fe, Cu) nanoparticles for bactericidal, antifungal and hemolytic competency | The inset of Fig. 5 (a2) depicts the Tauc plot and the band gap energy of synthesized nanoparticles is derived by extending a straight-line tangent to the point on the photon energy axis where the absorption coefficient is zero. The estimated bandgap energy was indexed in Table 3 and it is deposed thatEgrepose on assorted operatives such as crystallite size, oxygen vacancies, lattice strain, substitutional and impurity defects, etc. A drop in the energy bandgap induced by cobalt doping is responsible for structural shifts in NiO. Though the XRD results indicate no evident structural changes, it is probable that local structural variations around the Co2+dopant atoms play a crucial role in the mechanism behind the measuredEgnarrowing. Cobalt resides in the Co2+oxidation state at cation-occupied sites in the NiO lattice. These cobalt ions and oxygen vacancies contribute to additional energy levels in the NiO bandgap in the vicinity of the valance band edge. As a result, the absorption edge transition for the doped sample might be from O-2p to Co-3d, resulting in a reduced optical bandgap. Enhanced sp-d exchange interactions between band electrons and localized d electrons of Co2+cations further foster bandgap shrinkage. The energy bandgap of Fe-NiO NPs increase from 2.68 to 2.86 eV depicting a blue shift reasoned by the quantum confinement effect where the smaller crystallite size has a larger bandgap. This enhancement in band gap as a function of iron incorporation is probably driven by the substitution of the Fe3+ion at the Ni site in which the doping process triggers the Fermi level shift near to the conduction band, increasing carrier density and thus increasing the energy band gap as stated by Burstein Moss effect[45,57]. The optical bandgap energy reduces after incorporating copper ions where the creation of local levels near the conduction band leads to an increase in the number of electrons that reach the conduction band[58]. | Nano-scaled transition metal oxides are massively gaining an exciting horizon of research interest among material scientists by triggering scientific attention due to its prime advancements in physico-chemical, magneto-optical, electro-chemical, bio-medical and bio-compatible characteristics. The current work highlights the fabrication and formalisation of pure and X0.06Ni0.94O (X = Co, Fe, Cu) nanoparticles via bottom-up sol-gel pathway employing citric acid as the gelling factor. The crystallite size evaluated from X-Ray Diffraction (XRD) analysis decreased with respect to doping were estimated by successive systems among which Halder-Wagner (H-W) and Wagner-Agua (W-A) approach delivered prime results. Fourier Transform Infra-Red (FTIR) spectroscopy analysis regulated at room temperature in the mid infrared frequency continuum 400-4000 cm-1 confirmed the cubic conformation and the presence of predicted functional groups in the as-synthesized nanoparticles. The bandgap energy calculated from Ultra Violet-visible (UV-vis) spectroscopy is found to decrease for Co-NiO and Cu-NiO nanoparticles and increased for Fe doped NiO nanoparticles in comparison with the bandgap of pure NPs reasoned out by the Burstein-Moss shift. The device dependent parameter Urbach energy, and other pivotal optical parameters crucial in the fabrication of optoelectronic devices were evaluated. Surface morphological features and porous network of doped nanoparticles were investigated from Scanning Electron Microscopy (SEM) technique. Energy Dispersive X-ray (EDX) spectra ascertained the molecular matrix array and elemental composition in synthesized samples. The surface area measured from Brunauer-Emmett-Teller (BET) analysis revealed higher surface area (42 m 2 / g ) for Fe-doped NiO nanoparticles than other counterparts. The thermal decomposition and stability of the pure and doped samples were analysed by Thermo-Gravimetric (TG) studies. The fundamental kinetic and thermodynamic parameters such as entropy, enthalpy, activation and Gibb’s free energy were elucidated through six different models viz., Coats-Redfern (CR), Piloyan-Novikava (PN), Horowitz-Metzger (HM), Van-Krevelen (VK), MacCallum-Tanner (MT) and Broido methods. Vibrating Sample Magnetometer (VSM) analysis coupled with the Law of Approach to Saturation (LAS) operandi extracted two critical magnetic criteria and the saturation magnetization is noticed to reduce with doping. The antibacterial and antifungal efficacies of the as-synthesized NPs were deeply discussed by portraying the nanoparticles-microbes interface. Iron and copper doped nickel oxide nanoparticles encountered favorable antimicrobial activity against pathogenic organisms. Furthermore, the bio-compatibility nature of the NPs was examined through hemolytic activity and the samples exhibited non-toxic behavior towards human cells till 50 μ g / ml . | Surface parameters calculated from BET analysis. | /home/shared/llm-extraction-pipeline/articles_all/10.1016.j.jallcom.2022.168581/tables/Table 4.csv |  | [ { "original": "Fe-NiO", "standardized": "Fe0.06Ni0.94O", "confidence": "medium" } ]
./10.1016.j.jallcom.2022.168619 | Alloy 1 ¦ Alloy 2 ¦ Alloy 3 ¦ Alloy 4 ¦ Alloy 5 ¦ Alloy 6 | Development of lightweight Al-based entropy alloys for elevated temperature applications | This study aimed to develop a series of lightweight Al-based entropy alloys with high strength and good thermal stability at elevated temperatures (300 °C and above). To improve the entropy of the system, five elements were added to each alloy; elements with high melting points (Cu, Cr, V, Ti, and Fe) were chosen as candidates to ensure suitable HT mechanical behaviors. As entropic alloys generally have low fluidity during casting, an Al-Cu eutectic structure was adopted owing to its appropriate eutectic point to overcome this issue using a method similar to that reported by Shao et al.[14]. By calculating the empirical thermodynamic parameters commonly adopted for entropy alloy design (discussed inSection 4.1in detail), the type and proportion of elements were adjusted and determined[8,14,28]. Wherein, Zn was added for thermodynamic reasons. At the same time, Thermo-Calc simulations were used to predict the phase constitution, and they assisted in the selection of alloys (introduced inSection 3.1). Finally, six lightweight Al-based entropy alloys were designed: Al93Cu4Zn1Cr1Fe1(Alloy 1), Al85Cu11Zn2Cr1Fe1(Alloy 2), Al85Cu11Zn1Cr2V1(Alloy 3), Al78Cu18Zn2Cr1Fe1(Alloy 4), Al78Cu18Zn1Cr2Ti1(Alloy 5), and Al78Cu18Zn1Cr2V1(Alloy 6). The microstructure, phase formation, phase stability, and mechanical behavior of the experimental alloys at elevated temperatures were investigated, and the relationship between the microstructure and mechanical properties was further examined. | A series of lightweight Al-based entropy alloys containing Cu, Zn, Cr, V, Ti and Fe has been designed for elevated temperature applications. The microstructure, mechanical properties at room and elevated temperatures, and the thermal stability of six entropy alloys (Al93Cu4Zn1Cr1Fe1, Al85Cu11Zn2Cr1Fe1, Al85Cu11Zn1Cr2V1, Al78Cu18Zn2Cr1Fe1, Al78Cu18Zn1Cr2Ti1, and Al78Cu18Zn1Cr2V1) were investigated. Owing to the large chemical difference and high negative enthalpy between Al and the alloying elements, the generation of a large quantity of intermetallic compounds (ICs) was inevitable. With increasing Cu content, the volume fraction of ICs increased significantly. The three high-Cu alloys (Al78Cu18Zn2Cr1Fe1, Al78Cu18Zn1Cr2Ti1, and Al78Cu18Zn1Cr2V1) exhibited high yield strengths of more than 200 MPa and excellent thermal stability at 300 °C. These values are considerably superior to those of most conventional aluminum alloys. The strengthening mechanisms at room and elevated temperatures have been discussed. The favorable thermal stability and good mechanical properties of the high-Cu alloys up to 450 °C indicate their significant potential for high temperature applications. | The phase type, volume fraction and phase composition in the corresponding microstructure regions of Fig. 4. | /home/shared/llm-extraction-pipeline/articles_all/10.1016.j.jallcom.2022.168619/tables/Table 2.csv |  | [ { "original": "Alloy 1", "standardized": "Al93Cu4Zn1Cr1Fe1", "confidence": "high" }, { "original": "Alloy 2", "standardized": "Al85Cu11Zn2Cr1Fe1", "confidence": "high" }, { "original": "Alloy 3", "standardized": "Al85Cu11Zn1Cr2V1", "confidence": "high" }, { "original": "Alloy 4", "standardized": "Al78Cu18Zn2Cr1Fe1", "confidence": "high" }, { "original": "Alloy 5", "standardized": "Al78Cu18Zn1Cr2Ti1", "confidence": "high" }, { "original": "Alloy 6", "standardized": "Al78Cu18Zn1Cr2V1", "confidence": "high" } ]
./10.1016.j.jallcom.2023.168724 | Fe 23 ¦ Fe 17 ¦ Fe 10 ¦ Fe 43 ¦ Fe 75 ¦ Fe 92 ¦ Fe 70 ¦ Fe 65 ¦ Fe 55 | Effect of Fe content on microstructures and mechanical properties of eutectic Co-Cr-Fe-Ni-Hf multi-principal element alloys | Based on the addition of binary eutectics correlated with machine learning[26], nine eutectics have been purposely designed, as listed in Table 1 , with different Fe contents in the Co-Cr-Fe-Ni-Hf system. According to the Fe content, they are referred to as Fe 10, Fe 17, Fe 23, Fe 43, Fe 55, Fe 65, Fe 70, Fe 75 and Fe 92. Especially, the Fe 92 is a binary eutectics, which is used for comparison. Button ingots weighted ∼ 100 g are prepared through arc melting under argon atmosphere together with a Ti-getter absorbing oxygen. The pure metals (>99.9 wt%) of Co, Cr, Fe, Ni and Hf are used. Each ingot is re-melt at least five times in order to reduce the chemical inhomogeneity. | In order to reduce the cost, the present study develops a series of Co-Cr-Fe-Ni-Hf eutectic multi-principal element alloys (MPEAs), exhibiting an increased Fe content from 10 to 75 at%. When increasing Fe content, the eutectic microstructure changes from regular eutectics to cellular eutectics, both of which consist of alternative FCC and Laves phases. The microstructural morphology relates to the fusion of entropy, namely a smaller value favors the cellular eutectics and vice versa. The mechanical performance is mainly determined by the eutectic morphology. Regular eutectics leads to low strength and large plasticity; cellular eutectics exhibits high strength and low plasticity. The mechanical performance of cellular eutectics containing a part of regular eutectics depends on the fraction of regular eutectics. When the cellular eutectics contains a small fraction of regular eutectics, the crack is easy to nucleate and propagate along the regular eutectics, which is harmful to the plasticity. The high-ferrous eutectic MPEAs predominantly exhibit eutectic morphology and show large strength with a decent plasticity. | The microstructure characteristics of nine eutectic alloys, which are characterized using SEM. The lamellar spacing is the average width of a FCC phase and a neighboring Laves phase. | /home/shared/llm-extraction-pipeline/articles_all/10.1016.j.jallcom.2023.168724/tables/Table 2.csv |  | [ { "original": "Fe 23", "standardized": "Fe 23", "confidence": "Low" }, { "original": "Fe 17", "standardized": "Fe 17", "confidence": "Low" }, { "original": "Fe 10", "standardized": "Fe 10", "confidence": "Low" }, { "original": "Fe 43", "standardized": "Fe 43", "confidence": "Low" }, { "original": "Fe 75", "standardized": "Fe 75", "confidence": "Low" }, { "original": "Fe 92", "standardized": "Fe 92", "confidence": "Low" }, { "original": "Fe 70", "standardized": "Fe 70", "confidence": "Low" }, { "original": "Fe 65", "standardized": "Fe 65", "confidence": "Low" }, { "original": "Fe 55", "standardized": "Fe 55", "confidence": "Low" } ]
./10.1016.j.jallcom.2023.168760 | A10 | Effect of Al/Ni ratio on phase, microstructure and mechanical properties of the Al x CrFeMnNi2-x high entropy alloys | The CALPHAD method, as an available and reliable tool to evaluate the phase formation and stability, has been widely used to study the phase equilibria of HEA systems[40-42]. Therefore, in order to gain a better understanding of the phase equilibrium and transformation of the AlxCrFeMnNi2-xalloys, the equilibrium phase diagrams were calculated by the CALPHAD method and displayed in Fig. 2 . It is observed from Fig. 2(a) that the liquidus and solidus temperatures are 1297 °C and 1256 °C, respectively. The parent liquid of Al3 alloy undergoes solidification by a single disordered FCC phase. As the temperature goes down, the FCC phase transforms into B2 and BCC phases at 1055 °C and 965 °C, respectively. With a further decrease in temperature, the partial FCC phase transforms into the Sigma phase at 700 °C, and the remaining FCC phase transforms totally into the order FCC-L12 at 525 °C. As the result, the equilibrium phases in 400 °C are expected to consist of the BCC, L12 and Sigma phases, with the fractions of 0.03, 0.51 and 0.46, respectively. It is seen from Fig. 2(b) that Al7 alloy liquid phase firstly transforms into the BCC phase at 1419 °C, and at a lower temperature of 1300 °C B2 phase is expected to precipitate during solidification. As the temperature goes down, small fractions of FCC phases are expected during and shortly at a temperature of 800-1000 °C. Therefore, the equilibrium phases in 400 °C are expected to consist of the L12, B2 and Sigma phases with the fractions of 0.05, 0.45 and 0.5, respectively. Similarly, it can be found from Fig. 2(c) that A10 alloy is expected to solidify starting from a BCC phase at 1535 °C, then the B2 phase forms at 1386 °C during solidification. Eventually, the equilibrium phases in 400 °C are expected to consist of the BCC, B2 and Sigma phases with the fractions of 0.21, 0.61 and 0.18, respectively. | In this work, the as-cast Al x CrFeMnNi2-x (x = 0.3, 0.7, 1.0) high-entropy alloys (HEAs) were designed via the empirical criterion and equilibrium phase diagrams, and the effect of Al/Ni ratio on the microstructure and mechanical properties was investigated and discussed. An increase of Al/Ni ratio promotes the matrix phase transition from FCC to BCC phase, this mainly is attributed to the decrease of VEC. No matter it is in FCC- or BCC-dominant HEAs, the ordered B2 phase (rich-Al and Ni) always appears together with the BCC phase, but the morphology of which translates from spherical-shape to cubical-shape, and to the weave-like microstructure due to the increase of the lattice misfit constant ε. The alloy (x = 0.3) is composed of FCC matrix phase with a small amount of BCC and spherical B2 precipitates, which exhibits favorable total ductility (∼80 %), but low yield strength (∼304 MPa); An increase of Al/Ni ratio results in the increase of the yield strength, but the decrease of the ductility. The alloy (x = 0.7) consists of the BCC matrix phase with trimodal (r-p, c-p, and s-p) distribution of B2 precipitates, which exhibits the optimal mechanical properties with the yield strength (∼1158 MPa) and a relatively high total ductility (∼50 %). Further increase of Al/Ni ratio does not influence the strength considerably, but decreases the total ductility sharply. The alloy (x = 1.0) presents a yield strength (∼1119 MPa) close to that of the alloy (x = 0.7), while the ductility is very low (∼10 %). It is mainly attributed to the spinodal weave-like microstructure, which is prone to the initiation and propagation of cracks. | Lattice parameters of the constitutive phases of the AlxCrFeMnNi2-x alloys in the as-cast conditions. | /home/shared/llm-extraction-pipeline/articles_all/10.1016.j.jallcom.2023.168760/tables/Table 3.csv |  | [ { "original": "A10", "standardized": "Al1CrFeMnNi1", "confidence": "Medium" } ]
./10.1016.j.jallcom.2023.168762 | SiC+HEA/Al-20Si | Mechanical properties of Al-Si matrix composites synergistically reinforced by high-entropy alloy and SiC nanoparticles | The spherical Al-20Si powders (95 vol%) were mixed with SiC@HEA composite powder II through a ball-to-powder ratio of 5:1, milling time of 5 h, and rotation speed of 150 rpm, preparing the SiC@HEA/Al composite powder III that 5 vol% SiC@HEA powders dispersed homogeneously surrounding the spherical Al-20Si powders ( Fig. 1 c). The composite powders were subsequently consolidated by spark plasma sintering furnace (SPS) at 480 °C and 40 MPa for 5 min, fabricating a cylindrical specimen in dimension of Ø50 mm × 2.8 mm ( Fig. 1 d). As a comparison, the same amount of SiC (0.125 vol%) and HEA (4.875 vol%) powders were blended with the Al-20Si powders using the same milling process of Composite powder III, obtaining the SiC+HEA/Al-20Si powders. In final statge, the SiC+HEA/Al-20Si composite were fabricated by SPS ( Fig. 1 e). | To improve the mechanical strength and ductility of Al-20Si matrix composites, a novel strategy was proposed by constructing nanoparticle-rich zones (NPR) in where SiC nanoparticles were embedded into fine-grain high-entropy alloy particles (SiC@HEA). Due to the specific arrangement of SiC in HEA reinforcement, the mechanical properties of as-fabricated Al composites with hierarchical microstructure were improved significantly. The influences of hierarchical structure and interface between the NPR zones and Al matrix on tensile strength and ductility were systematically studied. The results show that the designed composite exhibits NPR zones and nanoparticle-free (NPF) zones, leading to a typical bimodal structure. The NPR zones have a higher density of geometrically necessary dislocations (GND) than NPF zones, and hence it can act as “hard” regions by enhanced dislocation strengthening and grain refinement. The large Al grains in NPF zones actet as “soft” regions to promote plastic deformation. The SiC@HEA/Al interface featured a dual-layer, including the inner layer (∼200 nm) of Ni2Si, FeNi, Ni3Si2, and FeSi phases, and the outer layer (∼300 nm) of Ni5Si2, Ni2Si, and FeNi phases. A good combination of tensile strength (251 MPa) and elongation (9%) was realized in SiC@HEA/Al composite. This study provides a new route to fabricate composites with enhanced both strength and ductility. | Mechanical properties of the Al matrix composites. | /home/shared/llm-extraction-pipeline/articles_all/10.1016.j.jallcom.2023.168762/tables/Table 1.csv |  | [ { "original": "SiC+HEA/Al-20Si", "standardized": "SiC+HEA/Al-20Si", "confidence": "Low" } ]
./10.1016.j.jallcom.2023.168762 | SiC@HEA/Al-20Si | Mechanical properties of Al-Si matrix composites synergistically reinforced by high-entropy alloy and SiC nanoparticles | To characterize the mechanical properties of the prepared Al-Si matrix composites, the tensile tests were carried out at room temperature. Fig. 10 a shows the engineering tensile stress-strain curves of Al-20Si and Al-Si matrix composites characterized by homogeneous and hierarchical microstructure, respectively. The dimensions of tensile samples were also inserted in Fig. 10 a. The corresponding ultimate tensile strength (UTS), yield strength (YS), and elongation (εf) were summarized in Table 1 . The strengthening efficiency was significant, while its elongation decreased via dispersing separately the SiC and HEA reinforcements in the Al matrix. The UTS (203 MPa), YS (132 MPa), and microhardness of the SiC+HEA/Al-20Si composites were 19.4%, 25.6%, and 73.7% higher than those of the Al-20Si alloy (170 MPa, 105 MPa, and 76 HV), respectively, and theεfdecreased from 14% to 7%. The SiC@HEA/Al-20Si composites possessed the optimized mechanical properties with UTS of 251 MPa, YS of 130 MPa, andεfof 9%, which suggested that SiC@HEA reinforcement effectively strengthen and toughen the Al matrix compared with the uniformly dispersed SiC and HEA reinforcements. It is worth mentioning that the stress-strain curve of SiC@HEA/Al-20Si composite fluctuates around the yield point. For comparison, the mechanical properties of Al matrix composites reported by other investigations were also provided in Fig. 10 b. The strengthening and toughening effects of SiC@HEA/Al-20Si composite with hierarchical microstructure can be improved. Therefore, the properties of the Al matrix alloy can be improved by tailoring the spatial arrays of SiC and HEA reinforcements. | To improve the mechanical strength and ductility of Al-20Si matrix composites, a novel strategy was proposed by constructing nanoparticle-rich zones (NPR) in where SiC nanoparticles were embedded into fine-grain high-entropy alloy particles (SiC@HEA). Due to the specific arrangement of SiC in HEA reinforcement, the mechanical properties of as-fabricated Al composites with hierarchical microstructure were improved significantly. The influences of hierarchical structure and interface between the NPR zones and Al matrix on tensile strength and ductility were systematically studied. The results show that the designed composite exhibits NPR zones and nanoparticle-free (NPF) zones, leading to a typical bimodal structure. The NPR zones have a higher density of geometrically necessary dislocations (GND) than NPF zones, and hence it can act as “hard” regions by enhanced dislocation strengthening and grain refinement. The large Al grains in NPF zones actet as “soft” regions to promote plastic deformation. The SiC@HEA/Al interface featured a dual-layer, including the inner layer (∼200 nm) of Ni2Si, FeNi, Ni3Si2, and FeSi phases, and the outer layer (∼300 nm) of Ni5Si2, Ni2Si, and FeNi phases. A good combination of tensile strength (251 MPa) and elongation (9%) was realized in SiC@HEA/Al composite. This study provides a new route to fabricate composites with enhanced both strength and ductility. | Mechanical properties of the Al matrix composites. | /home/shared/llm-extraction-pipeline/articles_all/10.1016.j.jallcom.2023.168762/tables/Table 1.csv |  | [ { "original": "SiC@HEA/Al-20Si", "standardized": "SiC@HEA/Al-20Si", "confidence": "low" } ]
./10.1016.j.jallcom.2023.168762 | Al-20Si | Mechanical properties of Al-Si matrix composites synergistically reinforced by high-entropy alloy and SiC nanoparticles | To improve the mechanical strength and ductility of Al-20Si matrix composites, a novel strategy was proposed by constructing nanoparticle-rich zones (NPR) in where SiC nanoparticles were embedded into fine-grain high-entropy alloy particles (SiC@HEA). Due to the specific arrangement of SiC in HEA reinforcement, the mechanical properties of as-fabricated Al composites with hierarchical microstructure were improved significantly. The influences of hierarchical structure and interface between the NPR zones and Al matrix on tensile strength and ductility were systematically studied. The results show that the designed composite exhibits NPR zones and nanoparticle-free (NPF) zones, leading to a typical bimodal structure. The NPR zones have a higher density of geometrically necessary dislocations (GND) than NPF zones, and hence it can act as “hard” regions by enhanced dislocation strengthening and grain refinement. The large Al grains in NPF zones actet as “soft” regions to promote plastic deformation. The SiC@HEA/Al interface featured a dual-layer, including the inner layer (∼200 nm) of Ni2Si, FeNi, Ni3Si2, and FeSi phases, and the outer layer (∼300 nm) of Ni5Si2, Ni2Si, and FeNi phases. A good combination of tensile strength (251 MPa) and elongation (9%) was realized in SiC@HEA/Al composite. This study provides a new route to fabricate composites with enhanced both strength and ductility. | To improve the mechanical strength and ductility of Al-20Si matrix composites, a novel strategy was proposed by constructing nanoparticle-rich zones (NPR) in where SiC nanoparticles were embedded into fine-grain high-entropy alloy particles (SiC@HEA). Due to the specific arrangement of SiC in HEA reinforcement, the mechanical properties of as-fabricated Al composites with hierarchical microstructure were improved significantly. The influences of hierarchical structure and interface between the NPR zones and Al matrix on tensile strength and ductility were systematically studied. The results show that the designed composite exhibits NPR zones and nanoparticle-free (NPF) zones, leading to a typical bimodal structure. The NPR zones have a higher density of geometrically necessary dislocations (GND) than NPF zones, and hence it can act as “hard” regions by enhanced dislocation strengthening and grain refinement. The large Al grains in NPF zones actet as “soft” regions to promote plastic deformation. The SiC@HEA/Al interface featured a dual-layer, including the inner layer (∼200 nm) of Ni2Si, FeNi, Ni3Si2, and FeSi phases, and the outer layer (∼300 nm) of Ni5Si2, Ni2Si, and FeNi phases. A good combination of tensile strength (251 MPa) and elongation (9%) was realized in SiC@HEA/Al composite. This study provides a new route to fabricate composites with enhanced both strength and ductility. | Mechanical properties of the Al matrix composites. | /home/shared/llm-extraction-pipeline/articles_all/10.1016.j.jallcom.2023.168762/tables/Table 1.csv |  | [ { "original": "Al-20Si", "standardized": "Al-20Si", "confidence": "high" } ]
./10.1016.j.jallcom.2023.168802 | C-349 | Ultralow thermal conductivity and enhanced thermoelectric properties in a textured (Ca0.35Sr0.2Ba0.15Na0.2Bi0.1)3Co4O9 high-entropy ceramic | Generally, effective strategies for enchanting TE performance require high electrical properties from the ordered band structure and low lattice thermal conductivity from the disordered atomic arrangement, basing on the phonon-glass electron-crystal concept[5,6]. Layered Ca3Co4O9(denoted C-349) cobaltate is an classical phonon-glass electron-crystal-type TE material,which consists of a hexagonal CdI2-type CoO2conducting sublayer and a rock-salt-type Ca2CoO3insulating sublayer stacked alternately along thec-axis[7,8]. The C-349 single crystal was reported to have a highZTvalue of 0.83 at 973 K, but the complex and preparation process of single crystals limits its practical application[9,10]. For polycrystalline samples, since their low electrical conductivity, theZTvalues are still far lower than those of single crystals[11]. Accordingly, many efforts have been made to improve the thermoelectric performance of bulk C-349 polycrystals in the past years, like chemical doping at Ca-site[12-17], Co-site[18-20]or dual-site[21-23], nano-structuring or texturing[24,25], hot-pressing (HP)[26,27]or spark-plasma-sintering (SPS) techniques[22,28]and so on. However, the coupling between the various constituent parameters often results in optimizing one property at the expense of another one. Therefore, there are only a few cases to obtain a noteworthy advance in TE performance for bulk C-349 polycrystals[23,24,29]. | A novel layered (Ca0.35Sr0.2Ba0.15Na0.2Bi0.1)3Co4O9 high-entropy ceramic is prepared for the first time by the traditional solid-state reaction. The XRD, SEM-EDS and TEM data exhibit that the multi-component cations can be introduced into the Ca site to form a single-phase and homogeneous solid solution with highly preferential crystal orientation and multi-scale structural defects. The textured high-entropy ceramic, compared to the pristine Ca3Co4O9 sample, shows a significantly increased electrical conductivity due to the higher carrier mobility derived from the c-axis selective orientation, and obtains an enhanced power factor of 0.27 mW·m-1·K-2. Besides, high entropy induced multi-dimensional lattice defects can act as the phonon scattering centers to effectively suppress the lattice thermal conductivity, and achieves an ultralow thermal conductivity of 0.87 W·m-1·K-1 as well as a peak figure-of-merit of 0.3 at 973 K, which is about 2.5 times larger than that of Ca3Co4O9. Our work deeply reveals the impact of the microstructure on thermoelectric properties in a high-entropy ceramic, which may help to advance the understanding and design of high-entropy thermoelectric materials. | Lattice and physical parameters of C-349 and HE-349 ceramics. | /home/shared/llm-extraction-pipeline/articles_all/10.1016.j.jallcom.2023.168802/tables/Table 1.csv |  | [ { "original": "C-349", "standardized": "Ca3Co4O9", "confidence": "high" } ]
./10.1016.j.jallcom.2023.168802 | HE-349 | Ultralow thermal conductivity and enhanced thermoelectric properties in a textured (Ca0.35Sr0.2Ba0.15Na0.2Bi0.1)3Co4O9 high-entropy ceramic | In recent years, high-entropy concept has been demonstrated to be a useful strategy for enhancing the thermoelectric performance[30-32], in which the entropy-driven structural stabilization can strengthen the electrical transport properties. Moreover, induced lattice distortion and structural defects can intensify the phonon scattering, and thus effectively reduce the lattice thermal conductivity. In this work, we found that elements of Sr, Ba, Na, Bi can form a certain solid solubility with Ca, and they have similar chemical electronegativity and ionic radius[33,34]. Based on the above, we introduced the non-equimolar five elements (Ca, Sr, Ba, Na, Bi) into the Ca-site of the insulating Ca2CoO3sublayer in C-349 system to synthesize a layer structured (Ca0.35Sr0.2Ba0.15Na0.2Bi0.1)3Co4O9(HE-349) high-entropy ceramic for the first time. Compared with C-349 sample, this partial high-entropy designed HE-349 sample has a much higher electrical conductivity (9145 S·m-1at 823 K) due to the unbroken long-range orderly growth of grains byc-axis preferred orientation. Additionally, it exhibits an ultralow thermal conductivity (0.87 W·m-1·K-1at 973 K) owing to the multi-dimensional scatting centers caused by short-range disordered arrangement of Ca-site cations. As a result, a maximumZTof 0.3 at 973 K is achieved. These results demonstrate that selectively introducing the high entropy into layered Ca3Co4O9system can efficiently improving its high-temperature thermoelectric performance by realizing high electrical conductivity and low thermal conductivity simultaneously. | A novel layered (Ca0.35Sr0.2Ba0.15Na0.2Bi0.1)3Co4O9 high-entropy ceramic is prepared for the first time by the traditional solid-state reaction. The XRD, SEM-EDS and TEM data exhibit that the multi-component cations can be introduced into the Ca site to form a single-phase and homogeneous solid solution with highly preferential crystal orientation and multi-scale structural defects. The textured high-entropy ceramic, compared to the pristine Ca3Co4O9 sample, shows a significantly increased electrical conductivity due to the higher carrier mobility derived from the c-axis selective orientation, and obtains an enhanced power factor of 0.27 mW·m-1·K-2. Besides, high entropy induced multi-dimensional lattice defects can act as the phonon scattering centers to effectively suppress the lattice thermal conductivity, and achieves an ultralow thermal conductivity of 0.87 W·m-1·K-1 as well as a peak figure-of-merit of 0.3 at 973 K, which is about 2.5 times larger than that of Ca3Co4O9. Our work deeply reveals the impact of the microstructure on thermoelectric properties in a high-entropy ceramic, which may help to advance the understanding and design of high-entropy thermoelectric materials. | Lattice and physical parameters of C-349 and HE-349 ceramics. | /home/shared/llm-extraction-pipeline/articles_all/10.1016.j.jallcom.2023.168802/tables/Table 1.csv |  | [ { "original": "HE-349", "standardized": "(Ca0.35Sr0.2Ba0.15Na0.2Bi0.1)3Co4O9", "confidence": "high" } ]
./10.1016.j.jallcom.2023.168819 | Cu0.5 | Effect of Cu content on the microstructure and mechanical properties of FeNiMnCuxAl0.1Ti0.1 (x = 0.5,1.0 and 1.5) high entropy alloy system | Since the inception of high entropy alloys (HEAs), it has attracted great attention because of their unique microstructures and extraordinary properties. The formation of HEAs was discussed due to the four core effects, i.e., high entropy effect, lattice distortion effect, sluggish diffusion effect, and cocktail effect[1-4]. Usually, HEAs form a simple crystal structure like FCC phase in the well-known CoCrFeMnNi high entropy alloy despite the elements contain different crystal structures[5]. Recently, the definition of high entropy alloys was extended for the alloys which can form single-phase by solutionizing treatment at high temperature and quenching to room temperature as long as the entropy of the alloy is high, i.e., S > 1.5 R (where R is the universal gas constant)[6]. Several strategies have been used to find these alloys, which are trial and error methods[7], high throughput computation methods such as thermodynamic calculations[8], combinatorial approach[9], and diffusion couple method[10]. The most notable elements studied extensively are Co, Cr, Cu, Fe, Ni, Mn, Al, and Ti. At room temperature, only, few combinations of these elements resulted in stable single-phase, whereas other combinations resulted in either two-phase or multi-phase microstructures[11-14]. Notable compositions that exhibit single phase microstructure at room temperature are CoCrFeMnNi[5], CoCrCuFeMnNi[5], CoCuFeMnNi[15], CoCrCuFeNi[16], CoCuFeNi[17], CoCuFeNiTi[18], Al0.5CoCrCuFeNi[16], Al0.08CoCrFeMnNi[19]. Mechanical properties of single-phase HEAs vary with the type of crystal structure formation at room temperature. FCC phases were found to increase yield strength marginally while having large plasticity with good strain hardening. In contrast, BCC and other single phases possess relatively high yield strength and limited plasticity[20-22]. Some of these alloys found in single-phase became unstable after prolonged exposure to high temperatures and formed new phases by decomposition[23,24]. Two-phase microstructures are found in several high entropy alloys e.g., in case of CoCrCu0.5FeNi; CoCrCuFeNiTi0.5; Al0.5CoCrCu0.5FeNi2; AlCoCrCuFeNi HEAs, the addition of Cu results in the formation of Cu-rich FCC at the inter-dendritic regions of Fe-rich FCC phase[16,25-27]. Similarly, the addition of Al was found to stabilize the BCC phase in AlCoCrFeMnNi HEA system[19], whereas Ti addition mostly gives rise to the formation of intermetallic phases[28-30]. The presence of second phase was found to be beneficial in few HEAs which increase either ductility[15,31,32]or strength[12,13,15,19,22,24,26]. Minimal studies were carried out in two-phase microstructures to understand the dissolution of the phases at high temperatures by solutionizing and then retaining the same to room temperature[33]. Many were unsuccessful in achieving the single-phase microstructures at room temperatures after quenching[34-37]. | Investigation of the microstructure and mechanical properties of FeNiMnCuxAl0.1Ti0.1 (x = 0.5, 1.0, & 1.5) high entropy alloys (HEAs) with increasing Cu content has been carried out. As-cast alloys were subjected to solutionization treatment at 1000 °C for 24 h to achieve a single-phase and then cold rolled to a thickness reduction of 85%. As-cast HEAs consist of two FCC phases, i.e., Fe-rich dendritic phase & Cu-rich interdendritic FCC phase and a small number of intermetallic particles. The presence of these phases was correlated using ThermoCalc calculations, X-ray diffraction (XRD), and scanning electron microscopy (SEM) studies. Phase separation is due to the positive enthalpy of mixing of Cu and Fe elements in the alloy. After the heat treatment, the Cu-rich inter-dendritic phase dissolved and formed a single FCC phase. The yield strength and tensile strength of the cold-rolled HEAs are found to increase with the increase in Cu content. Tensile strength of the HEAs increases from 708 to 900 MPa with the increase of Cu content from 0.5 to 1.5, respectively. Strain hardening was observed in the alloys before failure due to the hindrance of dislocation motion by the presence of the massive number of dislocations accumulated during cold rolling and from the intermetallic particles. | Lattice parameters of the observed phases in the as-cast, solutionized and cold-rolled conditions. | /home/shared/llm-extraction-pipeline/articles_all/10.1016.j.jallcom.2023.168819/tables/Table 2.csv |  | [ { "original": "Cu0.5", "standardized": "Cu0.5", "confidence": "high" } ]
./10.1016.j.jallcom.2023.168819 | Cu1.0 ¦ Cu1.5 | Effect of Cu content on the microstructure and mechanical properties of FeNiMnCuxAl0.1Ti0.1 (x = 0.5,1.0 and 1.5) high entropy alloy system | The alloys FeNiMnCu0.5Al0.1Ti0.1, FeNiMnCuAl0.1Ti0.1,and FeNiMnCu1.5Al0.1Ti0.1,hereafter termed as Cu0.5, Cu1.0 and Cu1.5 were melted in vacuum arc melting (VAM) furnace using pure raw materials of Fe, Ni, Cu, Al (Alfa Aesar), Mn (Loba Chemie), and Ti (sponge) of 99.97%, 99.95%, 99.9%, 99.9%, 99% and 99% purity, respectively. The respective alloy compositions are shown in Table 1 . The samples were melted four times to ensure homogeneity and were cooled on a Cu- mold chill plate. The dimensions of as-cast pieces were 18 mm in diameter and 7 mm in height. These as-cast samples were sealed in the quartz tube under a protective argon atmosphere to avoid oxidation during heat treatment. The thermodynamic calculations were executed to understand the evolution of phases at various temperatures and find the proper heat treatment temperature, using the Thermo-Calc (2019b) software with the TCFE9 database. Based on the calculations, the sealed samples were solutionized at 1000 °C for 24 h, followed by water quenching. The solution treated samples were then cold rolled up to a thickness of 1 mm. Phase analysis of as-cast, solution treated, and cold rolled samples was evaluated by X-ray diffractometer (D8 Advance, Bruker, Cu Kα - 0.15405 nm) using Cu-Kα radiation 2θ ranging from 20 to 100o. The specimens for SEM observation were polished using Silicon Carbide paper up to 2000-grit, followed by polishing up to 0.5 μm diamond suspension. For EBSD analysis, specimens were further fine polished under colloidal silica suspension with a particle size of 50 nm. The samples were then cleaned using ultrasonication for around 15 mins to remove any traces of colloidal silica on the samples. Microstructural analysis was carried out using Scanning Electron Microscopy (SEM, TESCAN VEGA 3 LMU) and chemical analysis by Energy Dispersive Spectroscopy (EDS, Oxford instruments). Electron Back Scatter Diffraction studies were performed in FESEM (Zeiss, Gemini 500). The EBSD data is later analyzed using OEM software attached to the FESEM equipment and with the help of open-source ATEX - SOFTWARE[48]. The microstructure consisting of deformation features and morphology of the secondary particles was studied through TEM (JEOL, JEM 2100). The specimens for TEM were prepared by cutting discs of 300 μm from the rolled pieces and mechanically polished to less than 100 μm followed by ion beam milling. Tensile samples were cut from the cold-rolled specimens with a gauge length of 10 mm and a width of 3 mm. The tensile tests were carried at room temperature on a Universal Testing Machine (Blue star WDW-100S) at a strain rate of 10-3s-1. Minimum three samples were tested for each composition. | Investigation of the microstructure and mechanical properties of FeNiMnCuxAl0.1Ti0.1 (x = 0.5, 1.0, & 1.5) high entropy alloys (HEAs) with increasing Cu content has been carried out. As-cast alloys were subjected to solutionization treatment at 1000 °C for 24 h to achieve a single-phase and then cold rolled to a thickness reduction of 85%. As-cast HEAs consist of two FCC phases, i.e., Fe-rich dendritic phase & Cu-rich interdendritic FCC phase and a small number of intermetallic particles. The presence of these phases was correlated using ThermoCalc calculations, X-ray diffraction (XRD), and scanning electron microscopy (SEM) studies. Phase separation is due to the positive enthalpy of mixing of Cu and Fe elements in the alloy. After the heat treatment, the Cu-rich inter-dendritic phase dissolved and formed a single FCC phase. The yield strength and tensile strength of the cold-rolled HEAs are found to increase with the increase in Cu content. Tensile strength of the HEAs increases from 708 to 900 MPa with the increase of Cu content from 0.5 to 1.5, respectively. Strain hardening was observed in the alloys before failure due to the hindrance of dislocation motion by the presence of the massive number of dislocations accumulated during cold rolling and from the intermetallic particles. | Lattice parameters of the observed phases in the as-cast, solutionized and cold-rolled conditions. | /home/shared/llm-extraction-pipeline/articles_all/10.1016.j.jallcom.2023.168819/tables/Table 2.csv |  | [ { "original": "Cu1.0", "standardized": "FeNiMnCu1.0Al0.1Ti0.1", "confidence": "high" }, { "original": "Cu1.5", "standardized": "FeNiMnCu1.5Al0.1Ti0.1", "confidence": "high" } ]
./10.1016.j.jallcom.2023.168821 | Mo7 | A novel AlMoNbHfTi refractory high-entropy alloy with superior ductility | Refractory high-entropy alloys (RHEAs) have attracted considerable attention in the recent pastdue to their high yield strength (YS) and superior high-temperature mechanical properties. However, poor ductility at room temperature and high density are still major challenges in their processing and industrial application. Here, two novel single-phase body-centered cubic (BCC) structured Al5Mo x Nb36Hf13Ti46-x (x = 5, 7 at%, marked as Mo5 and Mo7) RHEAs with excellent room-temperature ductility and low density (7.53-7.64 g/cm3) were designed and prepared by tailoring the Mo content. These two RHEAs have a good combination of ambient ductility, high YS, and low density. The as-cast state Mo5 and Mo7 alloys show ∼ 20%, ∼ 15% tensile ductility and 680, 820 MPa YS, respectively. The YS increased to 892 MPa for the Mo5 alloy and up to 900 MPa for the Mo7 alloy after cold rolling and heat treatment, respectively. The peak strength at 873 K increased from 666 MPa of the Mo5 alloy to 710 MPa of the Mo7 alloy, and the peak strength of the Mo7 alloy at 1073 K was higher than 450 MPa. According to the solid solution strengthening model, the high strength can be attributed to the atomic radius misfit and shear modulus misfit of the alloy components, as well as high atomic-level pressure. Increasing the Mo content will introduce a solid solution strengthening effect into the RHEAs. The large tensile ductility arises owing to the dense dislocation slip and no twins or the second phase was detected in the tensiled sample. This study provides more helpful information to design RHEAs with superior ambient tensile ductility. | Refractory high-entropy alloys (RHEAs) have attracted considerable attention in the recent pastdue to their high yield strength (YS) and superior high-temperature mechanical properties. However, poor ductility at room temperature and high density are still major challenges in their processing and industrial application. Here, two novel single-phase body-centered cubic (BCC) structured Al5Mo x Nb36Hf13Ti46-x (x = 5, 7 at%, marked as Mo5 and Mo7) RHEAs with excellent room-temperature ductility and low density (7.53-7.64 g/cm3) were designed and prepared by tailoring the Mo content. These two RHEAs have a good combination of ambient ductility, high YS, and low density. The as-cast state Mo5 and Mo7 alloys show ∼ 20%, ∼ 15% tensile ductility and 680, 820 MPa YS, respectively. The YS increased to 892 MPa for the Mo5 alloy and up to 900 MPa for the Mo7 alloy after cold rolling and heat treatment, respectively. The peak strength at 873 K increased from 666 MPa of the Mo5 alloy to 710 MPa of the Mo7 alloy, and the peak strength of the Mo7 alloy at 1073 K was higher than 450 MPa. According to the solid solution strengthening model, the high strength can be attributed to the atomic radius misfit and shear modulus misfit of the alloy components, as well as high atomic-level pressure. Increasing the Mo content will introduce a solid solution strengthening effect into the RHEAs. The large tensile ductility arises owing to the dense dislocation slip and no twins or the second phase was detected in the tensiled sample. This study provides more helpful information to design RHEAs with superior ambient tensile ductility. | Summary of the mechanical properties of the Mo5, Mo7, CR-Mo5, CR-Mo7, RC-Mo5 and RC-Mo7 alloys. | /home/shared/llm-extraction-pipeline/articles_all/10.1016.j.jallcom.2023.168821/tables/Table 1.csv |  | [ { "original": "Mo7", "standardized": "Al5Mo7Nb36Hf13Ti39", "confidence": "High" } ]
./10.1016.j.jallcom.2023.168821 | RC-Mo5 ¦ CR-Mo5 ¦ CR-Mo7 ¦ RC-Mo7 | A novel AlMoNbHfTi refractory high-entropy alloy with superior ductility | The button-like RHEA ingots with a nominal composition of Al5MoxNb36Hf13Ti46-x(x= 5, 7 at%) were prepared by vacuum-arc melting in a water-cooled copper mold with raw materials having a high purity of at least 99.9 wt%. The furnace chamber was filled with high-purity argon gas to prevent oxidation. A Ti ingot was melted to absorb the residual oxygen in the furnace chamber. Each ingot was remelted and flipped at least five times to ensure chemical homogeneity. Some of the ingots were cold-rolled for a 70% thickness reduction, followed by recrystallization annealing in a muffle furnace at 1173 K for 30 min. The cold-rolling plates were wrapped with iron foil to prevent oxidation when annealed at muffle furnace. The Al5MoxNb36Hf13Ti46-x(x= 5, 7 at%) alloys were classified based on different processing technologies and designated as Mo5, Mo7 for alloys in the as-cast state, CR-Mo5, CR-Mo7 for alloys in the cold rolling state and RC-Mo5, RC-Mo7 for alloys in the recrystallization state, respectively. | Refractory high-entropy alloys (RHEAs) have attracted considerable attention in the recent pastdue to their high yield strength (YS) and superior high-temperature mechanical properties. However, poor ductility at room temperature and high density are still major challenges in their processing and industrial application. Here, two novel single-phase body-centered cubic (BCC) structured Al5Mo x Nb36Hf13Ti46-x (x = 5, 7 at%, marked as Mo5 and Mo7) RHEAs with excellent room-temperature ductility and low density (7.53-7.64 g/cm3) were designed and prepared by tailoring the Mo content. These two RHEAs have a good combination of ambient ductility, high YS, and low density. The as-cast state Mo5 and Mo7 alloys show ∼ 20%, ∼ 15% tensile ductility and 680, 820 MPa YS, respectively. The YS increased to 892 MPa for the Mo5 alloy and up to 900 MPa for the Mo7 alloy after cold rolling and heat treatment, respectively. The peak strength at 873 K increased from 666 MPa of the Mo5 alloy to 710 MPa of the Mo7 alloy, and the peak strength of the Mo7 alloy at 1073 K was higher than 450 MPa. According to the solid solution strengthening model, the high strength can be attributed to the atomic radius misfit and shear modulus misfit of the alloy components, as well as high atomic-level pressure. Increasing the Mo content will introduce a solid solution strengthening effect into the RHEAs. The large tensile ductility arises owing to the dense dislocation slip and no twins or the second phase was detected in the tensiled sample. This study provides more helpful information to design RHEAs with superior ambient tensile ductility. | Summary of the mechanical properties of the Mo5, Mo7, CR-Mo5, CR-Mo7, RC-Mo5 and RC-Mo7 alloys. | /home/shared/llm-extraction-pipeline/articles_all/10.1016.j.jallcom.2023.168821/tables/Table 1.csv |  | [ { "original": "RC-Mo5", "standardized": "Al5Mo5Nb36Hf13Ti41", "confidence": "High" }, { "original": "CR-Mo5", "standardized": "Al5Mo5Nb36Hf13Ti41", "confidence": "High" }, { "original": "CR-Mo7", "standardized": "Al5Mo7Nb36Hf13Ti39", "confidence": "High" }, { "original": "RC-Mo7", "standardized": "Al5Mo7Nb36Hf13Ti39", "confidence": "High" } ]
./10.1016.j.jallcom.2023.168821 | Mo5 | A novel AlMoNbHfTi refractory high-entropy alloy with superior ductility | Refractory high-entropy alloys (RHEAs) have attracted considerable attention in the recent pastdue to their high yield strength (YS) and superior high-temperature mechanical properties. However, poor ductility at room temperature and high density are still major challenges in their processing and industrial application. Here, two novel single-phase body-centered cubic (BCC) structured Al5Mo x Nb36Hf13Ti46-x (x = 5, 7 at%, marked as Mo5 and Mo7) RHEAs with excellent room-temperature ductility and low density (7.53-7.64 g/cm3) were designed and prepared by tailoring the Mo content. These two RHEAs have a good combination of ambient ductility, high YS, and low density. The as-cast state Mo5 and Mo7 alloys show ∼ 20%, ∼ 15% tensile ductility and 680, 820 MPa YS, respectively. The YS increased to 892 MPa for the Mo5 alloy and up to 900 MPa for the Mo7 alloy after cold rolling and heat treatment, respectively. The peak strength at 873 K increased from 666 MPa of the Mo5 alloy to 710 MPa of the Mo7 alloy, and the peak strength of the Mo7 alloy at 1073 K was higher than 450 MPa. According to the solid solution strengthening model, the high strength can be attributed to the atomic radius misfit and shear modulus misfit of the alloy components, as well as high atomic-level pressure. Increasing the Mo content will introduce a solid solution strengthening effect into the RHEAs. The large tensile ductility arises owing to the dense dislocation slip and no twins or the second phase was detected in the tensiled sample. This study provides more helpful information to design RHEAs with superior ambient tensile ductility. | Refractory high-entropy alloys (RHEAs) have attracted considerable attention in the recent pastdue to their high yield strength (YS) and superior high-temperature mechanical properties. However, poor ductility at room temperature and high density are still major challenges in their processing and industrial application. Here, two novel single-phase body-centered cubic (BCC) structured Al5Mo x Nb36Hf13Ti46-x (x = 5, 7 at%, marked as Mo5 and Mo7) RHEAs with excellent room-temperature ductility and low density (7.53-7.64 g/cm3) were designed and prepared by tailoring the Mo content. These two RHEAs have a good combination of ambient ductility, high YS, and low density. The as-cast state Mo5 and Mo7 alloys show ∼ 20%, ∼ 15% tensile ductility and 680, 820 MPa YS, respectively. The YS increased to 892 MPa for the Mo5 alloy and up to 900 MPa for the Mo7 alloy after cold rolling and heat treatment, respectively. The peak strength at 873 K increased from 666 MPa of the Mo5 alloy to 710 MPa of the Mo7 alloy, and the peak strength of the Mo7 alloy at 1073 K was higher than 450 MPa. According to the solid solution strengthening model, the high strength can be attributed to the atomic radius misfit and shear modulus misfit of the alloy components, as well as high atomic-level pressure. Increasing the Mo content will introduce a solid solution strengthening effect into the RHEAs. The large tensile ductility arises owing to the dense dislocation slip and no twins or the second phase was detected in the tensiled sample. This study provides more helpful information to design RHEAs with superior ambient tensile ductility. | Summary of the grain size (d), lattice constants(a0), microstrain(e) and shear modulus (G) of alloys. | /home/shared/llm-extraction-pipeline/articles_all/10.1016.j.jallcom.2023.168821/tables/Table 3.csv |  | [ { "original": "Mo5", "standardized": "Al5Mo5Nb36Hf13Ti41", "confidence": "high" } ]
./10.1016.j.jallcom.2023.168830 | AlTi0 alloy ¦ AlTi1 alloy ¦ AlTi3 alloy ¦ AlTi2 alloy ¦ AlTi4 alloy | SLM Fe50Mn30Co10Cr10 metastable high entropy alloy with Al-Ti addition: Synergizing strength and ductility | The substrate used in the SLM technology forming process was 316 L stainless steel (250 × 250 × 20 mm3). Fe50Mn30Co10Cr10alloy gas atomization powder was supplied by Beijing Yijin New Material Co., Ltd, and its composition and morphology are shown in Fig. 2(a) . The powders particle size range is about 15-53 μm. The addition of Al powders and Ti powders are 0.5at. %, 1at. %, 1.5at. % and 2at. %, respectively. The total addition were 1 %, 2 %, 3 %, and 4 %, which are named as AlTi1 alloy, AlTi2 alloy, AlTi3 alloy and AlTi4 alloy, respectively. The powders without added elements were named AlTi0 alloy. The powders of Al and Ti elements were mixed with the Fe50Mn30Co10Cr10alloy powders in a horizontal mixing tank machine at a speed of 100 r/min for 24 h, and then dried in a vacuum drying oven at 100 °C for 5 h. Fig. 2 (e, f) shows the morphology and EDS mapping results of the mixed powder. All samples were prepared by German SLM-Solution 125HL metal 3D printer equipment in an argon atmosphere. The scanning strategy in this experiment relates to our previous work[15], which is also shown in Fig. 1 . After experimental integration, the energy density of Fe50Mn30Co10Cr10high entropy alloy formed by SLM is in the range of 85-95 J/mm3. | Developing high entropy alloys that possess both high strength and high ductility have achieved significant progress in recent years. In this study, the metastable high entropy alloy Fe50Mn30Co10Cr10 with Al-Ti addition was formed by SLM technology. The effect of Al-Ti addition on the microstructure and mechanical properties were investigates. The results shown that: with the addition of Al-Ti addition content, the grain size of the alloy decreases gradually. And also the TiAl intermetallic compounds and nanoscale L12 phase are precipitated in the matrix. The phase transformation induced plasticity (TRIP) effect and twin-induced plasticity (TWIP) effect can be activated during the plastic deformation of the alloy. Strength and ductility have been well balanced because of the combination of multiple mechanisms. In the alloy with addition of 1at. % Al and 1 at. % Ti, the yield strength, tensile strength and elongation are 543.5 MPa, 854.2 MPa and 31.8 % respectively, which are increased by 110.2 %, 35.5 % and 70.1 % compared with Fe50Mn30Co10Cr10 alloy without Al-Ti addition. | Tensile properties of AlTix alloy. | /home/shared/llm-extraction-pipeline/articles_all/10.1016.j.jallcom.2023.168830/tables/Table 3.csv |  | [ { "original": "AlTi0 alloy", "standardized": "Fe50Mn30Co10Cr10", "confidence": "high" }, { "original": "AlTi1 alloy", "standardized": "Fe50Mn30Co10Cr10Al0.5Ti0.5", "confidence": "high" }, { "original": "AlTi2 alloy", "standardized": "Fe50Mn30Co10Cr10Al1.0Ti1.0", "confidence": "high" }, { "original": "AlTi3 alloy", "standardized": "Fe50Mn30Co10Cr10Al1.5Ti1.5", "confidence": "high" }, { "original": "AlTi4 alloy", "standardized": "Fe50Mn30Co10Cr10Al2.0Ti2.0", "confidence": "high" } ]
./10.1016.j.jallcom.2023.168896 | Nb-HEA | Nb micro-alloying on enhancing yield strength and hindering intermediate temperature decomposition of a carbon-doped high-entropy alloy | Carbon-doped fine-grained high-entropy alloys (HEA) presented a good combination of yield strength and ductility. However, carbon containing HEAs inherently tend to decompose into intermetallic compounds during thermal exposure at intermediate temperatures. Therefore, selective micro-alloying with 0.2%Nb in CoCrFeMnNi-1.3%C alloy (Nb-HEA) has been attempted to enhance the room temperature mechanical properties as well as for hindering the thermal decomposition at an intermediate temperature. Nb micro-alloying in the carbon-doped high-entropy alloy induces NbC carbides precipitation at 700-900 °C, strengthening the Nb-HEAs. The Nb-HEA shows an excellent combination of yield strength of ∼1096 MPa and elongation of ∼12% after annealing at 700 °C for 1 h. Furthermore, Nb micro-alloying hinders the FCC matrix decomposition at an intermediate temperature (500 °C). Specifically, the brittle σ phase formation at intermediate temperature is dramatically suppressed, while the growth of the L10 and BCC/B2 is inhibited. The results of this work may serve as a guide for designing the Nb alloying HEAs. | Carbon-doped fine-grained high-entropy alloys (HEA) presented a good combination of yield strength and ductility. However, carbon containing HEAs inherently tend to decompose into intermetallic compounds during thermal exposure at intermediate temperatures. Therefore, selective micro-alloying with 0.2%Nb in CoCrFeMnNi-1.3%C alloy (Nb-HEA) has been attempted to enhance the room temperature mechanical properties as well as for hindering the thermal decomposition at an intermediate temperature. Nb micro-alloying in the carbon-doped high-entropy alloy induces NbC carbides precipitation at 700-900 °C, strengthening the Nb-HEAs. The Nb-HEA shows an excellent combination of yield strength of ∼1096 MPa and elongation of ∼12% after annealing at 700 °C for 1 h. Furthermore, Nb micro-alloying hinders the FCC matrix decomposition at an intermediate temperature (500 °C). Specifically, the brittle σ phase formation at intermediate temperature is dramatically suppressed, while the growth of the L10 and BCC/B2 is inhibited. The results of this work may serve as a guide for designing the Nb alloying HEAs. | The tensile properties of the Nb-HEA after annealing for 1 h at different conditions. | /home/shared/llm-extraction-pipeline/articles_all/10.1016.j.jallcom.2023.168896/tables/Table 2.csv |  | [ { "original": "Nb-HEA", "standardized": "CoCrFeMnNiC1.3Nb0.2", "confidence": "high" } ]
./10.1016.j.jallcom.2023.168906 | Received Cu | Microstructure and properties of FeCoNiCrAl high-entropy alloy particle-reinforced Cu-matrix composites prepared via FSP | Fig. 18 showed the microstructure of the worn surface of specimens. Comparison of Fig. 18 a, b, and c revealed that the abrasion mark of FSPed HEA/Cu was significantly narrower than those of received Cu and FSPed Cu. This was a testament to the improved wear resistance of the composite. Received Cu and FSPed Cu had significant flash generation at the boundary of abrasion marks, exhibiting severe plastic deformation. The surfaces of received Cu and FSPed Cu showed delamination, plastic deformation, cracks, and pits, all of which were characteristic of adhesive wear. Deeper grooves were also present on the surface of the abrasion marks, indicating that the specimens underwent the process of abrasive wear. Combined with the analysis of the variation curves of the friction coefficient with time ( Fig. 17 b, c), the surfaces of received Cu and FSPed Cu experienced abrasive wear at the beginning of wear, and as the test progressed, the specimens softened and the adhesive wear mechanism was activated. | Although copper has excellent thermal conductivity, poor wear resistance seriously limits its development. In this paper, a Cu matrix surface composite material reinforced by FeCoNiCrAl high-entropy alloy particles was prepared by friction stir processing. The microstructure and properties of the composite were investigated. The results showed that both the FSP process and the addition of HEA particles contributed to the refinement of the Cu-matrix grains. A diffusion layer with a width of about 0.8 μm was formed at the interface between the HEA particles and the Cu matrix. Compared with received Cu, the microhardness of Cu matrix in the composites was increased by 69.8%, the wear rate was reduced by 29.7%, and the wear resistance was significantly improved. Mean while, the ductility of the composite was consistent with that of the received Cu, and the thermal conductivity reached 87% of the received Cu. Therefore, this paper provided a new possibility for developing multifunctional structural materials with high wear resistance, high ductility, and high thermal conductivity. | Thermophysical properties of the received Cu and composites. | /home/shared/llm-extraction-pipeline/articles_all/10.1016.j.jallcom.2023.168906/tables/Table 5.csv |  | [ { "original": "Received Cu", "standardized": "Received Cu", "confidence": "high" } ]
./10.1016.j.jallcom.2023.168906 | FSPed HEA/Cu | Microstructure and properties of FeCoNiCrAl high-entropy alloy particle-reinforced Cu-matrix composites prepared via FSP | It has been reported that HEA particle-reinforced aluminum matrix composites were successfully prepared via FSP[23,24,30-32]. Interdiffusion layers between the HEA particles and the matrix formed in these composites, and good mechanical properties were attained. The fabrication of HEA particle-reinforced copper matrix composites via FSP, however, has received less study, especially for the reaction products of the interface between HEA and Cu matrix. In this paper, FSP was used to prepared FeCoNiCrAl HEA particle-reinforced Cu matrix composites (FSPed HEA/Cu CMCs). The microstructure, mechanical properties, wear resistance and thermal conductivity of FSPed HEA/Cu were characterized and evaluated. The interfacial behavior between the HEA particles and the Cu matrix was also investigated. | Although copper has excellent thermal conductivity, poor wear resistance seriously limits its development. In this paper, a Cu matrix surface composite material reinforced by FeCoNiCrAl high-entropy alloy particles was prepared by friction stir processing. The microstructure and properties of the composite were investigated. The results showed that both the FSP process and the addition of HEA particles contributed to the refinement of the Cu-matrix grains. A diffusion layer with a width of about 0.8 μm was formed at the interface between the HEA particles and the Cu matrix. Compared with received Cu, the microhardness of Cu matrix in the composites was increased by 69.8%, the wear rate was reduced by 29.7%, and the wear resistance was significantly improved. Mean while, the ductility of the composite was consistent with that of the received Cu, and the thermal conductivity reached 87% of the received Cu. Therefore, this paper provided a new possibility for developing multifunctional structural materials with high wear resistance, high ductility, and high thermal conductivity. | Thermophysical properties of the received Cu and composites. | /home/shared/llm-extraction-pipeline/articles_all/10.1016.j.jallcom.2023.168906/tables/Table 5.csv |  | [ { "original": "FSPed HEA/Cu", "standardized": "FSPed FeCoNiCrAl/Cu", "confidence": "high" } ]
./10.1016.j.jallcom.2023.168942 | Alloy A ¦ Alloy B | Thermal behaviour and microstructure evolution of new ternary eutectic alloy in Al-Cu-Si-Ni system | The Al33wt%Cu binary eutectic alloy was prepared to compare its properties with the newly developed alloy. It is named Alloy A. The composition of Al-Cu-Si-Ni eutectic alloy was obtained from the experimental method, as shown in Fig. 1 . Firstly, a starting alloy with a composition of Al24Cu9Si1Ni (wt%) was prepared, which consisted of a mixture of binary cellular Al-Al2Cu eutectic, Si/Ni-containing primary particles and a fine-scale ternary eutectic. The composition collected from the ternary eutectic microstructure region was measured by EDX analysis. Secondly, a new alloy with this measured ternary eutectic composition was prepared, which contained a much higher fraction of the fine ternary eutectic microstructure, but still with minor binary eutectic and primary α-Al and primary Si phase regions. The composition of the ternary eutectic was again measured in this secondary alloy by EDX. Thirdly, a new alloy with this newly measured ternary eutectic composition was prepared, which again contained a much higher fraction of the fine ternary eutectic structure. After this iterative procedure, the alloy consists almost completely of a very uniform ternary eutectic microstructure with only very minor residual regions of binary eutectic. In other words, the alloy composition was now very close to the true ternary eutectic composition in the Al-Cu-Si-Ni system. This final eutectic alloy with a composition of Al24Cu8Si0.8Ni (wt%) was named Alloy B. Apart from the eutectic alloy, the Al-Cu-Si-Ni alloys which have the composition around the eutectic point were prepared, aiming at investigating the solidification sequence. The names, compositions, microstructure and hardness of the Al-Cu-Si-Ni alloys are summarised in Table 1 . | Eutectic alloys were fabricated from the quaternary Al-Cu-Si-Ni system via arc melting and suction casting. An invariant ternary eutectic reaction (α-Al+Si+θ-Al2(CuNi)) was found in the quaternary alloy system with a composition of Al67.2Cu24Si8Ni0.8 (wt%). The dissolution of Ni (∼1.7 at%) into tetragonal θ-Al2Cu takes place during this ternary eutectic reaction. Density functional theory (DFT) calculations show that the configurational entropy stabilises this level of randomly substituted Ni with Cu sites in the θ-Al2Cu lattice at high temperatures. The as-solidified eutectic microstructure exhibits a lamellar θ-Al2(CuNi) phase showing fragmented lamellar morphology with a lamellar thickness of 130 ± 30 nm and Si exhibits fibrous morphology with a fibre diameter below 100 nm. The thermal stability of the Al-Cu-Si-Ni eutectic alloy after post-solidification annealing was investigated, and the thermal stability of the ternary eutectic microstructure is better than the corresponding Al33Cu (wt%) binary eutectic microstructure. It was found that Ni solution in θ-Al2(CuNi) phase contributes to the thermal stability of this ternary eutectic microstructure and β2-Al3(CuNi)2 (β1-(Cu2.9Ni0.1)Al type, Fm-3 m) phase can transform from θ-Al2(CuNi) phase after annealing at different temperatures. The Al-Cu-Si-Ni eutectic alloy has excellent as-cast hardness together with thermal stability. It is potentially valuable for the design of new aluminium alloys for serving at elevated temperatures. | Chemical compositions, microstructures and hardness of the Al-Cu-Si-Ni alloys (wt%). | /home/shared/llm-extraction-pipeline/articles_all/10.1016.j.jallcom.2023.168942/tables/Table 1.csv |  | [ { "original": "Alloy A", "standardized": "Al67Cu33", "confidence": "high" }, { "original": "Alloy B", "standardized": "Al24Cu8Si0.8Ni", "confidence": "medium" } ]
./10.1016.j.jallcom.2023.168942 | Alloy C | Thermal behaviour and microstructure evolution of new ternary eutectic alloy in Al-Cu-Si-Ni system | The SEM backscattered images with the same magnification of the selected multi-component Al-Cu-Si-Ni alloys are displayed in Fig. 2 (a-i). Alloy C has the highest content of Ni (1 wt%), and some polygon bright phases can be found in Fig. 2(a) . These phases were identified as Ni-contained phases by SEM EDX (not shown here). With the decrease of Ni content in the alloy, there are almost no Ni-contained primary phases. The multi-component Al-Cu-Si-Ni alloys in the current study exhibit hierarchical morphology in the length scale of constituent phases. There are only three types of primary phases in these alloys, which are the Ni-contained phase, Si, and α-Al phases. Two types of eutectic structures with different length scales were observed. One type is binary cellular eutectic with Al2Cu interlamellar spacing of 250-600 nm. Another type is a fine eutectic matrix with Al2Cu interlamellar spacing of ∼120 nm. The area fraction of the fine eutectic region can be increased by the modification of the compositions. The primary phases and types of eutectic structure in these alloys are summarised in Table 1 . | Eutectic alloys were fabricated from the quaternary Al-Cu-Si-Ni system via arc melting and suction casting. An invariant ternary eutectic reaction (α-Al+Si+θ-Al2(CuNi)) was found in the quaternary alloy system with a composition of Al67.2Cu24Si8Ni0.8 (wt%). The dissolution of Ni (∼1.7 at%) into tetragonal θ-Al2Cu takes place during this ternary eutectic reaction. Density functional theory (DFT) calculations show that the configurational entropy stabilises this level of randomly substituted Ni with Cu sites in the θ-Al2Cu lattice at high temperatures. The as-solidified eutectic microstructure exhibits a lamellar θ-Al2(CuNi) phase showing fragmented lamellar morphology with a lamellar thickness of 130 ± 30 nm and Si exhibits fibrous morphology with a fibre diameter below 100 nm. The thermal stability of the Al-Cu-Si-Ni eutectic alloy after post-solidification annealing was investigated, and the thermal stability of the ternary eutectic microstructure is better than the corresponding Al33Cu (wt%) binary eutectic microstructure. It was found that Ni solution in θ-Al2(CuNi) phase contributes to the thermal stability of this ternary eutectic microstructure and β2-Al3(CuNi)2 (β1-(Cu2.9Ni0.1)Al type, Fm-3 m) phase can transform from θ-Al2(CuNi) phase after annealing at different temperatures. The Al-Cu-Si-Ni eutectic alloy has excellent as-cast hardness together with thermal stability. It is potentially valuable for the design of new aluminium alloys for serving at elevated temperatures. | Chemical compositions, microstructures and hardness of the Al-Cu-Si-Ni alloys (wt%). | /home/shared/llm-extraction-pipeline/articles_all/10.1016.j.jallcom.2023.168942/tables/Table 1.csv |  | [ { "original": "Alloy C", "standardized": "Alloy C", "confidence": "high" } ]
./10.1016.j.jallcom.2023.168979 | CG | Excellent strength-ductility synergy and corrosion resistance in a metastable high entropy alloy via heterogeneous structure design | In this work, we have selected the metastable HEAs (Fe40Co20Cr20Mn10Ni10) as the research objects. The HEAs were subjected to multiple passes of cold rolling at room temperature followed by annealing at different temperatures and times to obtain HS samples and homogeneous coarse-grained (CG) samples, respectively. Starting from the microstructure evolution and the passive film characteristics, we have systematically explained the mechanical behavior and corrosion resistance behavior. The design of HS provides new insights for the preparation of HEAs with excellent mechanical properties and strong corrosion resistance. | For metastable high entropy alloys (HEAs), the balance between mechanical properties and corrosion resistance is rarely achieved. Here, metastable HEAs with a heterogeneous structure (HS) were fabricated by innovatively combining cold rolling and partial recrystallization annealing, showing excellent corrosion resistance and strength-ductility synergy. HS exhibits heterogeneous distributions of dislocation density and grain size. Extraordinary strength-ductility is mediated by prominent hetero-deformation-induced strengthening, high-density dislocations, grain refinement, and transformation-induced plasticity. Such HS samples show higher corrosion resistance than the homogeneous coarse-grained sample, which is due to the low coincidence site lattice grain boundaries, substructures and the formation of stable passive films. | Mechanical properties of the HS and CG samples (Yield strength, Ultimate tensile strength, Uniform elongation, Fracture elongation). | /home/shared/llm-extraction-pipeline/articles_all/10.1016.j.jallcom.2023.168979/tables/Table 1.csv |  | [ { "original": "CG", "standardized": "Fe40Co20Cr20Mn10Ni10", "confidence": "high" } ]
./10.1016.j.jallcom.2023.169000 | Cr-10Ta | High-temperature oxidation behavior of TaTiCr, Ta4Ti3Cr, Ta2TiCr, and Ta4TiCr3 concentrated refractory alloys | The general trends show that Al2O3- and Cr2O3-forming alloys exhibit excellent oxidation resistance; vice versa, Ta2O5-structured oxides (Ta2O5and (Nb,Ta)10O25) tend to have adverse effects on oxidation performance. Brady et al.[14]reports that the Cr-10Ta alloy had a near-eutectic microstructure consisting ofbccchromium and globular Cr2Ta Laves with excellent oxidation resistance over the course of 120 h by forming a scale consisting of an outer Cr2O3scale and an inner, compact CrTaO4layer, and an IRZ of mixed Cr-Ta nitrides and metallicbccCr. The alloy most similar to the TaTiCr alloy, in terms of general morphology and oxide products, is the CrNbTi alloy reported by Butler et al.[3], with a nearly identical IRZ to the TaTiCr alloys with coarse lenticular TiN dispersed between Laves particles. Additionally, the CrNbTi alloy contained a compact multi-layered scale of an outer TiO2layer, an intermediate Cr2O3layer, and an inner NbTiO4layer. Furthermore, Butler et al.[3]stated that the CrNbTaTi alloy had a starting microstructure whose morphology was quite similar to the Ta2TiCr alloy and, similarly formed a thick, periodic oxide scale containing mixed rutile and Ta2O5-structured oxide products. The IRZ for the CrNbTaTi alloy contained coarser TiN particles which likely explains the heightened performance compared to the Ta2TiCr alloy, which was completely oxidized after testing. The TaMoCrTiAl[21]alloy performed slightly better in oxidation tests than the TaTiCr alloy at the same temperature and duration. In addition to Cr2O3, CrTaO4and TiO2, the compact oxide scale contained a protective Al2O3external oxide layer and an IRZ consisting of lenticular TiN and Al2O3. The common material characteristic between the superior performers amongst these alloys at temperatures> 1000 °C (TaTiCr, Cr-10Ta, CrNbTi, and TaMoCrTiAl) is the internal reacted zone that consists of semi-continuous corrosion products (TiN, (Cr,Ta)N, and Al2O3), further supporting the hypothesis that these products aid in reducing oxygen ingress and provide a framework for protective, compact external oxides. | This study reports the unique microstructures and high-temperature oxidation behavior of TaTiCr, Ta4Ti3Cr, Ta2TiCr, and Ta4TiCr3 concentrated refractory alloys and elucidates the effect of moderate composition changes on oxidation performance. All alloys investigated in this study formed bcc solid solution matrices with second phase Laves precipitates (except for Ta4Ti3Cr, being single-phase bcc).The alloys were tested for 24 h at 1200 °C, of which: TaTiCr exhibited superior oxidation performance for the duration of the test; Ta4TiCr3 showed moderate oxidation resistance, with both parabolic and linear kinetic regimes; and Ta4Ti3Cr and Ta2TiCr both exhibited poor oxidation performance, with Ta2TiCr being completely oxidized after testing. All alloys formed complex oxides; however, the excellent performance of the TaTiCr alloy can be attributed to the compact, continuous nature of the oxide scale, the combination of complex oxides and protective Cr2O3 formation, and the complex internal nitride morphology, slowing oxygen ingress and reducing the depth of internal oxidation. | Oxidation behaviors of concentrated refractory alloys related to the Ta-Ti-Cr system. | /home/shared/llm-extraction-pipeline/articles_all/10.1016.j.jallcom.2023.169000/tables/Table 8.csv |  | [ { "original": "Cr-10Ta", "standardized": "Cr90Ta10", "confidence": "high" } ]
./10.1016.j.jallcom.2023.169001 | (5RE0.2)2Si2O7 | Ultra-low thermal conductivity and excellent high temperature resistance against calcium-magnesium-alumina-silicate of a novel β-type pyrosilicates | The materials which have low thermal conductivity, a good match of coefficient of thermal expansion with SiC-based ceramics matrix composites (CMCs) and excellent resistance against calcium-magnesium-alumina-silicate (CMAS) are suitable candidates for thermal/environmental barrier coating. To fulfil the above requirements we developed a new multicomponent rare earth (Y0.2Dy0.2Er0.2Yb0.2Ho0.2)2Si2O7 or (5RE0.2)2Si2O7 high entropy ceramics pyrosilicate by a single step solid solution method. The x-ray diffraction (XRD), scanning electron microscopy (SEM) and energy dispersive spectroscopy (EDS) analysis revealed that the as-fabricated bulk composite (5RE0.2)2Si2O7 has a single phase β-type structure match well with single rare earth ytterbium disilicate (Yb2Si2O7) and the different rare earth oxides mixed well with each other. The excellent coefficient of thermal expansion (4 × 10-6-5 × 10-6 °C-1) and ultra-low thermal conductivity (0.7-1.6 W/m C) was observed as compared to other single and multicomponent high entropy ceramics composites. The (5RE0.2)2Si2O7 ceramics pyrosilicate show an excellent CMAS resistance at various temperatures (1300, 1400, and 1500) °C for 4 h compared with single principle RE disilicates. The above all mentioned results identify that this material is a suitable candidate for coating on the SiC-based ceramics composite for thermal/environmental barrier coating. | The materials which have low thermal conductivity, a good match of coefficient of thermal expansion with SiC-based ceramics matrix composites (CMCs) and excellent resistance against calcium-magnesium-alumina-silicate (CMAS) are suitable candidates for thermal/environmental barrier coating. To fulfil the above requirements we developed a new multicomponent rare earth (Y0.2Dy0.2Er0.2Yb0.2Ho0.2)2Si2O7 or (5RE0.2)2Si2O7 high entropy ceramics pyrosilicate by a single step solid solution method. The x-ray diffraction (XRD), scanning electron microscopy (SEM) and energy dispersive spectroscopy (EDS) analysis revealed that the as-fabricated bulk composite (5RE0.2)2Si2O7 has a single phase β-type structure match well with single rare earth ytterbium disilicate (Yb2Si2O7) and the different rare earth oxides mixed well with each other. The excellent coefficient of thermal expansion (4 × 10-6-5 × 10-6 °C-1) and ultra-low thermal conductivity (0.7-1.6 W/m C) was observed as compared to other single and multicomponent high entropy ceramics composites. The (5RE0.2)2Si2O7 ceramics pyrosilicate show an excellent CMAS resistance at various temperatures (1300, 1400, and 1500) °C for 4 h compared with single principle RE disilicates. The above all mentioned results identify that this material is a suitable candidate for coating on the SiC-based ceramics composite for thermal/environmental barrier coating. | Refined lattice parameters from Full proof software of (5RE0.2)2Si2O7 compared with the data of standard card RE2Si2O7. | /home/shared/llm-extraction-pipeline/articles_all/10.1016.j.jallcom.2023.169001/tables/Table 2.csv |  | [ { "original": "(5RE0.2)2Si2O7", "standardized": "(5RE0.2)2Si2O7", "confidence": "high" } ]
./10.1016.j.jallcom.2023.169016 | HT1 ¦ HT2 ¦ HT3 | Formation condition and effect on the early stages of plastic deformation of chemical short-range order in Cr-Co-Ni medium-entropy alloy | Heat treatments of the samples were as follows; annealing at 973 K for 1 h followed by water quenching (HT1), HT1 followed by additional annealing at 673 K for 48 h (HT2), and HT1 followed by additional annealing at 673 K for 240 h (HT3). These heat treatment conditions were chosen by the analysis of electric resistivity measurements. | The variation in the chemical short-range order (CSRO) of Cr-Co-Ni medium entropy alloy is investigated by measuring the electrical resistivity at various temperatures. According to the measurements at various cooling rates, the thermodynamic equilibrium at temperatures higher than 1075 K cannot be quenched in most conventional sample preparations. The resistivity quenched at various temperatures increases with decrease in annealing temperature, especially below 873 K. The activation energy of the reaction is determined 240-270 kJ mol-1. The activation energy is almost the same as that of atomic diffusion in the Cr-Mn-Fe-Co-Ni high-entropy alloy, indicating that the electrical resistivity change is associated with the change in the atomic arrangement. Using the results of electrical resistivity measurements, the effect of the degree of CSRO on the early stage of plastic deformation was investigated by compression tests on single crystals with varying degrees of CSRO. The critical resolved shear stress and activation volume of the slip are found to be virtually independent of the degree of CSRO. Repetitive strain-rate jump tests indicates that the degree of CSRO does not significantly affect the dislocation motion process in the early stages of the plastic deformation in Cr-Co-Ni medium entoropy alloy. | Upper and lower yield stress derived from the stress-strain curve. | /home/shared/llm-extraction-pipeline/articles_all/10.1016.j.jallcom.2023.169016/tables/Table 1.csv |  | [ { "original": "HT1", "standardized": "HT1", "confidence": "High" }, { "original": "HT2", "standardized": "HT2", "confidence": "High" }, { "original": "HT3", "standardized": "HT3", "confidence": "High" } ]
./10.1016.j.jallcom.2023.169055 | Nb0 ¦ Nb4 | Microstructure, mechanical properties and tribological behaviors of (Co0.33Ni0.33Cr0.23Mo0.1)80-xNbx(B0.3Si0.7)20 high entropy amorphous alloy coatings | The (Co0.33Ni0.33Cr0.23Mo0.1)80-xNbx(B0.3Si0.7)20 high entropy amorphous alloy coatings (denoted as Nbx, x = 0, 2 and 4 at%) are successfully prepared by HVAF thermal spraying. The microstructure, mechanical properties and tribological behaviors of the as-sprayed coatings were comparatively investigated. The microstructure of as-sprayed coatings consists of amorphous phases, face-centered cubic (FCC) and (Cr, Mo) x B phases. Notably, the GFA (Glass-forming ability) of the as-sprayed coatings is improved and the precipitation of (Cr, Mo) x B phases is limited with the addition of Nb. The face-centered cubic (FCC) and (Cr, Mo) x B phases decrease with the Nb content increasing, and the Nb4 coating almost has a full amorphous structure. The Vickers hardness improves from 568.2 HV of Nb0 coating to 707.9 HV of Nb4 coating. The nanoindentation results indicate that the addition of Nb enhances the plastic deformation resistance and uniform deformation capacity of the coatings. For the as-sprayed coatings, the evolutions of tribological behaviors are consistent with the structural and mechanical variations. The addition of Nb decreases the oxidation wear and adhesion wear during friction process, which are the main wear failure mechanisms of as-sprayed coatings. The wear resistances of Nb4 coatings is increased by 49.54 % compared with that of the Nb0 coating, and the friction running-in time is decreased by 18.26 %. | The (Co0.33Ni0.33Cr0.23Mo0.1)80-xNbx(B0.3Si0.7)20 high entropy amorphous alloy coatings (denoted as Nbx, x = 0, 2 and 4 at%) are successfully prepared by HVAF thermal spraying. The microstructure, mechanical properties and tribological behaviors of the as-sprayed coatings were comparatively investigated. The microstructure of as-sprayed coatings consists of amorphous phases, face-centered cubic (FCC) and (Cr, Mo) x B phases. Notably, the GFA (Glass-forming ability) of the as-sprayed coatings is improved and the precipitation of (Cr, Mo) x B phases is limited with the addition of Nb. The face-centered cubic (FCC) and (Cr, Mo) x B phases decrease with the Nb content increasing, and the Nb4 coating almost has a full amorphous structure. The Vickers hardness improves from 568.2 HV of Nb0 coating to 707.9 HV of Nb4 coating. The nanoindentation results indicate that the addition of Nb enhances the plastic deformation resistance and uniform deformation capacity of the coatings. For the as-sprayed coatings, the evolutions of tribological behaviors are consistent with the structural and mechanical variations. The addition of Nb decreases the oxidation wear and adhesion wear during friction process, which are the main wear failure mechanisms of as-sprayed coatings. The wear resistances of Nb4 coatings is increased by 49.54 % compared with that of the Nb0 coating, and the friction running-in time is decreased by 18.26 %. | The calculated thermodynamic parameters values of the as-sprayed coatings. | /home/shared/llm-extraction-pipeline/articles_all/10.1016.j.jallcom.2023.169055/tables/Table 3.csv |  | [ { "original": "Nb0", "standardized": "(Co0.33Ni0.33Cr0.23Mo0.1)80Nb0(B0.3Si0.7)20", "confidence": "high" }, { "original": "Nb4", "standardized": "(Co0.33Ni0.33Cr0.23Mo0.1)76Nb4(B0.3Si0.7)20", "confidence": "high" } ]
./10.1016.j.jallcom.2023.169055 | Nb2 | Microstructure, mechanical properties and tribological behaviors of (Co0.33Ni0.33Cr0.23Mo0.1)80-xNbx(B0.3Si0.7)20 high entropy amorphous alloy coatings | The CoNiCrMo-base, (Co0.33Ni0.33Cr0.23Mo0.1)80-xNbx(B0.7Si0.3)20,x= 0, 2 and 4 at%, high entropy amorphous alloy powders were prepared by ultrasonic gas atomization process. The feedstock powders are mainly spherical with size distribution of 20 ∼ 53 μm after sieving, as shown in Fig. 1 . The Q235 steel plates (with a nominal composition in wt%; C: 0.2, Mn: 0.45, Si: 0.15, P: 0.03, S: 0.05, Fe: Balance) were selected as substrate with the size of 20 × 10 × 1 cm (L × W × H). The surface of the substrate was thoroughly sanded down with sandpapers and grit-blasted by 20 mesh Al2O3to prepare the clean and rough HVAF deposition surfaces. The (Co0.33Ni0.33Cr0.23Mo0.1)80(B0.7Si0.3)20, (Co0.33Ni0.33Cr0.23Mo0.1)78Nb2(B0.7Si0.3)20and (Co0.33Ni0.33Cr0.23Mo0.1)76Nb4(B0.7Si0.3)20coatings (denoted as Nb0, Nb2 and Nb4, respectively) were deposited by HVAF (MKE-HVAF19T, Suzhou, China). The parameters of HVAF spraying were listed in Table 1 . | The (Co0.33Ni0.33Cr0.23Mo0.1)80-xNbx(B0.3Si0.7)20 high entropy amorphous alloy coatings (denoted as Nbx, x = 0, 2 and 4 at%) are successfully prepared by HVAF thermal spraying. The microstructure, mechanical properties and tribological behaviors of the as-sprayed coatings were comparatively investigated. The microstructure of as-sprayed coatings consists of amorphous phases, face-centered cubic (FCC) and (Cr, Mo) x B phases. Notably, the GFA (Glass-forming ability) of the as-sprayed coatings is improved and the precipitation of (Cr, Mo) x B phases is limited with the addition of Nb. The face-centered cubic (FCC) and (Cr, Mo) x B phases decrease with the Nb content increasing, and the Nb4 coating almost has a full amorphous structure. The Vickers hardness improves from 568.2 HV of Nb0 coating to 707.9 HV of Nb4 coating. The nanoindentation results indicate that the addition of Nb enhances the plastic deformation resistance and uniform deformation capacity of the coatings. For the as-sprayed coatings, the evolutions of tribological behaviors are consistent with the structural and mechanical variations. The addition of Nb decreases the oxidation wear and adhesion wear during friction process, which are the main wear failure mechanisms of as-sprayed coatings. The wear resistances of Nb4 coatings is increased by 49.54 % compared with that of the Nb0 coating, and the friction running-in time is decreased by 18.26 %. | Mechanical properties of as-sprayed coatings. | /home/shared/llm-extraction-pipeline/articles_all/10.1016.j.jallcom.2023.169055/tables/Table 4.csv |  | [ { "original": "Nb2", "standardized": "(Co0.33Ni0.33Cr0.23Mo0.1)78Nb2(B0.7Si0.3)20", "confidence": "High" } ]
./10.1016.j.jallcom.2023.169062 | LPBF ¦ DED | Cryogenic tensile behavior of laser additive manufactured CoCrFeMnNi high entropy alloys | In the present work the microstructural evolution, tensile properties, and deformation behavior of additively manufactured equiatomic CoCrFeMnNi high entropy alloy (HEA) were investigated at a cryogenic temperature (77 K). Metal additive manufacturing components are known to have exceptional yield strength, without compromising ductility. Here, laser powder bed fusion (LPBF) and direct energy deposition (DED) additive manufacturing processes were chosen as the fabrication techniques and wrought CoCrFeMnNi HEA was also fabricated for comparison. The tensile behaviors at different temperatures (298 K and 77 K) indicated temperature-dependent strength and ductility in all the samples. In particular, the HEA processed by DED exhibited excellent strength and ductility, with exceptional strain hardening, compared to the LPBF and wrought samples at 77 K. Post-tensile microstructures revealed the formation of deformation twinning in addition to dislocation slip as deformation mechanism at 77 K. Our results suggest that cellular structure plays an essential role in yield strength. Moreover, the interactions of the deformation twins and cellular dislocation structures increase strain hardening and help retard plastic instability, thereby improving ductility at 77 K. | In the present work the microstructural evolution, tensile properties, and deformation behavior of additively manufactured equiatomic CoCrFeMnNi high entropy alloy (HEA) were investigated at a cryogenic temperature (77 K). Metal additive manufacturing components are known to have exceptional yield strength, without compromising ductility. Here, laser powder bed fusion (LPBF) and direct energy deposition (DED) additive manufacturing processes were chosen as the fabrication techniques and wrought CoCrFeMnNi HEA was also fabricated for comparison. The tensile behaviors at different temperatures (298 K and 77 K) indicated temperature-dependent strength and ductility in all the samples. In particular, the HEA processed by DED exhibited excellent strength and ductility, with exceptional strain hardening, compared to the LPBF and wrought samples at 77 K. Post-tensile microstructures revealed the formation of deformation twinning in addition to dislocation slip as deformation mechanism at 77 K. Our results suggest that cellular structure plays an essential role in yield strength. Moreover, the interactions of the deformation twins and cellular dislocation structures increase strain hardening and help retard plastic instability, thereby improving ductility at 77 K. | Individual strengthening mechanism contributions. | /home/shared/llm-extraction-pipeline/articles_all/10.1016.j.jallcom.2023.169062/tables/Table 5.csv |  | [ { "original": "LPBF", "standardized": "LPBF", "confidence": "High" }, { "original": "DED", "standardized": "DED", "confidence": "High" } ]
./10.1016.j.jallcom.2023.169149 | 4Ti | Optimizing the microstructure and mechanical performance of Fe-Ni-Cr-Al high entropy alloys via Ti addition | The HEAs ingots were prepared via arc melting high-purity metals (99.8 wt% in purity) under an argon atmosphere with nominal compositions for Fe45Ni30-xCr15Al10Tix(x = 0, 3, 4 and 5 at%). For convenience, Fe45Ni30-xCr15Al10Tix(x = 0, 3, 4 and 5 at%) HEAs will be referred to as 0Ti, 3Ti, 4Ti, and 5Ti HEAs, depending on the Ti content. Each ingot was remelted at least six times to ensure chemical homogeneity, and then, it was dropped-cast into copper mold with dimensions for 12 × 8 × 70 mm. The chemical composition was listed in Table 1 . | The effect of Ti content on the microstructure and mechanical properties regulation for Fe45Ni30-xCr15Al10Tix high entropy alloys (HEAs) with a duplex FCC/BCC structure is investigated. The as-cast Fe45Ni30-xCr15Al10Tix HEAs have typical dendrite and inter-dendrite structure, where dendric and inter-dendric regions are FCC and BCC phases, respectively. After introducing Ti, the inter-dendric structure transforms into coexistence of disordered BCC and ordered B2/L21 phases. And the morphology of B2/L21 precipitates gradually changes from a regular maze-like mesh and cuboidal structure to elliptical structures due to the increase of the lattice mismatch. The change of precipitate type and volume fraction lead to that the ultimate tensile strength of the HEAs increases from 540 MPa to 1292 MPa. Meanwhile, it keeps the uniform elongation of 13.29%, showing outstanding strength-plasticity synergy. | Chemical composition of different phases in the 4Ti and 5Ti HEAs (obtained by TEM-EDS analysis, at%). | /home/shared/llm-extraction-pipeline/articles_all/10.1016.j.jallcom.2023.169149/tables/Table 2.csv |  | [ { "original": "4Ti", "standardized": "Fe45Ni26Cr15Al10Ti4", "confidence": "high" } ]
./10.1016.j.jallcom.2023.169149 | 5Ti | Optimizing the microstructure and mechanical performance of Fe-Ni-Cr-Al high entropy alloys via Ti addition | The studies have indicated that the eutectic high entropy alloy obtains by mixing soft FCC phase and hard BCC phase can effectively improve the strength of the alloy[13-15]. Kao et al.[16]demonstrate that the as-cast Al-Co-Cr-Fe-Ni HEAs transform from a single FCC phase to duplex FCC/BCC phase, and then to single BCC phase with the increase of Al. Huang et al.[17]also confirm that adding Al is the effective strategy to regulate the structure of the HEAs. However, when the HEAs structure is duplex FCC/BCC phase, the strength still could not satisfy the industrial requirements. Another effective strengthening method is coherent precipitation strengthening[18,19]. Wang et al.[20]design the Al-Cr-Fe-Co-Ni HEA with the structure consisting of BCC matrix and ordered spherical precipitates, it has excellent yield strength. Senkov et al.[21]study the microstructure of AlMo0.5NbTa0.5TiZr refractory HEA (RHEA), it consists of disordered BCC and ordered B2 coherent phases. And the compressive yield strength can reach 2 GPa at room temperature. Wang et al.[22]successfully produced the Cu40Al20Ti20V20HEA with a soft-hard alternating disordered BCC and ordered L21phases dual-phase structure. The HEA possessed a high compressive yield strength of 1.3 GPa due to the soft-hard dual-phase structure. In addition, Kim et al.[23]demonstrate that the strengthening effect for simultaneous precipitation of B2 and L21phase in BCC matrix is better than that of single B2 phase. However, these BCC HEAs with coherent precipitates have almost no tensile elongation, which seriously affects their structural stability. Therefore, it is challenging to make full best of the heterogeneous structure to strengthen the alloy while maintaining superior ductility. | The effect of Ti content on the microstructure and mechanical properties regulation for Fe45Ni30-xCr15Al10Tix high entropy alloys (HEAs) with a duplex FCC/BCC structure is investigated. The as-cast Fe45Ni30-xCr15Al10Tix HEAs have typical dendrite and inter-dendrite structure, where dendric and inter-dendric regions are FCC and BCC phases, respectively. After introducing Ti, the inter-dendric structure transforms into coexistence of disordered BCC and ordered B2/L21 phases. And the morphology of B2/L21 precipitates gradually changes from a regular maze-like mesh and cuboidal structure to elliptical structures due to the increase of the lattice mismatch. The change of precipitate type and volume fraction lead to that the ultimate tensile strength of the HEAs increases from 540 MPa to 1292 MPa. Meanwhile, it keeps the uniform elongation of 13.29%, showing outstanding strength-plasticity synergy. | Chemical composition of different phases in the 4Ti and 5Ti HEAs (obtained by TEM-EDS analysis, at%). | /home/shared/llm-extraction-pipeline/articles_all/10.1016.j.jallcom.2023.169149/tables/Table 2.csv |  | [ { "original": "5Ti", "standardized": "5Ti", "confidence": "high" } ]
./10.1016.j.jallcom.2023.169149 | Fe45Ni30-xCr15Al10Tix | Optimizing the microstructure and mechanical performance of Fe-Ni-Cr-Al high entropy alloys via Ti addition | The effect of Ti content on the microstructure and mechanical properties regulation for Fe45Ni30-xCr15Al10Tix high entropy alloys (HEAs) with a duplex FCC/BCC structure is investigated. The as-cast Fe45Ni30-xCr15Al10Tix HEAs have typical dendrite and inter-dendrite structure, where dendric and inter-dendric regions are FCC and BCC phases, respectively. After introducing Ti, the inter-dendric structure transforms into coexistence of disordered BCC and ordered B2/L21 phases. And the morphology of B2/L21 precipitates gradually changes from a regular maze-like mesh and cuboidal structure to elliptical structures due to the increase of the lattice mismatch. The change of precipitate type and volume fraction lead to that the ultimate tensile strength of the HEAs increases from 540 MPa to 1292 MPa. Meanwhile, it keeps the uniform elongation of 13.29%, showing outstanding strength-plasticity synergy. | The effect of Ti content on the microstructure and mechanical properties regulation for Fe45Ni30-xCr15Al10Tix high entropy alloys (HEAs) with a duplex FCC/BCC structure is investigated. The as-cast Fe45Ni30-xCr15Al10Tix HEAs have typical dendrite and inter-dendrite structure, where dendric and inter-dendric regions are FCC and BCC phases, respectively. After introducing Ti, the inter-dendric structure transforms into coexistence of disordered BCC and ordered B2/L21 phases. And the morphology of B2/L21 precipitates gradually changes from a regular maze-like mesh and cuboidal structure to elliptical structures due to the increase of the lattice mismatch. The change of precipitate type and volume fraction lead to that the ultimate tensile strength of the HEAs increases from 540 MPa to 1292 MPa. Meanwhile, it keeps the uniform elongation of 13.29%, showing outstanding strength-plasticity synergy. | Yield strength, ultimate tensile strength and uniform elongation of the Fe45Ni30-xCr15Al10Tix HEAs. | /home/shared/llm-extraction-pipeline/articles_all/10.1016.j.jallcom.2023.169149/tables/Table 3.csv |  | [ { "original": "Fe45Ni30-xCr15Al10Tix", "standardized": "Fe45Ni30-xCr15Al10Tix", "confidence": "high" } ]
./10.1016.j.jallcom.2023.169196 | Ni-Mn-Ga | Analysis of magnetocaloric effect in parallel Ni-Mn-Ga Heusler alloy nanowires | In this article, a magnetocaloric effect of electrodeposited Ni-Mn-Ga - based Heusler nanowires is presented using the indirect approach. The structural characterization revealed that the prepared nanowires exhibit a martensitic transformation capability above room temperature (at 350 K). The martensitic transformation results in a relatively high magnetic entropy change of> 2.5 J.kg-1. K-1. Moreover, the magnetocaloric effect analysis reveals a maximum magnetic entropy change at a moderate magnetic field of only 2 T. The presented cheap fabrication method, together with the strong magnetocaloric response of the nanowires at moderate magnetic fields, opens up new possibilities in the field of nanosized Heusler alloys operating as refrigerants, actuators, or sensors | In this article, a magnetocaloric effect of electrodeposited Ni-Mn-Ga - based Heusler nanowires is presented using the indirect approach. The structural characterization revealed that the prepared nanowires exhibit a martensitic transformation capability above room temperature (at 350 K). The martensitic transformation results in a relatively high magnetic entropy change of> 2.5 J.kg-1. K-1. Moreover, the magnetocaloric effect analysis reveals a maximum magnetic entropy change at a moderate magnetic field of only 2 T. The presented cheap fabrication method, together with the strong magnetocaloric response of the nanowires at moderate magnetic fields, opens up new possibilities in the field of nanosized Heusler alloys operating as refrigerants, actuators, or sensors | Phase composition and individual lattice constants of the fabricated Ni-Mn-Ga nanowires. | /home/shared/llm-extraction-pipeline/articles_all/10.1016.j.jallcom.2023.169196/tables/Table 2.csv |  | [ { "original": "Ni-Mn-Ga", "standardized": "Ni-Mn-Ga", "confidence": "High" } ]
./10.1016.j.jallcom.2023.169247 | A0 ¦ A5 ¦ A10 ¦ A15 ¦ A20 | Microstructure characterization and corrosion behavior of Alx(CoCrFeNi)100-x (x = 0, 5, 10, 15, 20) high entropy alloys in 0.5 M H2SO4 solution | As-cast Alx(CoCrFeNi)100-xalloys in this study were manufactured by arc melting of mixed pure metals. The atomic ratios of Al in the alloy are x/100, with x = 0, 5, 10, 15 and 20 (called as A0, A5, A10, A15 and A20), respectively. The melting processes were executed in a vacuum of less than 0.01 Torr in the argon atmosphere. The ingot castings were re-melted more than four times to ensure uniformity. Subsequently, the castings were hot forged at 1000 °C to attain a thickness reduction of 20 %, annealed at 700 °C for 20 min in the argon atmosphere, and finally quenched with water. | Although the mechanical properties of CoCrFeNi system high entropy alloys (HEAs) could be enhanced with the increase of Al content, it is inevitable to produce a gradual transformation of multiphase microstructure with chemical segregations. It will lead to the change of work function and the appearance of localized corrosion. The present work investigates the correlation between the corrosion behavior and the microstructure of Alx(CoCrFeNi)100-x (x = 0-20) HEAs in 0.5 M H2SO4 solution by immersion test, electrochemical measurement, SKPFM and SEM. The microstructure of CoCrFeNi system HEAs with increasing the content of Al has been transformed from single FCC phase to mixture of FCC and BCC duplex phases, and then to BCC phase. The detected value of work function gradually decreases with Al addition. The addition of a little amount of Al which retains the single FCC phase structure is beneficial to improve the corrosion resistance of Al-containing CoCrFeNi system HEAs, and the addition of excessive Al elements which promotes the formation and growth of BCC phase weakens the corrosion resistance of Al-containing CoCrFeNi system HEAs. | Electrochemical parameters from the polarization curves of Alx(CoCrFeNi)100-x alloy in the aerated 0.5 M H2SO4 solution. Ecorr: corrosion potential, icorr: corrosion current density, Ecri: critical potential, icri: critical current density, Ep: passivation potential, icri: passivation current density, Eb: breakdown potential, DE: potential difference between Eb and Ep, bc: cathodic Tafel slope. | /home/shared/llm-extraction-pipeline/articles_all/10.1016.j.jallcom.2023.169247/tables/Table 2.csv |  | [ { "original": "A0", "standardized": "CoCrFeNi", "confidence": "High" }, { "original": "A5", "standardized": "Al0.05(CoCrFeNi)0.95", "confidence": "High" }, { "original": "A10", "standardized": "Al0.10(CoCrFeNi)0.90", "confidence": "High" }, { "original": "A15", "standardized": "Al0.15(CoCrFeNi)0.85", "confidence": "High" }, { "original": "A20", "standardized": "Al0.20(CoCrFeNi)0.80", "confidence": "High" } ]
./10.1016.j.jallcom.2023.169248 | W mirror | Thermal stability of high entropy graded solar selective absorbers deposited by non-equilibrium RF magnetron sputtering | Fig. 5 aanddshow reflectance spectra of the AlCrNbSiTi oxide absorbers as-deposited on Mo and W infrared mirrors, respectively. O2/Ar ratios in the range of 0.091-0.117 were used during the deposition process. The main effect of the O2/Ar ratio is a blue shift of the reflectivity onset at a higher ratio, i.e., higher oxygen content. The shift can be explained by decreasing thickness of the metal-rich sublayer of the absorber[21], which is grown at the beginning of the deposition process, and its thickness depends on the relaxation time ( Table 1 ). The thinner metal-rich sublayer at a higher O2/Ar ratio also decreases emittance, since the AlCrNbSiTi metal layer has higher emittance than that of the Mo mirror. The emittance and absorptance of the as-deposited absorbers on the Mo and W mirrors are in the range of 0.05-0.12 and 0.11-0.23, and 0.91-0.92 and 0.93-0.96, respectively ( Table 4 ). | In this paper, we evaluate the thermal stability of high-entropy AlCrNbSiTi-based selective solar absorbers (SSAs) in air and vacuum medium. The SSAs have been prepared by a recently developed non-equilibrium reactive RF magnetron sputtering route. This method has synthesized the effective one-layer SSAs with gradient metal and oxygen composition. A few different targets are being used to evaluate the elemental composition effect on the high-temperature stability of the SSAs. AlCrNbSiTi target with an element ratio of 3:2:1:1:2 shows the highest stability after heating at 500 °C for 1 h in air. The emittance and absorptance of the absorbers on Mo and W infrared mirrors are in the range of 0.05-0.12 and 0.11-0.23, and 0.91-0.92 and 0.93-0.96, respectively. High-resolution transmission electron microscopy exhibits the amorphous structure of the absorbing layers with gradient metal and oxygen composition. The graded high-entropy SSAs demonstrate stability with PC< 0.05 in the air at 500 °C for 4 h and in a vacuum at 700 °C for at least 1 h. Heat treatment at 500 °C for 14 h in the air leads to equalization of the element concentrations and increase of the oxygen concentration at the bottom of the absorbing layer, which results in deterioration of SSA optical performance. | Absorptance, emittance, and PC values of absorbers before and after heat treatment in the air and vacuum at different temperatures for different times. | /home/shared/llm-extraction-pipeline/articles_all/10.1016.j.jallcom.2023.169248/tables/Table 4.csv |  | [ { "original": "W mirror", "standardized": "W mirror", "confidence": "low" } ]
./10.1016.j.jallcom.2023.169248 | Mo mirror | Thermal stability of high entropy graded solar selective absorbers deposited by non-equilibrium RF magnetron sputtering | The cross section and surface SEM images of the AlCrNbSiTi oxide absorber deposited on Mo mirror at an O2/Ar ratio of 0.108 before heating are shown in Fig. 3 aandb, respectively. No internal structure of the absorbing layer is observed, whereas the Mo layer is composed of well-developed columns ( Fig. 3 a). On the surface, features of a few hundreds nanometres are visible. As seen in Fig. 3 c, the morphology of the absorber remains almost the same after heat treatment at 400 °C for 111 h. After heating at 500 °C for 14 h, ramified features appeared on the surface ( Fig. 3 d). AFM images before and after heating at 400 °C for 111 h and at 500 °C for 14 h are shown in Fig. 3 e,f, andg, respectively. The root mean square roughnessRqof the surface before and after heating at 400 and 500 °C is 3.3, 3.6, and 4.6 nm, respectively. A slight increase ofRqafter 500 °C heating is due to the formation of ramified features. | In this paper, we evaluate the thermal stability of high-entropy AlCrNbSiTi-based selective solar absorbers (SSAs) in air and vacuum medium. The SSAs have been prepared by a recently developed non-equilibrium reactive RF magnetron sputtering route. This method has synthesized the effective one-layer SSAs with gradient metal and oxygen composition. A few different targets are being used to evaluate the elemental composition effect on the high-temperature stability of the SSAs. AlCrNbSiTi target with an element ratio of 3:2:1:1:2 shows the highest stability after heating at 500 °C for 1 h in air. The emittance and absorptance of the absorbers on Mo and W infrared mirrors are in the range of 0.05-0.12 and 0.11-0.23, and 0.91-0.92 and 0.93-0.96, respectively. High-resolution transmission electron microscopy exhibits the amorphous structure of the absorbing layers with gradient metal and oxygen composition. The graded high-entropy SSAs demonstrate stability with PC< 0.05 in the air at 500 °C for 4 h and in a vacuum at 700 °C for at least 1 h. Heat treatment at 500 °C for 14 h in the air leads to equalization of the element concentrations and increase of the oxygen concentration at the bottom of the absorbing layer, which results in deterioration of SSA optical performance. | Absorptance, emittance, and PC values of absorbers before and after heat treatment in the air and vacuum at different temperatures for different times. | /home/shared/llm-extraction-pipeline/articles_all/10.1016.j.jallcom.2023.169248/tables/Table 4.csv |  | [ { "original": "Mo mirror", "standardized": "Mo mirror", "confidence": "high" } ]
./10.1016.j.jallcom.2023.169304 | S1-LSi ¦ S2-HSi ¦ S3-HSiZr | Effects of Si variation and Zr addition on the microstructure, oxidation resistance and mechanical property at 1523 K of Nb-Si-Ti/Zr/Hf-Cr/Al high-entropy superalloys | Therefore, a multi-component alloying will be executed in light of the Nb13Si3formula in the present work, where the alloying elements are intentionally to substitute for Nb or Si, rather than the base Nb alone. Specifically, Ti, Hf, and Zr elements substitute for partial Nb to stabilize the γ-Nb5Si3, and Cr and Al replace partial Si to improve the oxidation resistance by forming dense oxide scales. Thus, the basic multi-component formula is expressed with (Nb9Ti3.5Hf0.5)(Si1.5Cr1Al0.5), designated as the S1-LSi with a lower Si content. In order to obtain a high-Si alloy, the Cr1substitutes for Nb to produce (Nb8Ti3.5Hf0.5)(Si2.5Cr1Al0.5) (S2-HSi), and a further substitution of Zr0.25for Ti is taken as S3-HSiZr. Also, 1 at. % B is added into these three composition formulas in an integral alloying mode, and their atomic percent compositions are expressed with Nb-21.6(Ti/Zr)-3.1Hf-(9.4-15.6)Si-6.3Cr-3.1Al-1.0B (at. %). Microstructural variations in these designed alloys after heat-treatments will be first compared to understand the difference between the low-Si and high-Si alloys, as well as the influence of Zr substitution for Ti in high-Si alloys, which has seldom been studied systemically. Then the oxidation-resistant property at 1523 K will be measured, in which the oxidation behavior and related mechanisms of these designed alloys are discussed. Also, the mechanical properties of alloys will be tested at room temperature and 1523 K. | The present work investigated the influences of the variation of Si content and the minor amount of Zr addition on the microstructure, oxidation resistance and mechanical property at 1523 K of Nb-Si-Ti/Zr/Hf-Cr/Al high-entropy superalloys systematically. Alloy compositions with Nb-21.6(Ti/Zr)-3.1Hf-(9.4-15.6)Si-6.3Cr-3.1Al-1.0B (at. %) were designed using a cluster formula approach to realize the substitution of similar elements, in which these alloys were solid-solutionized at 1573 K for 24 h and then aged at 1273 K for 24 h. It was found that all these aged alloys are mainly composed of BCC-Nb solid solution (Nbss), Nb5Si3 and Cr2Nb phases, where the increase of Si content and the addition of Zr could significantly increase the volume fraction of Nb5Si3 in a form of coarse and primary particles. Consequently, high-Si alloys possess outstanding mechanical property at high temperature, as evidenced by the fact that the yield strength (σ YS = 373 MPa) at 1523 K of high-Si/Zr alloy containing 15.6 at. % Si and 1.6 at. % Zr is much higher than that (σ YS = 266 MPa) of the low-Si alloy with 9.4 at. % Si and 0 Zr. It is mainly ascribed to the existence of primary Nb5Si3 particles, besides the eutectic microstructure composed of Nbss and Nb5Si3, as well as fine Cr2Nb precipitates in Nbss. Moreover, a minor amount of Zr substitution for the Ti is conducive to the phase transition of α-Nb5Si3 to γ-Nb5Si3. Thus, this high-Si/Zr alloy exhibits an improved oxidation resistance after 50 h-exposure at 1523 K, due to the lowest mass gain of about 80.9 mg/cm2. The constitutions of oxide scales in these alloys were characterized and compared, from which it was found that the better oxidation resistance is closely related to the formation of dense oxide scales. This work will provide a new approach to obtain an optimum combination of mechanical property and oxidation resistance of superalloys through multi-component alloying. | The composition of the different phases in designed alloys (at. %). | /home/shared/llm-extraction-pipeline/articles_all/10.1016.j.jallcom.2023.169304/tables/Table 1.csv |  | [ { "original": "S1-LSi", "standardized": "Nb21.6Ti3.5Hf3.1Si9.4Cr6.3Al3.1B1.0", "confidence": "high" }, { "original": "S2-HSi", "standardized": "Nb21.6Ti3.5Hf3.1Si15.6Cr6.3Al3.1B1.0", "confidence": "high" }, { "original": "S3-HSiZr", "standardized": "Nb21.6Ti3.25Zr0.25Hf3.1Si15.6Cr6.3Al3.1B1.0", "confidence": "high" } ]
./10.1016.j.jallcom.2023.169305 | Ti5 MEA | Abnormal L12-LPSO phase transformation and its influence on mechanical properties and deformation mechanisms in a Ti-alloyed medium-entropy alloy | The MEA ingot with nominal composition of Ni47.5Cr23.75Co23.75Ti5(denoted as Ti5 MEA hereafter) was produced by arc-melting a mixture of pure metals (purity >99.95 wt%) in a Ti-gettered high-purity argon atmosphere, remelted at least four times to ensure chemical homogeneity. The ingots were then drop-casted into a copper mold with a dimension of10×10×50mm3, and subsequently homogenized at 1523 K for 4 h. The homogenized ingots were cold rolled with a total thickness reduction of 80%, subsequently recrystallized at 1473 K for 10 mins to obtain the fully recrystallized structure. Then, aging treatments (1073 K for 0-150 h) were applied on the Ti5 MEA sheets to investigate precipitation behaviors. All heat treatments were followed by water quenched. | A comprehensive understanding of precipitation behaviors, including phase transformation, morphology and distribution of precipitates, and their impacts on mechanical properties and deformation mechanisms is very important for the development of precipitation-hardened high/medium-entropy alloys (HEAs/MEAs). In this work, a Ti-alloyed MEA was successfully fabricated and systematically investigated. Experimental results reveal that two types of precipitates, i.e. intragranular spherical L12 and intergranular lamellar long-period stacking ordered (LPSO) precipitates with same stoichiometry, are coexist at early aging state in this Ti-alloyed MEA, which result in superior mechanical properties. With aging process continuous, the L12 phase could abnormally transforms to the LPSO phase, and this abnormal transformation originates from geometrical modification of the compact planes stacking sequences. Furthermore, the effects of abnormal phase transformation on mechanical properties and deformation mechanisms are systematically investigated. This work not only provides a comprehensive understanding of precipitation behaviors and their impacts on mechanical properties in a Ti-alloyed MEA, but also an interesting phase transformation path for the design of precipitation-hardened HEA/MEAs. | Chemical compositions of different phase in different aged Ti5 MEA (at%). | /home/shared/llm-extraction-pipeline/articles_all/10.1016.j.jallcom.2023.169305/tables/Table 1.csv |  | [ { "original": "Ti5 MEA", "standardized": "Ni47.5Cr23.75Co23.75Ti5", "confidence": "High" } ]
./10.1016.j.jallcom.2023.169319 | CT-48 | Strain-engineering-regulated Al0.6CrFe2Ni2 high entropy alloy enhances electrocatalytic water oxidation | The Al0.6CrFe2Ni2HEA cast ingot was prepared by vacuum arc furnace using pure metal with purity over 99.9%. In order to ensure chemical uniformity, the cast ingot was melted at least four times. To facilitate the electrochemical test, several 10 mm × 5 mm × 0.1 mm alloy foils were cut from the original ingot as electrodes by wire electrical discharge machining (Dongcheng WEDM, DK7745). The HEA electrodes were placed in liquid nitrogen through clamping with wire and treated at - 196 °C for 12 h, 24 h, 48 h and 72 h (CT-12, CT-24, CT-48 and CT-72), which for the purpose of exploring the effect of different cryogenic time. In addition, the sample without any treatment was prepared as a contrast. It should be noted that all electrodes were polished before cryogenic treatment to make the surface smooth. | Oxygen evolution reaction (OER) is an important semi-reaction in water decomposition. Currently, many OER catalysts have been reported, but most OER catalysts with high catalytic activity are plagued by complicated synthesis, high cost, and poor stability. Herein, we first report the bulk Al0.6CrFe2Ni2 high entropy alloy (HEA) as the catalyst for OER. The cryogenic treatment method is selected to improve the degree of lattice distortion, resulting in the strain effect on the catalyst surface, thereby improving the catalytic activity. The optimized electrode has an overpotential of 259.5 mV at 10 mA cm-2 with a Tafel slope of 47.9 mV dec-1 and can be stabilized for 24 h in 1 M KOH solution. This work will provide an example reference for the development of low-cost and high-stability OER catalysts. | Comparison of OER performance of various catalysts. | /home/shared/llm-extraction-pipeline/articles_all/10.1016.j.jallcom.2023.169319/tables/Table 1.csv | {'a': '20 mA cm-2. \n\nb\n\n 40 mA cm-2. \n\nc\n\n 25 mA cm-2. \n\nd\n\n 50 mA cm-2. \n\ne\n\n 200 mA cm-2. \n\nf\n\n 100 mA cm-2.'} | [ { "original": "CT-48", "standardized": "Al0.6CrFe2Ni2", "confidence": "high" } ]
./10.1016.j.jallcom.2023.169390 | HAN8 ¦ HAN2 ¦ HAN4 ¦ HAN6 ¦ HAN10 | Microstructure evolution and strengthening mechanisms in Ni36Co30Cr11Fe11Al12-x Nb x high entropy alloys | The Ni36Co30Cr11Fe11Al12-xNbx(x= 2, 4, 6, 8, 10 at%) alloys were prepared by high-purity elements (>99.9%) in an arc melting furnace under a high-purity argon atmosphere. The alloys were re-melted five times to obtain chemical homogeneity. These alloys are designed as HAN2, HAN4, HAN6, HAN8 and HAN10. All test samples were cut from ingots using a wire-cut electrical discharge machine. | To reveal the microstructure evolution and the strengthening mechanism, the Ni36Co30Cr11Fe11Al12-x Nb x (x = 2, 4, 6, 8, 10 at%) high entropy alloys (HEAs) were designed. Phase composition, phase prediction, tensile properties and strengthening mechanisms were researched in detail. Results show that the alloys consist of face-center cubic (FCC) phases and Laves phases. The regularity of several factors, such as electronegativity difference and d-orbital energy level, predicted that the volume fraction of Laves phase is increased with the increase of Nb/Al ratio. The yield strength and the strain of Ni36Co30Cr11Fe11Al8Nb4 HEAs are 670 MPa and 16.5%, respectively. The alloy shows the typical hypoeutectic structure. The effects of solid solution strengthening and the interfacial strengthening were analyzed. When the Nb content> 6 at%, the effect of the interfacial strengthening is stronger compared with solid solution strengthening The FCC-Laves interface shows the higher barrier strength. The micrographs of dislocation structures show that the extensive dislocation pileups appear at the incoherent interface. The incoherent interface may shear easily and attract gliding dislocations due to its low shear strength, which explains the sharply decrease of the ductility. | The chemical compositions of in the alloys. | /home/shared/llm-extraction-pipeline/articles_all/10.1016.j.jallcom.2023.169390/tables/Table 2.csv |  | [ { "original": "HAN8", "standardized": "Ni36Co30Cr11Fe11Al4Nb8", "confidence": "high" }, { "original": "HAN2", "standardized": "Ni36Co30Cr11Fe11Al10Nb2", "confidence": "high" }, { "original": "HAN4", "standardized": "Ni36Co30Cr11Fe11Al8Nb4", "confidence": "high" }, { "original": "HAN6", "standardized": "Ni36Co30Cr11Fe11Al6Nb6", "confidence": "high" }, { "original": "HAN10", "standardized": "Ni36Co30Cr11Fe11Al2Nb10", "confidence": "high" } ]
./10.1016.j.jallcom.2023.169408 | M7 | Preparation and mechanical behavior of Co-based hard particles reinforced aluminum matrix composites | To address the issues of existing powder metallurgy particle reinforced composites, such as poor wettability between ceramic reinforcement and Al matrix, the toxicity of quasicrystal, the compositional limitations of high entropy alloy, and poor thermal stability of amorphous alloy reinforcement, etc. Al matrix composites reinforced with Co-based hard particles (M7) were synthesized by a powder metallurgy process. The effects of sintering temperature, M7 hard particle content, and particle size on the microstructure and mechanical behavior of the composites were investigated. The results show that as the sintering temperature rises, the interdiffusion reaction between M7 particles and Al matrix is enhanced, the diffusion layer becomes thicker, the in-situ generated intermetallic compounds such as Al3Ni2, Al13Cr2, Co2Al9 and Al72.5Co16.5Ni11 become more abundant, and parts of M7 particles gradually dissolve in the Al matrix and the interdiffusion layer disappeared. When the sintering temperature was raised from 580°C to 640°C, the microhardness and yield strength were improved from 23.9 to 34.7 HV0.1 and 40.9-175.2 MPa, respectively. The composites’ microhardness and strength increase as the M7 particle content increases. Meanwhile, the smaller the particle size, the greater the microhardness and yield strength. The strengthening mechanism of M7/Al composites is mainly attributed to the synergistic effects of the in-situ generated multiphase intermetallic compounds strengthening, solid solution strengthening, and M7 hard particles dispersion strengthening. Furthermore, the M7/Al composites’ microhardness and strength were respectively 27.6% and 146.1% higher than those of the SiC/Al composites containing the same size and content of SiC particles, which is mainly due to the good interfacial wettability between M7 and Al matrix. It indicates that metal-based hard particles could be better alternative reinforcements to produce high performance composites. | To address the issues of existing powder metallurgy particle reinforced composites, such as poor wettability between ceramic reinforcement and Al matrix, the toxicity of quasicrystal, the compositional limitations of high entropy alloy, and poor thermal stability of amorphous alloy reinforcement, etc. Al matrix composites reinforced with Co-based hard particles (M7) were synthesized by a powder metallurgy process. The effects of sintering temperature, M7 hard particle content, and particle size on the microstructure and mechanical behavior of the composites were investigated. The results show that as the sintering temperature rises, the interdiffusion reaction between M7 particles and Al matrix is enhanced, the diffusion layer becomes thicker, the in-situ generated intermetallic compounds such as Al3Ni2, Al13Cr2, Co2Al9 and Al72.5Co16.5Ni11 become more abundant, and parts of M7 particles gradually dissolve in the Al matrix and the interdiffusion layer disappeared. When the sintering temperature was raised from 580°C to 640°C, the microhardness and yield strength were improved from 23.9 to 34.7 HV0.1 and 40.9-175.2 MPa, respectively. The composites’ microhardness and strength increase as the M7 particle content increases. Meanwhile, the smaller the particle size, the greater the microhardness and yield strength. The strengthening mechanism of M7/Al composites is mainly attributed to the synergistic effects of the in-situ generated multiphase intermetallic compounds strengthening, solid solution strengthening, and M7 hard particles dispersion strengthening. Furthermore, the M7/Al composites’ microhardness and strength were respectively 27.6% and 146.1% higher than those of the SiC/Al composites containing the same size and content of SiC particles, which is mainly due to the good interfacial wettability between M7 and Al matrix. It indicates that metal-based hard particles could be better alternative reinforcements to produce high performance composites. | Chemical compositions of M7 hard particles and pure Al. | /home/shared/llm-extraction-pipeline/articles_all/10.1016.j.jallcom.2023.169408/tables/Table 1.csv |  | [ { "original": "M7", "standardized": "M7", "confidence": "High" } ]
./10.1016.j.jallcom.2023.169408 | 640-5S3 ¦ 640-5S2 ¦ 640-15S1 ¦ 640-5S1 ¦ 660-10S1 ¦ 580-10S1 ¦ 600-10S1 ¦ 640-10S1 ¦ 620-10S1 | Preparation and mechanical behavior of Co-based hard particles reinforced aluminum matrix composites | The raw metal powder materials pure Al powder (purity ≥ 99.99%, particle size ≈25 μm) and irregular M7 hard particles were supplied by Hebei Jiuyue New Material Technology Co., Ltd and Höganäs in Sweden, respectively. The chemical composition and particle morphology of the powders are shown in Table 1 and Fig. 1 , respectively. Firstly, M7 particles with varying mean particle sizes of 87 ± 7.7 μm, 30 ± 4.0 μm and 14 ± 0.6 μm are sieved with corresponding meshes. Subsequently, the Al powder and M7 particles were poured into the ball milling tank according to the mass ratio, and the planetary ball mill was adopted to uniformly mix for 2 h without a ball under vacuum conditions (10-1Pa) at a speed of 200 r/min, to obtain the uniformly mixed prefabricated powders. And then, the prefabricated powders were pressed into a cylindrical sample of Φ12 × 12 mm with a uniaxial table powder pressing machine (FDY-40-A) under the pressure of 400 MPa for 2 mins. Finally, the cylindrical samples were sintered in a vacuum tube furnace at a pressure of 0.1 Pa. The heating rate was 5 °C/min, and the sintering temperatures were 580 °C, 600 °C, 620 °C, 640 °C and 660 °C, respectively, and the holding time was 2 h, and then slowly cooled to room temperature. By using the aforementioned procedures, M7/Al composites with various M7 contents and particle sizes were also prepared at 640 °C. The samples in this paper were labeled as 580-10S1, 600-10S1, 620-10S1, 640-10S1, 660-10S1, 640-5S1, 640-15S1, 640-5S2, 640-5S3, respectively. The first term represents the sintering temperature, the second term denotes the mass fraction of hard particles, and the last term represents the particle size. The specific preparation parameters of the samples used in the present study are listed in Table 2 . In addition, a 10 wt% SiC/Al composite with almost the same SiC particle size was also fabricated at 640 °C in the same way to facilitate comparison. | To address the issues of existing powder metallurgy particle reinforced composites, such as poor wettability between ceramic reinforcement and Al matrix, the toxicity of quasicrystal, the compositional limitations of high entropy alloy, and poor thermal stability of amorphous alloy reinforcement, etc. Al matrix composites reinforced with Co-based hard particles (M7) were synthesized by a powder metallurgy process. The effects of sintering temperature, M7 hard particle content, and particle size on the microstructure and mechanical behavior of the composites were investigated. The results show that as the sintering temperature rises, the interdiffusion reaction between M7 particles and Al matrix is enhanced, the diffusion layer becomes thicker, the in-situ generated intermetallic compounds such as Al3Ni2, Al13Cr2, Co2Al9 and Al72.5Co16.5Ni11 become more abundant, and parts of M7 particles gradually dissolve in the Al matrix and the interdiffusion layer disappeared. When the sintering temperature was raised from 580°C to 640°C, the microhardness and yield strength were improved from 23.9 to 34.7 HV0.1 and 40.9-175.2 MPa, respectively. The composites’ microhardness and strength increase as the M7 particle content increases. Meanwhile, the smaller the particle size, the greater the microhardness and yield strength. The strengthening mechanism of M7/Al composites is mainly attributed to the synergistic effects of the in-situ generated multiphase intermetallic compounds strengthening, solid solution strengthening, and M7 hard particles dispersion strengthening. Furthermore, the M7/Al composites’ microhardness and strength were respectively 27.6% and 146.1% higher than those of the SiC/Al composites containing the same size and content of SiC particles, which is mainly due to the good interfacial wettability between M7 and Al matrix. It indicates that metal-based hard particles could be better alternative reinforcements to produce high performance composites. | Samples and fabricated parameters. | /home/shared/llm-extraction-pipeline/articles_all/10.1016.j.jallcom.2023.169408/tables/Table 2.csv |  | [ { "original": "640-5S3", "standardized": "640-5S3", "confidence": "low" }, { "original": "640-5S2", "standardized": "640-5S2", "confidence": "low" }, { "original": "640-15S1", "standardized": "640-15S1", "confidence": "low" }, { "original": "640-5S1", "standardized": "640-5S1", "confidence": "low" }, { "original": "660-10S1", "standardized": "660-10S1", "confidence": "low" }, { "original": "580-10S1", "standardized": "580-10S1", "confidence": "low" }, { "original": "600-10S1", "standardized": "600-10S1", "confidence": "low" }, { "original": "640-10S1", "standardized": "640-10S1", "confidence": "low" }, { "original": "620-10S1", "standardized": "620-10S1", "confidence": "low" } ]
./10.1016.j.jallcom.2023.169408 | 10 wt% SiC/Al | Preparation and mechanical behavior of Co-based hard particles reinforced aluminum matrix composites | The raw metal powder materials pure Al powder (purity ≥ 99.99%, particle size ≈25 μm) and irregular M7 hard particles were supplied by Hebei Jiuyue New Material Technology Co., Ltd and Höganäs in Sweden, respectively. The chemical composition and particle morphology of the powders are shown in Table 1 and Fig. 1 , respectively. Firstly, M7 particles with varying mean particle sizes of 87 ± 7.7 μm, 30 ± 4.0 μm and 14 ± 0.6 μm are sieved with corresponding meshes. Subsequently, the Al powder and M7 particles were poured into the ball milling tank according to the mass ratio, and the planetary ball mill was adopted to uniformly mix for 2 h without a ball under vacuum conditions (10-1Pa) at a speed of 200 r/min, to obtain the uniformly mixed prefabricated powders. And then, the prefabricated powders were pressed into a cylindrical sample of Φ12 × 12 mm with a uniaxial table powder pressing machine (FDY-40-A) under the pressure of 400 MPa for 2 mins. Finally, the cylindrical samples were sintered in a vacuum tube furnace at a pressure of 0.1 Pa. The heating rate was 5 °C/min, and the sintering temperatures were 580 °C, 600 °C, 620 °C, 640 °C and 660 °C, respectively, and the holding time was 2 h, and then slowly cooled to room temperature. By using the aforementioned procedures, M7/Al composites with various M7 contents and particle sizes were also prepared at 640 °C. The samples in this paper were labeled as 580-10S1, 600-10S1, 620-10S1, 640-10S1, 660-10S1, 640-5S1, 640-15S1, 640-5S2, 640-5S3, respectively. The first term represents the sintering temperature, the second term denotes the mass fraction of hard particles, and the last term represents the particle size. The specific preparation parameters of the samples used in the present study are listed in Table 2 . In addition, a 10 wt% SiC/Al composite with almost the same SiC particle size was also fabricated at 640 °C in the same way to facilitate comparison. | To address the issues of existing powder metallurgy particle reinforced composites, such as poor wettability between ceramic reinforcement and Al matrix, the toxicity of quasicrystal, the compositional limitations of high entropy alloy, and poor thermal stability of amorphous alloy reinforcement, etc. Al matrix composites reinforced with Co-based hard particles (M7) were synthesized by a powder metallurgy process. The effects of sintering temperature, M7 hard particle content, and particle size on the microstructure and mechanical behavior of the composites were investigated. The results show that as the sintering temperature rises, the interdiffusion reaction between M7 particles and Al matrix is enhanced, the diffusion layer becomes thicker, the in-situ generated intermetallic compounds such as Al3Ni2, Al13Cr2, Co2Al9 and Al72.5Co16.5Ni11 become more abundant, and parts of M7 particles gradually dissolve in the Al matrix and the interdiffusion layer disappeared. When the sintering temperature was raised from 580°C to 640°C, the microhardness and yield strength were improved from 23.9 to 34.7 HV0.1 and 40.9-175.2 MPa, respectively. The composites’ microhardness and strength increase as the M7 particle content increases. Meanwhile, the smaller the particle size, the greater the microhardness and yield strength. The strengthening mechanism of M7/Al composites is mainly attributed to the synergistic effects of the in-situ generated multiphase intermetallic compounds strengthening, solid solution strengthening, and M7 hard particles dispersion strengthening. Furthermore, the M7/Al composites’ microhardness and strength were respectively 27.6% and 146.1% higher than those of the SiC/Al composites containing the same size and content of SiC particles, which is mainly due to the good interfacial wettability between M7 and Al matrix. It indicates that metal-based hard particles could be better alternative reinforcements to produce high performance composites. | Physical and mechanical parameters of pure Al, 10 wt% SiC/Al and M7/Al composites with varying sintering temperatures, content and particle size. | /home/shared/llm-extraction-pipeline/articles_all/10.1016.j.jallcom.2023.169408/tables/Table 4.csv |  | [ { "original": "10 wt% SiC/Al", "standardized": "10 wt% SiC/Al", "confidence": "High" } ]
./10.1016.j.jallcom.2023.169417 | HEA/HEI (FP) ¦ HEA/HEI (CP) | Effect of NiCoFeAlTi high entropy intermetallic reinforcement particle size on the microstructure and mechanical properties of CoCrFeMnNi high-entropy alloy composites fabricated by selective laser melting | Fig. 4 shows the XRD patterns of the composites fabricated with HEI(CP) and HEI(FP) reinforcement respectively. Both the HEA/HEI (FP) and HEA/HEI (CP) composites show the presence of a single-phasedfcccrystal structure with relatively broad peaks. The broadening of the peaks suggests the presence of a high density of dislocations[43-46]along with small crystals[41,47,48]and a high degree of internal strain[49-52]in the SLM fabricated composites. The growth direction is inclined towards the (200) crystal plane and not (111) suggesting the presence of texture in these composites[53-55]. No additional phase can be detected in the XRD patterns probably due to the formation of a solid solution. | The particle size of the reinforcement affects the microstructure and mechanical properties of the composites fabricated by selective laser melting. The powder bed characteristics were greatly influenced by the size of the powder particles. In this research, CoCrFeMnNi high entropy alloys (HEAs) were reinforced with NiCoFeAlTi high entropy intermetallics (HEI) where two different reinforcement sizes were utilized. The microstructure and mechanical properties of CoCrFeMnNi HEA matrix with NiCoFeAlTi HEI reinforcement with varying particle sizes were investigated systematically. The composites reinforced with fine particle size exhibit stress-induced intergranular cracking, element segregation, and poor mechanical properties. On the other hand, composites reinforced with coarser particle size display crack and pore-free microstructure with uniform compositional distribution and relatively outstanding mechanical properties. This work contributes to a further understanding of the influence of reinforcement particle size on the crack-sensitive composites fabricated by selective laser melting. | Mechanical properties of HEA/HEI composites fabricated via selective laser melting process using reinforcement particles of different sizes. | /home/shared/llm-extraction-pipeline/articles_all/10.1016.j.jallcom.2023.169417/tables/Table 1.csv |  | [ { "original": "HEA/HEI (FP)", "standardized": "HEA/HEI (FP)", "confidence": "high" }, { "original": "HEA/HEI (CP)", "standardized": "HEA/HEI (CP)", "confidence": "high" } ]
./10.1016.j.jallcom.2023.169517 | HS-CoCrFeMnNi ¦ N-CoCrFeMnNi | Comparative studies on microstructure and properties of CoCrFeMnNi high entropy alloy coatings fabricated by high-speed laser cladding and normal laser cladding | Two kinds of CoCrFeMnNi high entropy alloy (HEA) coatings were prepared by high-speed laser cladding (HS-) and normal laser cladding (N-), respectively. The phase, microstructure, micromechanical properties, and corrosion resistance of both coatings were analyzed. According to the results, both coatings are stable single-phase FCC structures with the dendrites microstructure. However, the dendrites of the HS-CoCrFeMnNi coating are finer. Owing to the low heat input and the quick cooling and heating characteristics of high-speed laser cladding, the width of the heat affected zone and the dilution ratio of the HS-CoCrFeMnNi coating are reduced. In addition, the microhardness of the HS-CoCrFeMnNi coating (∼ 184 HV0.2) is higher than that of the N-CoCrFeMnNi coating (∼ 160 HV0.2). The elastic modulus (Er) of the HS-CoCrFeMnNi coating is significantly increased in order to enhance its resistance to plastic deformation. The plastic storage energy Qp of the HS-CoCrFeMnNi coating is higher, revealing the improved crack resistance. The self-corrosion potential Ecorr of the HS-CoCrFeMnNi coating positively shifted by 0.142 V compared with the N-CoCrFeMnNi coating, and the self-corrosion current density Icorr decreased from 6.3 × 10-6 A/cm2 to 2.9 × 10-7 A/cm2 in 3.5% NaCl solution. Therefore, the HS-CoCrFeMnNi coating possesses better corrosion resistance and comprehensive mechanical properties. | Two kinds of CoCrFeMnNi high entropy alloy (HEA) coatings were prepared by high-speed laser cladding (HS-) and normal laser cladding (N-), respectively. The phase, microstructure, micromechanical properties, and corrosion resistance of both coatings were analyzed. According to the results, both coatings are stable single-phase FCC structures with the dendrites microstructure. However, the dendrites of the HS-CoCrFeMnNi coating are finer. Owing to the low heat input and the quick cooling and heating characteristics of high-speed laser cladding, the width of the heat affected zone and the dilution ratio of the HS-CoCrFeMnNi coating are reduced. In addition, the microhardness of the HS-CoCrFeMnNi coating (∼ 184 HV0.2) is higher than that of the N-CoCrFeMnNi coating (∼ 160 HV0.2). The elastic modulus (Er) of the HS-CoCrFeMnNi coating is significantly increased in order to enhance its resistance to plastic deformation. The plastic storage energy Qp of the HS-CoCrFeMnNi coating is higher, revealing the improved crack resistance. The self-corrosion potential Ecorr of the HS-CoCrFeMnNi coating positively shifted by 0.142 V compared with the N-CoCrFeMnNi coating, and the self-corrosion current density Icorr decreased from 6.3 × 10-6 A/cm2 to 2.9 × 10-7 A/cm2 in 3.5% NaCl solution. Therefore, the HS-CoCrFeMnNi coating possesses better corrosion resistance and comprehensive mechanical properties. | Fitting parameters of potentiodynamic polarization curves. | /home/shared/llm-extraction-pipeline/articles_all/10.1016.j.jallcom.2023.169517/tables/Table 6.csv |  | [ { "original": "HS-CoCrFeMnNi", "standardized": "CoCrFeMnNi", "confidence": "high" }, { "original": "N-CoCrFeMnNi", "standardized": "CoCrFeMnNi", "confidence": "high" } ]
./10.1016.j.jallcom.2023.169545 | FeCoNiAlSi x | Exploring strengthening mechanism of FeCoNiAl high-entropy alloy by non-metallic silicon addition produced via powder metallurgy | Multi-component high-entropy alloys (HEAs) have recently attracted interest in balancing the bottleneck of high hardness and high fracture toughness. This study demonstrates the influence of Si addition to FeCoNiAl HEA fabricated by advanced powder metallurgy. The FeCoNiAlSi x (x = 0, 0.2, 0.4, 0.6, and 0.8 molar ratio) HEA was fabricated by mechanical alloying for 45 h and subsequent powder compact densification by spark plasma sintering (SPS). FeCoNiAlSi x HEA morphology and phase evolution were investigated to understand the influence of Si content on the microstructure, compressive strength, and fracture mechanisms of the FeCoNiAl alloy. The results indicate that FeCoNiAlSi x powders HEAs have single-phase body-centered cubic (BCC) structures. However, densification of powders HEAs facilitates dual-phase face-centered cubic (FCC) and BCC formation in FeCoNiAl, whereas the FCC phase transforms completely to BCC or BCC/B2 with Si addition. The Vickers microhardness of sintered FeCoNiAlSi x HEAs varies from 524 HV (for FeCoNiAl HEA) to 798 HV (for FeCoNiAlSi0.8 HEA). The maximum compressive strength of HEAs varies from 1325 MPa (for FeCoNiAl HEA) to 2031 MPa (for FeCoNiAlSi0.8 HEA), respectively. The absorption energies of FeCoNiAl and FeCoNiAlSi0.2 were 198 and 203 MJ/m3, respectively. In contrast, the absorption energies of FeCoNiAlSi0.6 and FeCoNiAlSi0.8 HEAs reduced drastically (115 and 96 MJ/m3, respectively). The failure mechanism of the FeCoNiAlSi x HEAs was a mixed ductile-brittle fracture in FeCoNiAl. Brittle fracture dominates in FeCoNiAlSi0.2 and FeCoNiAlSi0.4 HEAs. A complete brittle fracture was noticed with river-like patterns in FeCoNiAlSi0.8 HEAs. The results of this investigation suggest that HEAs with different Si molar ratios and tuned phase structures can be used to design high-strength structural alloys for automotive applications. | Multi-component high-entropy alloys (HEAs) have recently attracted interest in balancing the bottleneck of high hardness and high fracture toughness. This study demonstrates the influence of Si addition to FeCoNiAl HEA fabricated by advanced powder metallurgy. The FeCoNiAlSi x (x = 0, 0.2, 0.4, 0.6, and 0.8 molar ratio) HEA was fabricated by mechanical alloying for 45 h and subsequent powder compact densification by spark plasma sintering (SPS). FeCoNiAlSi x HEA morphology and phase evolution were investigated to understand the influence of Si content on the microstructure, compressive strength, and fracture mechanisms of the FeCoNiAl alloy. The results indicate that FeCoNiAlSi x powders HEAs have single-phase body-centered cubic (BCC) structures. However, densification of powders HEAs facilitates dual-phase face-centered cubic (FCC) and BCC formation in FeCoNiAl, whereas the FCC phase transforms completely to BCC or BCC/B2 with Si addition. The Vickers microhardness of sintered FeCoNiAlSi x HEAs varies from 524 HV (for FeCoNiAl HEA) to 798 HV (for FeCoNiAlSi0.8 HEA). The maximum compressive strength of HEAs varies from 1325 MPa (for FeCoNiAl HEA) to 2031 MPa (for FeCoNiAlSi0.8 HEA), respectively. The absorption energies of FeCoNiAl and FeCoNiAlSi0.2 were 198 and 203 MJ/m3, respectively. In contrast, the absorption energies of FeCoNiAlSi0.6 and FeCoNiAlSi0.8 HEAs reduced drastically (115 and 96 MJ/m3, respectively). The failure mechanism of the FeCoNiAlSi x HEAs was a mixed ductile-brittle fracture in FeCoNiAl. Brittle fracture dominates in FeCoNiAlSi0.2 and FeCoNiAlSi0.4 HEAs. A complete brittle fracture was noticed with river-like patterns in FeCoNiAlSi0.8 HEAs. The results of this investigation suggest that HEAs with different Si molar ratios and tuned phase structures can be used to design high-strength structural alloys for automotive applications. | Phase evolution of FeCoNiAlSix HEAs with crystallite size and lattice constant, after high energy ball milling observed using XRD analysis. BCC: body-centered cubic; x: molar ratio. | /home/shared/llm-extraction-pipeline/articles_all/10.1016.j.jallcom.2023.169545/tables/Table 1.csv |  | [ { "original": "FeCoNiAlSi x", "standardized": "FeCoNiAlSi x", "confidence": "high" } ]
./10.1016.j.jallcom.2023.169560 | (AlCrFeNi)88%V12% | Excellent combination of compressive strength and strain of AlCrFeNi MPEAs via adding Ti and V | Fig. 1 presents the XRD patterns of all specimens. The BCC(110)(Cr-Fe) and B2(211)(NiAl) peaks are observed at approximately 44.5 ̊ and 81.7 ̊ of all MPEAs. It confirms the reflections of BCC solid solution and B2 intermetallic structure, and the addition of Ti and V element in (AlCrFeNi)88%X12%(X = Ti, V, 50%Ti+50%V) MPEAs has no effect on core structure. Moreover, in order to observe the diffraction peak in 30°, the enlargement view of (110) B2 peaks are further revealed in top left corner. It is noticed that the peak of (100) present in all specimens. The result is consistent with[24,25]. However, it can be found that MPEA's main phase peak have obvious left shift after alloying with different elements combining with the basic parameters of crystal structure in Table 1 . Although the lattice constant of new precipitated V-Fe phase has increased, the increasing trend is not obvious, which implies that the two main phase peaks in the XRD diffraction peak have no significant deviation and peak change. It is noteworthy that the lattice constant of Ni2TiAl increases significantly, which is reflected in the increase of peak value in the spectrum. It can be found that MPEA's main phase peak have obvious left shift after alloying with different elements combining with the basic parameters of crystal structure in Table 1 . It triggers to more obvious lattice distortion when adding Ti into the matrix. Also, alloying of Ti element will trigger obvious changes in the structure of MPEAs, which will be verified in the discussion of structure. In the XRD diffraction peak, the area of the peak represents the crystal content. The larger the area, the higher the crystal phase content and the higher the intensity of XRD diffraction peak. Meanwhile, the heavy negative mixing enthalpy of Ti and Ni facilitates the enrichment of Ti in NiAl phases.[26]. Meanwhile, the Ni-Ti-Al phases may result in the lattice distortion, which is reflected the new L21(Ni2AlTi) intermetallic in XRD pattern. For (AlCrFeNi)88%V12%, the existence of V is detected in both diffraction peaks of the parent phases, attributing to the tiny distinction in mixing enthalpy between V and arbitrarily element of the matrix.[27]. Significantly, V can combine with Fe to form a new BCC(110)Fe-V phases due to the high diffusion for Cr-Fe phases. It has been considered that solid solution phases are recombined in MPEAs. The situation can be verified in structural discussion. As a result of mixing double elements reduces diffusion level in the liquid[28-30], NiAl, Cr-Fe, Ni2TiAl and Fe-V phases peaks appear in the (AlCrFeNi)88%Ti6%V6%, indicating that the addition of Ti and V induce serious lattice distortion[31,32]. The difference in atomic radius leads to serious size mismatch effects. Herein, the unique multi-phases packing structures impart (AlCrFeNi)88%Ti6%V6%MPEAs extraordinary multifunction. | In the current work, the influences of 12% X (X = Ti, V and Ti+V) on the structure and mechanical properties for AlCrFeNi matrix are compared in parallel. After mixing different component, parent phases (NiAl + Cr-Fe) of (AlCrFeNi)88%X12% multi-principal element alloys (MPEAs) can't result in phases separation. Nevertheless, 12 at% Ti- and V-mixed MPEAs lead to extra strengthening through new precipitating phases of L21 (Ni2TiAl) and BCC (Fe-V). For (AlCrFeNi)88%Ti6%V6%, the two precipitating phases promote the synergistic strengthening of the strength and compressive strain. Ti is more effective than V in enhancing grain boundary energy of matrix, because Ti can induce more negative enthalpy of mixing, which makes the aggregation easier. Following identical mixing content, V causes pronounced solid solution strengthening but does not benefit the grain boundary strengthening, triggering an increase in ultimate strength of AlCrFeNi88%V12%. Significantly, the effectiveness of coordination strengthening is boosted by mixing 6%Ti+ 6%V. (AlCrFeNi)88%Ti6%V6% has excellent compressive yield strength and strain, which is 1403.4 MPa and 23.1%, respectively. Our present analysis suggests that strengthening mechanism is applicable to explain the differences in nano interstitial structure, low Ti diffusion and non-equilibrium pinning effect of cooperative reinforcement of BCC (Fe-V) and L21(Ni2TiAl) phases. | Chemical compositions (at%) of different regions in (AlCrFeNi)88%-X12% MPEAs. | /home/shared/llm-extraction-pipeline/articles_all/10.1016.j.jallcom.2023.169560/tables/Table 2.csv |  | [ { "original": "(AlCrFeNi)88%V12%", "standardized": "AlCrFeNi88V12", "confidence": "high" } ]
./10.1016.j.jallcom.2023.169560 | (AlCrFeNi)88%Ti12% | Excellent combination of compressive strength and strain of AlCrFeNi MPEAs via adding Ti and V | Fig. 2 shows the OM of all etched specimens. Fig. 2(a) illustrates that AlCrFeNi matrix is composed of typical dendritic macrographs including dendritic (DR) and eutectic phases (EP) with many fine grains. Fig. 2(b) determines prominent grain growth behavior for (AlCrFeNi)88%Ti12%in DR region. The space of EP area is significantly reduced by observing the enlarged view of the upper right corner of Fig. 2(b) . Thus, Ti tends to precipitate in the DR, which implies that DR region is rich in Ni, Al and Ti elements. It ascribes that heavy Ti content has a distinct effect on negative mixing enthalpy in NiAl[33,34]. When V is mixed to matrix, Fig. 2(c) confirms that the EP region possesses a vast space compare to matrix, which implies that V in matrix can boost the diffusion degree of elements. Thus, EP region will appear a regrouping of elements. The microstructures of (AlCrFeNi)88%Ti6%V6%MPEAs is verified in Fig. 2(d) , it is found that obvious grain refinement behavior and unexpected large deformation appear in both phases regions. Combined with XRD analysis, the precipitation of L21and BCC (Fe-V) phases will lead to the formation of multi-phases with the same structure but different composition in the alloys. It is attributed that the element recombination of Ti and V and remarkable grain refinement behavior can be instrumental in improving yield strength and compressive strain of (AlCrFeNi)88%Ti6%V6%MPEAs[35]. | In the current work, the influences of 12% X (X = Ti, V and Ti+V) on the structure and mechanical properties for AlCrFeNi matrix are compared in parallel. After mixing different component, parent phases (NiAl + Cr-Fe) of (AlCrFeNi)88%X12% multi-principal element alloys (MPEAs) can't result in phases separation. Nevertheless, 12 at% Ti- and V-mixed MPEAs lead to extra strengthening through new precipitating phases of L21 (Ni2TiAl) and BCC (Fe-V). For (AlCrFeNi)88%Ti6%V6%, the two precipitating phases promote the synergistic strengthening of the strength and compressive strain. Ti is more effective than V in enhancing grain boundary energy of matrix, because Ti can induce more negative enthalpy of mixing, which makes the aggregation easier. Following identical mixing content, V causes pronounced solid solution strengthening but does not benefit the grain boundary strengthening, triggering an increase in ultimate strength of AlCrFeNi88%V12%. Significantly, the effectiveness of coordination strengthening is boosted by mixing 6%Ti+ 6%V. (AlCrFeNi)88%Ti6%V6% has excellent compressive yield strength and strain, which is 1403.4 MPa and 23.1%, respectively. Our present analysis suggests that strengthening mechanism is applicable to explain the differences in nano interstitial structure, low Ti diffusion and non-equilibrium pinning effect of cooperative reinforcement of BCC (Fe-V) and L21(Ni2TiAl) phases. | Chemical compositions (at%) of different regions in (AlCrFeNi)88%-X12% MPEAs. | /home/shared/llm-extraction-pipeline/articles_all/10.1016.j.jallcom.2023.169560/tables/Table 2.csv |  | [ { "original": "(AlCrFeNi)88%Ti12%", "standardized": "(AlCrFeNi)88%Ti12%", "confidence": "low" } ]
./10.1016.j.jallcom.2023.169560 | (AlCrFeNi)88%Ti6%V6% | Excellent combination of compressive strength and strain of AlCrFeNi MPEAs via adding Ti and V | In the current work, the influences of 12% X (X = Ti, V and Ti+V) on the structure and mechanical properties for AlCrFeNi matrix are compared in parallel. After mixing different component, parent phases (NiAl + Cr-Fe) of (AlCrFeNi)88%X12% multi-principal element alloys (MPEAs) can't result in phases separation. Nevertheless, 12 at% Ti- and V-mixed MPEAs lead to extra strengthening through new precipitating phases of L21 (Ni2TiAl) and BCC (Fe-V). For (AlCrFeNi)88%Ti6%V6%, the two precipitating phases promote the synergistic strengthening of the strength and compressive strain. Ti is more effective than V in enhancing grain boundary energy of matrix, because Ti can induce more negative enthalpy of mixing, which makes the aggregation easier. Following identical mixing content, V causes pronounced solid solution strengthening but does not benefit the grain boundary strengthening, triggering an increase in ultimate strength of AlCrFeNi88%V12%. Significantly, the effectiveness of coordination strengthening is boosted by mixing 6%Ti+ 6%V. (AlCrFeNi)88%Ti6%V6% has excellent compressive yield strength and strain, which is 1403.4 MPa and 23.1%, respectively. Our present analysis suggests that strengthening mechanism is applicable to explain the differences in nano interstitial structure, low Ti diffusion and non-equilibrium pinning effect of cooperative reinforcement of BCC (Fe-V) and L21(Ni2TiAl) phases. | In the current work, the influences of 12% X (X = Ti, V and Ti+V) on the structure and mechanical properties for AlCrFeNi matrix are compared in parallel. After mixing different component, parent phases (NiAl + Cr-Fe) of (AlCrFeNi)88%X12% multi-principal element alloys (MPEAs) can't result in phases separation. Nevertheless, 12 at% Ti- and V-mixed MPEAs lead to extra strengthening through new precipitating phases of L21 (Ni2TiAl) and BCC (Fe-V). For (AlCrFeNi)88%Ti6%V6%, the two precipitating phases promote the synergistic strengthening of the strength and compressive strain. Ti is more effective than V in enhancing grain boundary energy of matrix, because Ti can induce more negative enthalpy of mixing, which makes the aggregation easier. Following identical mixing content, V causes pronounced solid solution strengthening but does not benefit the grain boundary strengthening, triggering an increase in ultimate strength of AlCrFeNi88%V12%. Significantly, the effectiveness of coordination strengthening is boosted by mixing 6%Ti+ 6%V. (AlCrFeNi)88%Ti6%V6% has excellent compressive yield strength and strain, which is 1403.4 MPa and 23.1%, respectively. Our present analysis suggests that strengthening mechanism is applicable to explain the differences in nano interstitial structure, low Ti diffusion and non-equilibrium pinning effect of cooperative reinforcement of BCC (Fe-V) and L21(Ni2TiAl) phases. | Chemical compositions (at%) of different regions in (AlCrFeNi)88%-X12% MPEAs. | /home/shared/llm-extraction-pipeline/articles_all/10.1016.j.jallcom.2023.169560/tables/Table 2.csv |  | [ { "original": "(AlCrFeNi)88%Ti6%V6%", "standardized": "(AlCrFeNi)88%Ti6%V6%", "confidence": "high" } ]
./10.1016.j.jallcom.2023.169570 | Nb4 ¦ Nb10 | A novel strategy for architecting low interfacial energy transition phase to enhance thermal stability in a high-entropy alloy | Alloys with high strength and thermal stability are attractive for crucial applications in aerospace and power-generation sectors. In this paper, based on the thermodynamics, the microstructure, hardness, and compressive properties of the (FeCoNiCrCu1.71)96Nb4 and (FeCoNiCrCu1.71)90Nb10 (at%) high-entropy alloys (HEAs) upon high-temperature aging were studied. The results indicate that the addition of Nb increases the amounts of the Nb-rich precipitates and concentration of Nb within the matrix, enhancing the hardness and yield strength. With prolonged aging time, the hardness and yield strength of the (FeCoNiCrCu1.71)96Nb4 and (FeCoNiCrCu1.71)90Nb10 HEAs remain almost unchanged, showing high thermal stability. It is discussed from the synergistic of high-density secondary Cu-rich precipitates and the low-energy Nb-rich precipitate/transition precipitate/matrix and Cu-rich precipitate/matrix interfaces. From a thermodynamical point of view, the free energy of the matrix is decreased to be lower than that of the Nb-rich precipitates, changing the diffusion direction of Nb and forming a gradient distribution of Nb. It provides a convenient strategy to architect an fcc metastable transition precipitate linking Nb-rich precipitates and Cu-depleted matrix, reducing interface energy. Moreover, Cu and the coherent interfaces with low interfacial energy effectively retard the coarsening of the Nb-rich precipitates. It may serve as guidance for the future alloy design strategy of high-entropy superalloys with high thermal stability. | Alloys with high strength and thermal stability are attractive for crucial applications in aerospace and power-generation sectors. In this paper, based on the thermodynamics, the microstructure, hardness, and compressive properties of the (FeCoNiCrCu1.71)96Nb4 and (FeCoNiCrCu1.71)90Nb10 (at%) high-entropy alloys (HEAs) upon high-temperature aging were studied. The results indicate that the addition of Nb increases the amounts of the Nb-rich precipitates and concentration of Nb within the matrix, enhancing the hardness and yield strength. With prolonged aging time, the hardness and yield strength of the (FeCoNiCrCu1.71)96Nb4 and (FeCoNiCrCu1.71)90Nb10 HEAs remain almost unchanged, showing high thermal stability. It is discussed from the synergistic of high-density secondary Cu-rich precipitates and the low-energy Nb-rich precipitate/transition precipitate/matrix and Cu-rich precipitate/matrix interfaces. From a thermodynamical point of view, the free energy of the matrix is decreased to be lower than that of the Nb-rich precipitates, changing the diffusion direction of Nb and forming a gradient distribution of Nb. It provides a convenient strategy to architect an fcc metastable transition precipitate linking Nb-rich precipitates and Cu-depleted matrix, reducing interface energy. Moreover, Cu and the coherent interfaces with low interfacial energy effectively retard the coarsening of the Nb-rich precipitates. It may serve as guidance for the future alloy design strategy of high-entropy superalloys with high thermal stability. | Hardness and yield strength of Nb4 and Nb10 HEA at different aging times. | /home/shared/llm-extraction-pipeline/articles_all/10.1016.j.jallcom.2023.169570/tables/Table 2.csv |  | [ { "original": "Nb4", "standardized": "(FeCoNiCrCu1.71)96Nb4", "confidence": "High" }, { "original": "Nb10", "standardized": "(FeCoNiCrCu1.71)90Nb10", "confidence": "High" } ]
./10.1016.j.jallcom.2023.169582 | HEA | The chromization on hot-rolled Fe40Mn20Cr20Ni20 high-entropy alloys by pack cementation | As a surface modification technique, chromization is often used in steels to improve their wear, corrosion, and oxidation resistances. High-entropy alloys (HEAs) with excellent properties can be applied in extreme environments, perhaps to further improve their resistance to external environments by chromization. In this work, the chromization of hot-rolled Fe40Mn20Cr20Ni20 HEA was carried out by pack cementation. A chromized coating of 120 μm with the body-centered cubic (BCC) structure and a diffusion layer of 30 μm were obtained by chromizing at 1473 K for 12 h. Based on the growth kinetics of the coating, the relationship between the thickness of the chromized coating and chromized temperature as well as the time was modeled to visualize. After chromization, due to the higher chromium content of the coating, the Vickers hardness of was increased from 150 HV0.1 of hot-rolled HEA to more than 500 HV0.1, the wear rate was significantly reduced, and the dominant wear mechanisms for both hot-rolled and chromized HEAs under three test environments involved abrasion and adhesive wears. Besides, the corrosion resistance was promoted in NaCl solution (3.5 wt%). Thereby, the present work provides guidances for chromization on HEAs. | As a surface modification technique, chromization is often used in steels to improve their wear, corrosion, and oxidation resistances. High-entropy alloys (HEAs) with excellent properties can be applied in extreme environments, perhaps to further improve their resistance to external environments by chromization. In this work, the chromization of hot-rolled Fe40Mn20Cr20Ni20 HEA was carried out by pack cementation. A chromized coating of 120 μm with the body-centered cubic (BCC) structure and a diffusion layer of 30 μm were obtained by chromizing at 1473 K for 12 h. Based on the growth kinetics of the coating, the relationship between the thickness of the chromized coating and chromized temperature as well as the time was modeled to visualize. After chromization, due to the higher chromium content of the coating, the Vickers hardness of was increased from 150 HV0.1 of hot-rolled HEA to more than 500 HV0.1, the wear rate was significantly reduced, and the dominant wear mechanisms for both hot-rolled and chromized HEAs under three test environments involved abrasion and adhesive wears. Besides, the corrosion resistance was promoted in NaCl solution (3.5 wt%). Thereby, the present work provides guidances for chromization on HEAs. | EDS point analyses of the worn surface and debris of the present HEAs before and after chromization under various normal forces in air ambient (at%). | /home/shared/llm-extraction-pipeline/articles_all/10.1016.j.jallcom.2023.169582/tables/Table 5.csv |  | [ { "original": "HEA", "standardized": "Fe40Mn20Cr20Ni20", "confidence": "high" } ]
./10.1016.j.jallcom.2023.169616 | A1.7 | Microstructure characterization and mechanical properties of AB-typed high-entropy intermetallics with high strength and thermal stability | Ingots of CoxCuxTiZrHf alloys (x= 0.9, 1.1, 1.3, 1.5, 1.7 and 1.9, the corresponding alloys denoted as A0.9, A1.1, A1.3, A1.5, A1.7and A1.9, respectively) were prepared by vacuum arc melting under argon protection. Purities of the raw metals are all above 99.9%. The ingots were melted at least five times to ensure chemical homogeneity, and then sucked into a 3 mm-diameter cylindrical cavity. Crystal structures of the as-cast and annealed alloys (annealed at 600 °C, 800 °C, 900 °C, | In this work, we developed a new system of AB-typed high-entropy intermetallics (HEIs) based on CoHf-like B2 crystal structure. The microstructure and mechanical properties of the targeted Co x Cu x TiZrHf alloys were detailedly investigated. With the increase of CoCu content, the alloys’ structure changes from multiphase to single phase. In particular, the multi-principal Co1.7Cu1.7TiZrHf alloy with single B2 crystal structure shows ultrahigh compressive yield strength of 1.77 Gpa and fracture strength of 2.15 Gpa at room temperature, as well as high elastic strain limit of approximately 1.5%. Moreover, it can maintain single-phase B2 structure and high strength after annealing at 900 °C. | Lattice parameters of the B2 phase in as-cast and annealed A1.7 alloy. | /home/shared/llm-extraction-pipeline/articles_all/10.1016.j.jallcom.2023.169616/tables/Table 1.csv |  | [ { "original": "A1.7", "standardized": "Co1.7Cu1.7TiZrHf", "confidence": "high" } ]
./10.1016.j.jallcom.2023.169618 | HEMB-N-1700 | Influence of molten-salt-synthesised high-entropy (V0.2Cr0.2Mo0.2W0.2Ni0.2)B powder characteristics on superhard mechanism during spark plasma sintering | The powders prepared with a ratio 10:1 of NaCl to starting materials were placed into Φ20 × 100 mm graphite moulds. And then, the powders were densified by applying SPS (Shanghai Chenhua Technology Co., Ltd., China) at 1600 °C and 1700 °C, separately, for 10 min in vacuum. The applied pressure was 30 MPa and the heating rate was 100 °C/min. The samples were labelled as HEMB-N-1600 and HEMB-N-1700, separately. The powders without NaCl were processed in the same way to obtain the bulk samples. The samples obtained from the powders prepared without molten salt were labelled HEMB-1600 and HEMB-1700, separately. | High-entropy monoborides (HEMBs) are promising materials for use in cutting tools and wear-resistant coatings owing to their super hardness. Because of the scarcity of reports on powder synthesis, extensive application of HEMBs is limited. To address this problem, a molten-salt-assisted strategy for synthesising HEMB powders is proposed herein. High-entropy (V0.2Cr0.2Mo0.2W0.2Ni0.2)B powders with CrB-type orthogonal crystal structures were successfully synthesised at 1500 °C and examined by using X-ray diffraction, scanning electron microscopy, and transmission electron microscopy. Subsequently, the mechanism of powder synthesis using molten salt and the advantages of powders prepared by employing molten salt for the densification and hardness enhancement of ceramics were comprehensively evaluated. The (V0.2Cr0.2Mo0.2W0.2Ni0.2)B powders were densified by applying spark plasma sintering to study the microstructural evolution of bulk ceramics with a super hardness of 42.19 ± 2.66 GPa. This work has expanded the family of superhard HEMBs and provides a strong support for the further application of HEMBs. | Elastic modulus, nanohardness, and fracture toughness of HEMB-N-1700 using nanoindentation test. | /home/shared/llm-extraction-pipeline/articles_all/10.1016.j.jallcom.2023.169618/tables/Table 3.csv |  | [ { "original": "HEMB-N-1700", "standardized": "(V0.2Cr0.2Mo0.2W0.2Ni0.2)B", "confidence": "high" } ]
./10.1016.j.jallcom.2023.169645 | ACNSTN1 ¦ ACNSTN2 ¦ ACNSTN3 ¦ ACNSTN4 ¦ ACNSTN0 | Hard yet tough thermodynamics-driven nanostructured (AlCrNbSixTi)N multicomponent nitride hard coating | The chemical composition of (AlCrNbSixTi)N is listed in Table 2 . For future reference, (AlCrNbSixTi)N of x ranging from x = 0, 1.5, 4.4, 7.6, 10.6 at% are denoted as ACNSTN0, ACNSTN1, ACNSTN2, ACNSTN3, and ACNSTN4, respectively. It can be observed that the N content of (AlCrNbSixTi)N increases almost linearly with Si content as shown in Fig. 1 . Extrapolation of the linear fit to the Si content of stoichiometric Si3N4yields a N content of 57.4 at%, which is close to that of stoichiometric Si3N4(57.1 at%). This indirectly implies the presence of Si3N4phase originated from spinodal decomposition. The calculated molar ratio of (AlCrNbTi)N and Si3N4based on the chemical composition are also listed in Table 2 . | Breaking the hardness-toughness trade-off has always been a critical issue for hard protective coatings. Rational materials design, which simultaneously incorporate multiple strengthening and toughening mechanisms, could provide pathways toward hard yet tough materials. In this study, (AlCrNbSixTi)N multicomponent nitride coatings with various Si content are fabricated via magnetron co-sputtering. Multi-dimensional strengthening and toughening mechanisms are found in thermodynamics-driven nanostructured (AlCrNbSixTi)N. Enhanced atomic packing, nanostructure formation, and microstructural modification originate from spinodal decomposition contribute to multiple strengthening and toughening mechanisms after Si incorporation. From atomic-level packing, spinodal-decomposed nanostructure, to microstructure, the evolutions are quantitatively characterized and correlated to mechanical properties. With the addition of 4.4 at% of Si, maximum hardness of 27.2 GPa is achieved while maintains high fracture toughness of 3.66 ± 0.37 MPa m . On the other hand, the maximum fracture toughness is found for (AlCrNbSi7.6Ti)N and is attributed to the featureless microstructure, nanostructure formation and non-complete amorphization. | Crystallites size of (AlCrNbSixTi)N evolves as Si content. | /home/shared/llm-extraction-pipeline/articles_all/10.1016.j.jallcom.2023.169645/tables/Table 3.csv |  | [ { "original": "ACNSTN1", "standardized": "ACNSTN1", "confidence": "Low" }, { "original": "ACNSTN2", "standardized": "ACNSTN2", "confidence": "Low" }, { "original": "ACNSTN3", "standardized": "ACNSTN3", "confidence": "Low" }, { "original": "ACNSTN4", "standardized": "ACNSTN4", "confidence": "Low" }, { "original": "ACNSTN0", "standardized": "ACNSTN0", "confidence": "Low" } ]
./10.1016.j.jallcom.2023.169700 | LM25 ¦ LM25-3 wt% TiB2-2 wt% HEA | Fabrication, microstructure, and mechanical properties of Al-based metal matrix-TiB2 -HEA hybrid composite | In this work, a metal matrix composite is made up of a cast Al-Si-Mg alloy (LM25) matrix with two variants of particle reinforcements, first one with 3 wt% TiB2 and 2 wt% CoCrFeMnNi high entropy alloy (HEA) and the other as 2 wt% TiB2 and 3 wt% CoCrFeMnNi (HEA) were used. These two composites were successfully fabricated through the stir-casting process. The microstructures and morphology of the developed composites are studied using TEM and SEM. In the fabricated composites, TiB2 and HEA particles were discovered to be evenly dispersed in the matrix phase. The XRD analysis showed the existence of both the reinforcement phases TiB2 and HEA particles along with the matrix phase. The mechanical properties were enhanced with the addition of the reinforcement phase when compared with the base metal. It is also observed that the tensile strength is enhanced with increased HEA content demonstrating almost same ductility. The LM25-2 wt% TiB2 - 3 wt% HEA composite demonstrated higher tensile strength (∼255 MPa) than the LM25-3 wt% TiB2-2 wt% HEA composite (∼230 MPa) and LM25 base alloy (∼160 MPa) due to the presence of TiB2 and HEA particles and the high dislocation density and contrasted very well in terms of strength and ductility with conventional LM25 matrix composites supplemented with ceramic particles. The mode of fracture was observed that the cleavage planes on the fracture surface with increasing with HEA content changes from dimple morphology of base metal. | In this work, a metal matrix composite is made up of a cast Al-Si-Mg alloy (LM25) matrix with two variants of particle reinforcements, first one with 3 wt% TiB2 and 2 wt% CoCrFeMnNi high entropy alloy (HEA) and the other as 2 wt% TiB2 and 3 wt% CoCrFeMnNi (HEA) were used. These two composites were successfully fabricated through the stir-casting process. The microstructures and morphology of the developed composites are studied using TEM and SEM. In the fabricated composites, TiB2 and HEA particles were discovered to be evenly dispersed in the matrix phase. The XRD analysis showed the existence of both the reinforcement phases TiB2 and HEA particles along with the matrix phase. The mechanical properties were enhanced with the addition of the reinforcement phase when compared with the base metal. It is also observed that the tensile strength is enhanced with increased HEA content demonstrating almost same ductility. The LM25-2 wt% TiB2 - 3 wt% HEA composite demonstrated higher tensile strength (∼255 MPa) than the LM25-3 wt% TiB2-2 wt% HEA composite (∼230 MPa) and LM25 base alloy (∼160 MPa) due to the presence of TiB2 and HEA particles and the high dislocation density and contrasted very well in terms of strength and ductility with conventional LM25 matrix composites supplemented with ceramic particles. The mode of fracture was observed that the cleavage planes on the fracture surface with increasing with HEA content changes from dimple morphology of base metal. | Mechanical properties of LM25 metal matrix composites with different concentrations of TiB2 and HEA reinforcement. | /home/shared/llm-extraction-pipeline/articles_all/10.1016.j.jallcom.2023.169700/tables/Table 3.csv |  | [ { "original": "LM25", "standardized": "LM25", "confidence": "high" }, { "original": "LM25-3 wt% TiB2-2 wt% HEA", "standardized": "LM25+3TiB2+2CoCrFeMnNi", "confidence": "high" } ]
./10.1016.j.jallcom.2023.169700 | LM25-2 wt% TiB2-3 wt% HEA | Fabrication, microstructure, and mechanical properties of Al-based metal matrix-TiB2 -HEA hybrid composite | The optical microstructures are depicted in Fig. 1 . In LM25, cast alloys majorly consist of a primary phase (α-Al) and eutectic mixture of Al-Si. Eutectic combination of Al and Si phase microstructure resulting from nucleation during solidification, shown in Fig. 1(a) . The optical image of the LM25-3 wt% TiB2-2 wt% HEA composite in Fig. 1(b) shows the homogeneous distribution of flake-like silicon particles, were uniformly distributed in the matrix, and the reinforcement phases HEA, TiB2, which are also almost evenly distributed in matrix with low HEA particles as compared to the TiB2particles. The optical image of the LM25-2 wt% TiB2-3 wt% HEA composite is shown in Fig. 1(c) , which shows the flake-like silicon particles, which are uniformly distributed in the matrix but slightly lower in quantity than that of in Fig. 1(b) and the reinforcement phases HEA, TiB2also distributed evenly in matrix with high number of HEA particles compared with the TiB2particles. The composition of the HEA from SEM-EDS is shown in Table 1 . However, TiB2elemental composition couldn’t be provided as boron cannot be precisely detectable in the EDS. | In this work, a metal matrix composite is made up of a cast Al-Si-Mg alloy (LM25) matrix with two variants of particle reinforcements, first one with 3 wt% TiB2 and 2 wt% CoCrFeMnNi high entropy alloy (HEA) and the other as 2 wt% TiB2 and 3 wt% CoCrFeMnNi (HEA) were used. These two composites were successfully fabricated through the stir-casting process. The microstructures and morphology of the developed composites are studied using TEM and SEM. In the fabricated composites, TiB2 and HEA particles were discovered to be evenly dispersed in the matrix phase. The XRD analysis showed the existence of both the reinforcement phases TiB2 and HEA particles along with the matrix phase. The mechanical properties were enhanced with the addition of the reinforcement phase when compared with the base metal. It is also observed that the tensile strength is enhanced with increased HEA content demonstrating almost same ductility. The LM25-2 wt% TiB2 - 3 wt% HEA composite demonstrated higher tensile strength (∼255 MPa) than the LM25-3 wt% TiB2-2 wt% HEA composite (∼230 MPa) and LM25 base alloy (∼160 MPa) due to the presence of TiB2 and HEA particles and the high dislocation density and contrasted very well in terms of strength and ductility with conventional LM25 matrix composites supplemented with ceramic particles. The mode of fracture was observed that the cleavage planes on the fracture surface with increasing with HEA content changes from dimple morphology of base metal. | Mechanical properties of LM25 metal matrix composites with different concentrations of TiB2 and HEA reinforcement. | /home/shared/llm-extraction-pipeline/articles_all/10.1016.j.jallcom.2023.169700/tables/Table 3.csv |  | [ { "original": "LM25-2 wt% TiB2-3 wt% HEA", "standardized": "LM25-2 wt% TiB2-3 wt% HEA", "confidence": "high" } ]
./10.1016.j.jallcom.2023.169816 | HT0 | Effect of heat treatment on mechanical and corrosion properties of an Al0.8CrFe2Ni2 alloy processed by laser powder bed fusion | The electrochemical tests were performed on heat-treated samples according to Table 1 , as well as on as-built samples (labeled as HT0). All electrochemical measurements were performed in a three-electrode cell, with an alloy sample as the working electrode, a saturated calomel electrode (SCE) as the reference electrode and graphite rods as auxiliary electrodes. Potential values described in this paper were measured against SCE in all cases. The electrolyte used was a 3.5 wt% NaCl solution and the measurements were conducted at room temperature. Potentiodynamic tests were performed using the SP-150 potentiostat controlled by Bio-Logic EC-lab V11.25 software, while electrochemical impedance spectroscopy (EIS) measurements were performed with an AUTOLAB PGSTAT 302N potentiostat driven by the Nova 2.1.4 software. To achieve a steady potential before each test, electrochemical measurements were preceded by monitoring of open circuit potential (OCP) for 2 h. Cyclic potentiodynamic polarization (CPP) tests, commonly used to investigate the passivation behavior and self-repairing ability of stainless steels in chloride-containing environments[32], were carried out at a scan rate of 10 mV/min and covered the range between - 0.3 V and 1.5 V (vs. OCP) or until the current density of 5 mA/cm2was reached. After that, a reverse scan started and ended at the initial OCP value. Electrochemical impedance spectroscopy (EIS) measurements were carried out in the frequency range of 100 kHz to 10 mHz, in a single-sine excitation mode with 10 points per decade in logarithmic spacing. Nova 2.1.4 software was used for the generation of an electrical equivalent circuit (EEC) and the fitting of its parameters. All measurements were repeated at least three times. Finally, the sample surfaces after testing were examined with a Nova NanoSEM 200 FEI SEM to investigate the surface evolution of the specimens due to the corrosion effect. The corrosion rate can be interpreted as the amount of material that corrodes in a unit of time[33]. It was calculated according toEq. 1:(1)CR=icorr·K·EWdwhereCRis corrosion rate (mm/year),icorris corrosion current density (A/cm2),Kis a constant equal to 3272 mm/(A⋅cm⋅year),EWis equivalent weight (g) anddis density (g/cm3). The values of density and equivalent weight used for calculation were 7.39 g/cm3and 21.02 g, respectively. | This study presents an Al0.8CrFe2Ni2 high entropy alloy processed by laser powder bed fusion using prealloyed powder. Heat treatment of the near-single-phase face-centered-cubic microstructure, found in the as-built material, led to a fine dual-phase microstructure consisting of face-centered-cubic grains and Al-, Ni-rich body-centered-cubic B2 precipitates. Microstructure characterization, mechanical and corrosion testing revealed the effect of heat treatment on the properties of the novel alloy. The results suggested that tailoring the mechanical properties is possible with heat treatment, by controlling the precipitate size. Refinement of the precipitates led to enhanced strength without significant ductility loss. Corrosion tests in 3.5 % NaCl solution showed that the as-built samples provided an overall better corrosion resistance when compared to heat-treated samples. The presence of the precipitates enhanced the formation of micro-galvanic cells and influenced the corrosion behavior of the alloy in the heat-treated condition. | Corrosion parameters, calculated from CPP plots and reported values for stainless steels from previous studies. | /home/shared/llm-extraction-pipeline/articles_all/10.1016.j.jallcom.2023.169816/tables/Table 8.csv |  | [ { "original": "HT0", "standardized": "Al0.8CrFe2Ni2", "confidence": "medium" } ]
./10.1016.j.jallcom.2023.169816 | HT850-1 ¦ HT950-6 ¦ HT850-6 | Effect of heat treatment on mechanical and corrosion properties of an Al0.8CrFe2Ni2 alloy processed by laser powder bed fusion | The microstructures of the heat-treated specimens at 850 °C for 1 h (HT850-1), for 6 h (HT850-6) and at 950 °C for 6 h (HT950-6) can be seen in the SEM micrographs given in Fig. 7 a-c, respectively. For all inspected microstructures, elliptical and elongated precipitates, homogenously dispersed within the parent FCC grains, were observed. The finest microstructure with distributed nanoscale plate-like precipitates could be seen for HT850-1 in Fig. 7 a. In HT850-6, a fraction of the precipitates appeared coarsened and the overall microstructure exhibited a mixture of fine plate-like precipitates and relatively larger elliptical precipitates, as seen in Fig. 7 b. HT950-6 showed more pronounced coarsening of the precipitates which appeared ellipsoidal, as observed in Fig. 7 c. Further analysis of the precipitates was performed via TEM investigations on HT850-1. The TEM micrographs and the corresponding SADPs are displayed in Fig. 8 . The TEM analysis confirmed that the matrix had an FCC crystal structure while the fine and the relatively coarse precipitates had a BCC B2 crystal structure. Micron-sized FCC domains, with each domain containing elliptical precipitates with a characteristic length of approximately 200-1000 nm and extremely fine platelets with a thickness of approximately 50-100 nm could be seen in Fig. 8 a and b. The SADPs obtained from an FCC grain in [110] zone axis and a precipitate in [001] zone axis can be seen in Fig. 8 c and d, respectively. The platelet in [001] zone axis showed an orientation relationship with the neighboring FCC grain in [110] zone axis, as seen in Fig. 8 e. | This study presents an Al0.8CrFe2Ni2 high entropy alloy processed by laser powder bed fusion using prealloyed powder. Heat treatment of the near-single-phase face-centered-cubic microstructure, found in the as-built material, led to a fine dual-phase microstructure consisting of face-centered-cubic grains and Al-, Ni-rich body-centered-cubic B2 precipitates. Microstructure characterization, mechanical and corrosion testing revealed the effect of heat treatment on the properties of the novel alloy. The results suggested that tailoring the mechanical properties is possible with heat treatment, by controlling the precipitate size. Refinement of the precipitates led to enhanced strength without significant ductility loss. Corrosion tests in 3.5 % NaCl solution showed that the as-built samples provided an overall better corrosion resistance when compared to heat-treated samples. The presence of the precipitates enhanced the formation of micro-galvanic cells and influenced the corrosion behavior of the alloy in the heat-treated condition. | Corrosion parameters, calculated from CPP plots and reported values for stainless steels from previous studies. | /home/shared/llm-extraction-pipeline/articles_all/10.1016.j.jallcom.2023.169816/tables/Table 8.csv |  | [ { "original": "HT850-1", "standardized": "Al0.8CrFe2Ni2", "confidence": "high" }, { "original": "HT950-6", "standardized": "Al0.8CrFe2Ni2", "confidence": "high" }, { "original": "HT850-6", "standardized": "Al0.8CrFe2Ni2", "confidence": "high" } ]
./10.1016.j.jallcom.2023.169871 | Al4-xZr5 | Influence of cooling rate on the microstructure and room temperature mechanical properties in the refractory AlMo0.5NbTa0.5TiZr superalloy | In the 5-°C/min sample ( Fig. 1 a), the grain boundaries are almost completely covered by dark precipitates surrounded by a bright rim ( Fig. 1 b). They occupy 7 ± 1 % of the surface (seeFig. S1ofsupplementary materialand Table 2 and were identified in previous studies as a hexagonal Al-Zr-rich phase (Al4-xZr5, with 0 ≤x≤ 1) with a P63/mcm space group while the bright regions surrounding the precipitates correspond to a Nb-Mo-Ta-rich A2 phase (<1 %)[10,11,13]. These phases were also identified in the sample cooled at 10 and 30 °C/min, but the area fractions of the Al-Zr-rich phase were 3 ± 1 % and< 1 %,i.e., 2.3 and 7 times lower than in the 5-°C/min specimen, respectively (Fig. S1and Table 2 ). Based on this observation, it can be concluded that a lower cooling rate promotes the precipitation of the Al-Zr-rich phase. When the cooling rate is sufficiently slow, Al and Zr diffuse towards grain boundaries and allow the Al-Zr-rich phase to grow while Ti, Ta, and Nb diffuse in the opposite direction and accumulate at the rim of these intermetallic particles. Note that the amount of the Al-Zr-rich phase is disputed in the literature. For the same heat treatment (1400 °C for 24 h) and cooling rate (10 °C/min), three different area fractions were reported for the Al-Zr-rich phase,e.g., Jensen found 16 %[45], Senkov et al., 6 %[10]and Whitfield et al. less than 1 %[12]. This discrepancy cannot be solved at this point. | Refractory chemically complex alloys with bcc-based microstructures show great potential for high-temperature applications but most of them exhibit limited room-temperature ductility, which remains a challenge. One such example is the AlMo0.5NbTa0.5TiZr alloy, mainly consisting of a nano-scaled structure with an ordered B2 matrix and a high-volume fraction of aligned cuboidal and coherently embedded A2 precipitates. This work aims to investigate how the cooling rate after hot isostatic pressing of the AlMo0.5NbTa0.5TiZr alloy affects its microstructure and its resulting hardness and fracture toughness at room temperature. A slow cooling rate of 5 °C/min leads to a coarse microstructure consisting of aligned slabs (mean A2 precipitate ≈ 25 nm) with a nanohardness of about 8 GPa. In contrast, after the fastest cooling rate (30 °C/min), the A2 precipitates become more cubic with an edge length of ≈ 16 nm, resulting in an increase in nanohardness by 10 %. The fracture toughness is roughly independent of the cooling rate and its mean value (≈ 4.2 MPa∙m1/2) resembles that of some B2 intermetallics and other A2/B2 alloys. As the lattice misfit between the A2 and B2 phases is known to play a key role in microstructure formation and evolution, its temperature dependence between 20 and 900 °C was investigated. These findings offer insights into the evolution of the microstructure and room-temperature mechanical properties of the AlMo0.5NbTa0.5TiZr alloy, which could help the development of advanced chemically complex alloys. | Lattice parameters of the A2 and B2 phases (aA2 and aB2) determined by XRD in the samples cooled at different rates and corresponding apparent lattice misfits. Also shown are the lattice parameters (a, c) of the Al-Zr-rich hexagonal phase. The uncertainties in "a", associated with the fit of the 2th peaks in the A2/B2 phases, are given by the standard deviation of several peaks for the Al4-xZr5 phase and are calculated by the laws of error propagation for the lattice misfit. | /home/shared/llm-extraction-pipeline/articles_all/10.1016.j.jallcom.2023.169871/tables/Table 4.csv |  | [ { "original": "Al4-xZr5", "standardized": "Al4-xZr5", "confidence": "low" } ]
./10.1016.j.jallcom.2023.169871 | B2 ¦ A2 | Influence of cooling rate on the microstructure and room temperature mechanical properties in the refractory AlMo0.5NbTa0.5TiZr superalloy | Refractory chemically complex alloys with bcc-based microstructures show great potential for high-temperature applications but most of them exhibit limited room-temperature ductility, which remains a challenge. One such example is the AlMo0.5NbTa0.5TiZr alloy, mainly consisting of a nano-scaled structure with an ordered B2 matrix and a high-volume fraction of aligned cuboidal and coherently embedded A2 precipitates. This work aims to investigate how the cooling rate after hot isostatic pressing of the AlMo0.5NbTa0.5TiZr alloy affects its microstructure and its resulting hardness and fracture toughness at room temperature. A slow cooling rate of 5 °C/min leads to a coarse microstructure consisting of aligned slabs (mean A2 precipitate ≈ 25 nm) with a nanohardness of about 8 GPa. In contrast, after the fastest cooling rate (30 °C/min), the A2 precipitates become more cubic with an edge length of ≈ 16 nm, resulting in an increase in nanohardness by 10 %. The fracture toughness is roughly independent of the cooling rate and its mean value (≈ 4.2 MPa∙m1/2) resembles that of some B2 intermetallics and other A2/B2 alloys. As the lattice misfit between the A2 and B2 phases is known to play a key role in microstructure formation and evolution, its temperature dependence between 20 and 900 °C was investigated. These findings offer insights into the evolution of the microstructure and room-temperature mechanical properties of the AlMo0.5NbTa0.5TiZr alloy, which could help the development of advanced chemically complex alloys. | Refractory chemically complex alloys with bcc-based microstructures show great potential for high-temperature applications but most of them exhibit limited room-temperature ductility, which remains a challenge. One such example is the AlMo0.5NbTa0.5TiZr alloy, mainly consisting of a nano-scaled structure with an ordered B2 matrix and a high-volume fraction of aligned cuboidal and coherently embedded A2 precipitates. This work aims to investigate how the cooling rate after hot isostatic pressing of the AlMo0.5NbTa0.5TiZr alloy affects its microstructure and its resulting hardness and fracture toughness at room temperature. A slow cooling rate of 5 °C/min leads to a coarse microstructure consisting of aligned slabs (mean A2 precipitate ≈ 25 nm) with a nanohardness of about 8 GPa. In contrast, after the fastest cooling rate (30 °C/min), the A2 precipitates become more cubic with an edge length of ≈ 16 nm, resulting in an increase in nanohardness by 10 %. The fracture toughness is roughly independent of the cooling rate and its mean value (≈ 4.2 MPa∙m1/2) resembles that of some B2 intermetallics and other A2/B2 alloys. As the lattice misfit between the A2 and B2 phases is known to play a key role in microstructure formation and evolution, its temperature dependence between 20 and 900 °C was investigated. These findings offer insights into the evolution of the microstructure and room-temperature mechanical properties of the AlMo0.5NbTa0.5TiZr alloy, which could help the development of advanced chemically complex alloys. | Lattice parameters of the A2 and B2 phases at different temperatures, measured via in-situ XRD using the sample cooled at 10 degC/min. | /home/shared/llm-extraction-pipeline/articles_all/10.1016.j.jallcom.2023.169871/tables/Table 5.csv |  | [ { "original": "B2", "standardized": "B2", "confidence": "Low" }, { "original": "A2", "standardized": "A2", "confidence": "Low" } ]
./10.1016.j.jallcom.2023.169871 | AlMo0.5NbTa0.5TiZr RSA | Influence of cooling rate on the microstructure and room temperature mechanical properties in the refractory AlMo0.5NbTa0.5TiZr superalloy | While its compressive strength is high, the ductility of this RSA and other bcc-based rCCAs[19]is still a great concern. Some efforts have already been undertaken to reduce the room-temperature (RT) brittle behavior of CCAs[20-23], and of the RSA[24]. For example, Soni et al.[25]demonstrated that the RT ductility of the Al0.5NbTa0.8Ti1.5V0.2Zr A2/B2-structured alloy can be improved through phase inversion by controlling the annealing process. Recently, Dong et al.[22]reported that replacing Ta with Ti increases the ductility of the Al5(NbTaTiZr)95alloy,although it may compromise the compressive yield strength. In the case of the AlMo0.5NbTa0.5TiZr RSA, reducing the Mo content also reduces the brittle behavior under compression at RT, although it decreases the strength of the alloy and leads to the formation of a finer Al-Zr-rich phase at grain boundaries[24]. Due to this limitation, the quest to optimize the composition of these alloys and/or to establish new processing routes to improve their properties continues. | Refractory chemically complex alloys with bcc-based microstructures show great potential for high-temperature applications but most of them exhibit limited room-temperature ductility, which remains a challenge. One such example is the AlMo0.5NbTa0.5TiZr alloy, mainly consisting of a nano-scaled structure with an ordered B2 matrix and a high-volume fraction of aligned cuboidal and coherently embedded A2 precipitates. This work aims to investigate how the cooling rate after hot isostatic pressing of the AlMo0.5NbTa0.5TiZr alloy affects its microstructure and its resulting hardness and fracture toughness at room temperature. A slow cooling rate of 5 °C/min leads to a coarse microstructure consisting of aligned slabs (mean A2 precipitate ≈ 25 nm) with a nanohardness of about 8 GPa. In contrast, after the fastest cooling rate (30 °C/min), the A2 precipitates become more cubic with an edge length of ≈ 16 nm, resulting in an increase in nanohardness by 10 %. The fracture toughness is roughly independent of the cooling rate and its mean value (≈ 4.2 MPa∙m1/2) resembles that of some B2 intermetallics and other A2/B2 alloys. As the lattice misfit between the A2 and B2 phases is known to play a key role in microstructure formation and evolution, its temperature dependence between 20 and 900 °C was investigated. These findings offer insights into the evolution of the microstructure and room-temperature mechanical properties of the AlMo0.5NbTa0.5TiZr alloy, which could help the development of advanced chemically complex alloys. | Vickers microhardness of the AlMo0.5NbTa0.5TiZr RSA after different cooling rates for different applied loads ranging from 1 to 30 kg. At least 19 indentation tests were performed for each condition. The proportion (Fc) of cracks that developed at the corners of the indenter at a given load is indicated, e.g., FcHV30 = 76/80 means that among the 80 corners of the 20 remnant indents, 76 exhibited cracks. The uncertainties are given by the standard deviations. | /home/shared/llm-extraction-pipeline/articles_all/10.1016.j.jallcom.2023.169871/tables/Table 6.csv |  | [ { "original": "AlMo0.5NbTa0.5TiZr RSA", "standardized": "AlMo0.5NbTa0.5TiZr", "confidence": "high" } ]
./10.1016.j.jallcom.2023.169871 | RSA | Influence of cooling rate on the microstructure and room temperature mechanical properties in the refractory AlMo0.5NbTa0.5TiZr superalloy | Chemically complex alloys (CCAs) are a class of materials with unique microstructures and properties. They have been studied for the past 20 years because they open a wide range of possible combinations of alloying elements with high concentrations that can satisfy the ever-growing requirements of,e.g., high-temperature materials, as conventional one-element-based materials reach their limits[1,2]. Refractory (r)CCAs, which were first reported by Naka[3], contain high concentrations of elements such as Mo, Nb, and Ta and have been widely studied in recent years as a possible solution to the limitations of conventional alloys[4-6],e.g., as potential candidates for improving the efficiency of components used in high-temperature structural applications such as gas turbines[7-9]. One promising example of rCCAs is the AlMo0.5NbTa0.5TiZr alloy (here, the Mo and Ta mol fractions are half those of Al, Nb, Ti, and Zr, corresponding to Al20Mo10Nb20Ta10Ti20Zr20in at%), which was produced for the first time by Senkov et al.[10]and has been replicated and later studied by other authors[11-14]. After cooling from 24 h at 1400 °C, this rCCA decomposes spinodally into a dual-phase A2/B2 (Strukturberichtdesignation[15]) microstructure, also known as α/α’ microstructure in Fe-based alloys[16], which resembles the γ/γ’ microstructure of well-known Ni-based superalloys[17]. For this reason, together with its good compression properties at room and high temperatures (i.e., yield strength of 2000 MPa and 745 MPa, at 23 and 1000 °C, respectively), this rCCA has also been called refractory superalloy (RSA) by Senkov et al.[10]. It also contains a minor Al-Zr-rich hexagonal intermetallic phase decorating the grain boundaries. The A2/B2 microstructure has also been reported for other CCAs that also form by spinodal decomposition[18]. | Refractory chemically complex alloys with bcc-based microstructures show great potential for high-temperature applications but most of them exhibit limited room-temperature ductility, which remains a challenge. One such example is the AlMo0.5NbTa0.5TiZr alloy, mainly consisting of a nano-scaled structure with an ordered B2 matrix and a high-volume fraction of aligned cuboidal and coherently embedded A2 precipitates. This work aims to investigate how the cooling rate after hot isostatic pressing of the AlMo0.5NbTa0.5TiZr alloy affects its microstructure and its resulting hardness and fracture toughness at room temperature. A slow cooling rate of 5 °C/min leads to a coarse microstructure consisting of aligned slabs (mean A2 precipitate ≈ 25 nm) with a nanohardness of about 8 GPa. In contrast, after the fastest cooling rate (30 °C/min), the A2 precipitates become more cubic with an edge length of ≈ 16 nm, resulting in an increase in nanohardness by 10 %. The fracture toughness is roughly independent of the cooling rate and its mean value (≈ 4.2 MPa∙m1/2) resembles that of some B2 intermetallics and other A2/B2 alloys. As the lattice misfit between the A2 and B2 phases is known to play a key role in microstructure formation and evolution, its temperature dependence between 20 and 900 °C was investigated. These findings offer insights into the evolution of the microstructure and room-temperature mechanical properties of the AlMo0.5NbTa0.5TiZr alloy, which could help the development of advanced chemically complex alloys. | Nanohardness, indentation modulus (Er), and elastic modulus (E) calculated assuming a Poisson's ratio of 0.3 for each phase of the RSA after different cooling rates. | /home/shared/llm-extraction-pipeline/articles_all/10.1016.j.jallcom.2023.169871/tables/Table 7.csv |  | [ { "original": "RSA", "standardized": "Al20Mo10Nb20Ta10Ti20Zr20", "confidence": "high" } ]
./10.1016.j.jallcom.2023.169951 | Mo2 | Alloying behavior of W and Mo in the as-cast dual-phase FeNiCrAl multi-component alloys | The W and Mo are in the same groups of periodic table and are usually used as solid solution elements. In this investigation, the minor alloying behaviors of W and Mo in Fe37Ni36Al17Cr10 alloy were explored. The addition does not change the casting microstructure greatly, with dendrite region of FCC + B2 and inter-dendrite region of FCC phase. For tensile properties at ambient temperature, as-cast Fe36Ni36Al17Cr10Mo1 alloy exhibited higher yield strength and fracture strength compared with Fe37Ni36Al17Cr10 alloy. Then, dual-phase alloys with Mo content of 2 and 3 at% were further designed and carefully studied. It is found that a nano-scale structure occurred in as-cast Fe35Ni36Al17Cr10Mo2 alloy, where a large number of spherical BCC precipitates are distributed in the dendrite region of B2 phase. Meanwhile a mixture of irregular B2 phase and FCC phase is contributed to the inter-dendrite area. The Fe35Ni36Al17Cr10Mo2 alloy exhibited the most excellent and comprehensive mechanical properties due to the fine structure and its high work hardening ability. The yield strength, ultimate tensile strength and fracture elongation of as-cast Fe35Ni36Al17Cr10Mo2 alloy are 863 ± 20 MPa, 1285 ± 17 MPa and 16.0 ± 1.0 %, respectively, which is higher than the most of reported dual-phase as-cast FeNiCrAl multi-component alloys. | The W and Mo are in the same groups of periodic table and are usually used as solid solution elements. In this investigation, the minor alloying behaviors of W and Mo in Fe37Ni36Al17Cr10 alloy were explored. The addition does not change the casting microstructure greatly, with dendrite region of FCC + B2 and inter-dendrite region of FCC phase. For tensile properties at ambient temperature, as-cast Fe36Ni36Al17Cr10Mo1 alloy exhibited higher yield strength and fracture strength compared with Fe37Ni36Al17Cr10 alloy. Then, dual-phase alloys with Mo content of 2 and 3 at% were further designed and carefully studied. It is found that a nano-scale structure occurred in as-cast Fe35Ni36Al17Cr10Mo2 alloy, where a large number of spherical BCC precipitates are distributed in the dendrite region of B2 phase. Meanwhile a mixture of irregular B2 phase and FCC phase is contributed to the inter-dendrite area. The Fe35Ni36Al17Cr10Mo2 alloy exhibited the most excellent and comprehensive mechanical properties due to the fine structure and its high work hardening ability. The yield strength, ultimate tensile strength and fracture elongation of as-cast Fe35Ni36Al17Cr10Mo2 alloy are 863 ± 20 MPa, 1285 ± 17 MPa and 16.0 ± 1.0 %, respectively, which is higher than the most of reported dual-phase as-cast FeNiCrAl multi-component alloys. | The composition and volume fraction measurements by energy dispersive spectroscopy of each phase in as-cast Mo2 alloy. | /home/shared/llm-extraction-pipeline/articles_all/10.1016.j.jallcom.2023.169951/tables/Table 1.csv |  | [ { "original": "Mo2", "standardized": "Fe35Ni36Al17Cr10Mo2", "confidence": "high" } ]
./10.1016.j.jallcom.2023.169951 | Mo3 ¦ Mo0 | Alloying behavior of W and Mo in the as-cast dual-phase FeNiCrAl multi-component alloys | First, as-cast FCC + B2 dual phases FeNiCrAl multi-component alloys with different minor addition were designed from the initial composition of Fe37Ni36Al17Cr10. In order to study the effect of element types on the as-cast alloys, a series of Fe36Ni36Al17Cr10MoxW1-xalloys were investigated. When the value of x is 0, 0.5 and 1, the alloys were denoted as Mo0W1, Mo0.5W0.5and Mo1W0, respectively, and Fe37Ni36Al17Cr10is abbreviated as Mo0W0. Then, because adding Mo has a better strengthening effect, the other series of Fe37-yNi36Al17Cr10Moyalloys with Mo additions ranging from y = 0, 1, 2, 3 were investigated, denoted as Mo0, Mo1, Mo2and Mo3, respectively. It should be noted that Mo0W0alloy is the same as Mo0alloy and Mo1W0alloy is the same as Mo1alloy. The alloy samples were prepared by arc melting in a water-cooled copper hearth under a titanium-gettered high purity argon atmosphere. Each of ingot was repeatedly melted at least 4 times for chemical homogeneity before being fabricated to a tabular-shaped mold with a dimension of 60 × 10 × 5 mm3. | The W and Mo are in the same groups of periodic table and are usually used as solid solution elements. In this investigation, the minor alloying behaviors of W and Mo in Fe37Ni36Al17Cr10 alloy were explored. The addition does not change the casting microstructure greatly, with dendrite region of FCC + B2 and inter-dendrite region of FCC phase. For tensile properties at ambient temperature, as-cast Fe36Ni36Al17Cr10Mo1 alloy exhibited higher yield strength and fracture strength compared with Fe37Ni36Al17Cr10 alloy. Then, dual-phase alloys with Mo content of 2 and 3 at% were further designed and carefully studied. It is found that a nano-scale structure occurred in as-cast Fe35Ni36Al17Cr10Mo2 alloy, where a large number of spherical BCC precipitates are distributed in the dendrite region of B2 phase. Meanwhile a mixture of irregular B2 phase and FCC phase is contributed to the inter-dendrite area. The Fe35Ni36Al17Cr10Mo2 alloy exhibited the most excellent and comprehensive mechanical properties due to the fine structure and its high work hardening ability. The yield strength, ultimate tensile strength and fracture elongation of as-cast Fe35Ni36Al17Cr10Mo2 alloy are 863 ± 20 MPa, 1285 ± 17 MPa and 16.0 ± 1.0 %, respectively, which is higher than the most of reported dual-phase as-cast FeNiCrAl multi-component alloys. | The results of yield strength (s0.2), ultimate tensile strength (sUTS) and fracture elongation (ef) for the as-cast Mo0, Mo1, Mo2 and Mo3 alloys. | /home/shared/llm-extraction-pipeline/articles_all/10.1016.j.jallcom.2023.169951/tables/Table 2.csv |  | [ { "original": "Mo3", "standardized": "Fe34Ni36Al17Cr10Mo3", "confidence": "high" }, { "original": "Mo0", "standardized": "Fe37Ni36Al17Cr10", "confidence": "high" } ]
./10.1016.j.jallcom.2023.169951 | Mo1 | Alloying behavior of W and Mo in the as-cast dual-phase FeNiCrAl multi-component alloys | The W and Mo are in the same groups of periodic table and are usually used as solid solution elements. In this investigation, the minor alloying behaviors of W and Mo in Fe37Ni36Al17Cr10 alloy were explored. The addition does not change the casting microstructure greatly, with dendrite region of FCC + B2 and inter-dendrite region of FCC phase. For tensile properties at ambient temperature, as-cast Fe36Ni36Al17Cr10Mo1 alloy exhibited higher yield strength and fracture strength compared with Fe37Ni36Al17Cr10 alloy. Then, dual-phase alloys with Mo content of 2 and 3 at% were further designed and carefully studied. It is found that a nano-scale structure occurred in as-cast Fe35Ni36Al17Cr10Mo2 alloy, where a large number of spherical BCC precipitates are distributed in the dendrite region of B2 phase. Meanwhile a mixture of irregular B2 phase and FCC phase is contributed to the inter-dendrite area. The Fe35Ni36Al17Cr10Mo2 alloy exhibited the most excellent and comprehensive mechanical properties due to the fine structure and its high work hardening ability. The yield strength, ultimate tensile strength and fracture elongation of as-cast Fe35Ni36Al17Cr10Mo2 alloy are 863 ± 20 MPa, 1285 ± 17 MPa and 16.0 ± 1.0 %, respectively, which is higher than the most of reported dual-phase as-cast FeNiCrAl multi-component alloys. | The W and Mo are in the same groups of periodic table and are usually used as solid solution elements. In this investigation, the minor alloying behaviors of W and Mo in Fe37Ni36Al17Cr10 alloy were explored. The addition does not change the casting microstructure greatly, with dendrite region of FCC + B2 and inter-dendrite region of FCC phase. For tensile properties at ambient temperature, as-cast Fe36Ni36Al17Cr10Mo1 alloy exhibited higher yield strength and fracture strength compared with Fe37Ni36Al17Cr10 alloy. Then, dual-phase alloys with Mo content of 2 and 3 at% were further designed and carefully studied. It is found that a nano-scale structure occurred in as-cast Fe35Ni36Al17Cr10Mo2 alloy, where a large number of spherical BCC precipitates are distributed in the dendrite region of B2 phase. Meanwhile a mixture of irregular B2 phase and FCC phase is contributed to the inter-dendrite area. The Fe35Ni36Al17Cr10Mo2 alloy exhibited the most excellent and comprehensive mechanical properties due to the fine structure and its high work hardening ability. The yield strength, ultimate tensile strength and fracture elongation of as-cast Fe35Ni36Al17Cr10Mo2 alloy are 863 ± 20 MPa, 1285 ± 17 MPa and 16.0 ± 1.0 %, respectively, which is higher than the most of reported dual-phase as-cast FeNiCrAl multi-component alloys. | The results of yield strength (s0.2), ultimate tensile strength (sUTS) and fracture elongation (ef) for the as-cast Mo0, Mo1, Mo2 and Mo3 alloys. | /home/shared/llm-extraction-pipeline/articles_all/10.1016.j.jallcom.2023.169951/tables/Table 2.csv |  | [ { "original": "Mo1", "standardized": "Fe36Ni36Al17Cr10Mo1", "confidence": "high" } ]
./10.1016.j.jallcom.2023.169967 | One-pass | Corrosion behaviour of friction stir processed, metastable, dual-phase, Fe49.5Mn30Co10Cr10C0.5, multi-principal element alloy | A schematic of FSP setup employed in the current study is shown in Fig. 1 a. The overall cross-sectional view of FSPed region of one-pass and two-pass sample having width of 7.8 mm and thickness of 3.1 mm is shown in Fig. 1 b and c. Numerous trials were carried out at different rotation and traverse speeds to optimize the FSP parameters. The processing parameters used are provided in Table 1 . One-pass FSP was performed with a tool rotational speed of 800 rpm and a traverse speed of 50 mm/min. The two-pass FSP was carried out with the second pass having 100% overlap with the first pass without providing for any lateral displacement of the pin. Rotational and traverse speeds were kept constant during two passes. All investigations were carried out on the nugget zone of the FSPed samples. | The corrosion behaviour of Friction Stir Processed (FSPed), dual-phase, Multi-Principal Element Alloy (MPEA), Fe49.5Mn30Co10Cr10C0.5, was investigated. The microstructure of the alloy in the annealed condition consisted of Face Cantered Cubic (FCC) and Hexagonal Closed Pack (HCP) phases, with the HCP phase present as laminates inside the equiaxed FCC grain. Fine carbide particles were found to be precipitated at the grain boundaries and also inside the grains. FSP engendered a reduction in the grain size due to dynamic recrystallization and an increase in the fraction of strain-induced HCP phase in the microstructure. The potentiodynamic polarisation and Electrochemical Impedance Spectroscopy (EIS) studies showed that the one-pass FSPed sample exhibited best corrosion resistance compared to the annealed and two-pass FSPed samples. The reason for this was ascribed to two factors: the reduced grain size and the smaller fraction of the HCP phase induced by strain in the microstructure. Mott-Schottky results indicated the presence of n- type semiconducting passive layer on the surface of annealed and FSPed samples. The one-pass sample had the lowest defect density (ND value) compared to annealed and the two-pass FSPed sample. Scanning Electron Microscopy (SEM) studies performed on the annealed, one-pass and two-pass samples, after immersion in 3.5 wt% NaCl solution, revealed the presence of large number of pits and corrosion products in the annealed sample compared to that in the FSPed samples. Results obtained from X-ray Photoelectron Spectroscopy (XPS) studies confirmed the presence of iron oxide, chromium oxide, cobalt oxide, chromium & cobalt hydroxides as the major constituents, together with a low concentration of manganese, in the passive layer formed on the FSPed samples. | Potentiodynamic polarization parameters obtained for annealed, one-pass and two-pass FSP samples. | /home/shared/llm-extraction-pipeline/articles_all/10.1016.j.jallcom.2023.169967/tables/Table 2.csv |  | [ { "original": "One-pass", "standardized": "One-pass", "confidence": "high" } ]
./10.1016.j.jallcom.2023.169967 | Annealed | Corrosion behaviour of friction stir processed, metastable, dual-phase, Fe49.5Mn30Co10Cr10C0.5, multi-principal element alloy | Based on the corrosion tests performed on the three samples, it is evident that the corrosion resistance of the sample has improved after FSP. The corrosion rate of FSP one-pass and two-pass samples is considerably low as compared to the annealed sample in a 3.5 wt% NaCl solution. This can be further confirmed by microscopic examination of the corroded surface. The passive oxide layer formed on the annealed and FSPed samples after immersion in 3.5% NaCl aqueous solution for 24 h was examined using a Scanning Electron Microscope (SEM) and the micrographs obtained are shown in Fig. 11 . Annealed and FSPed samples show surface in-homogeneity including presence of pits, corrosion products on the surface/inside the grain or at the grain boundaries. The pits were found to have round or elliptical shapes. The probable site for the pit formation includes the planar defects, dislocations, strain areas, carbides etc. Compared to the FSPed samples, the annealed sample exhibited highly corroded surface. EDS confirms that corrosion products are rich in Mn and Fe. Nene et al.[23]in their studies on friction stir processing of metastable Fe38.5Mn20Co20Cr15Si5Cu1.5MPEA have also reported the formation of localised pits leading to corrosion degradation of the alloy. | The corrosion behaviour of Friction Stir Processed (FSPed), dual-phase, Multi-Principal Element Alloy (MPEA), Fe49.5Mn30Co10Cr10C0.5, was investigated. The microstructure of the alloy in the annealed condition consisted of Face Cantered Cubic (FCC) and Hexagonal Closed Pack (HCP) phases, with the HCP phase present as laminates inside the equiaxed FCC grain. Fine carbide particles were found to be precipitated at the grain boundaries and also inside the grains. FSP engendered a reduction in the grain size due to dynamic recrystallization and an increase in the fraction of strain-induced HCP phase in the microstructure. The potentiodynamic polarisation and Electrochemical Impedance Spectroscopy (EIS) studies showed that the one-pass FSPed sample exhibited best corrosion resistance compared to the annealed and two-pass FSPed samples. The reason for this was ascribed to two factors: the reduced grain size and the smaller fraction of the HCP phase induced by strain in the microstructure. Mott-Schottky results indicated the presence of n- type semiconducting passive layer on the surface of annealed and FSPed samples. The one-pass sample had the lowest defect density (ND value) compared to annealed and the two-pass FSPed sample. Scanning Electron Microscopy (SEM) studies performed on the annealed, one-pass and two-pass samples, after immersion in 3.5 wt% NaCl solution, revealed the presence of large number of pits and corrosion products in the annealed sample compared to that in the FSPed samples. Results obtained from X-ray Photoelectron Spectroscopy (XPS) studies confirmed the presence of iron oxide, chromium oxide, cobalt oxide, chromium & cobalt hydroxides as the major constituents, together with a low concentration of manganese, in the passive layer formed on the FSPed samples. | Potentiodynamic polarization parameters obtained for annealed, one-pass and two-pass FSP samples. | /home/shared/llm-extraction-pipeline/articles_all/10.1016.j.jallcom.2023.169967/tables/Table 2.csv |  | [ { "original": "Annealed", "standardized": "Annealed", "confidence": "high" } ]
./10.1016.j.jallcom.2023.169967 | Two-pass | Corrosion behaviour of friction stir processed, metastable, dual-phase, Fe49.5Mn30Co10Cr10C0.5, multi-principal element alloy | FSP not only reduces the grain size but also severely strains the matrix of the MPEA. Two-pass FSP sample has small grain size and a highly strained matrix compared to that of the one-pass FSP sample. The metastable, dual-phase, Fe49.5Mn30Co10Cr10C0.5MPEA alloy has a microstructure comprising of FCC and HCP phases. It is well known that the HCP phase, also called ε-martensite, forms as a result TRIP-effect[10]. The extent of formation of ε-martensite depends on strain and strain rate during deformation. It is estimated that the accumulated strain is in the range of 6-100 and the associated strain rate is up to 10 /s, depending on the FSP parameters used[33]. Upon FSP, the fraction of ε-martensite progressively increased from 16% in the annealed sample to 18% and 36% in the one-pass and two-pass samples respectively[34]. The martensitic phase transformation is accompanied by volume expansion caused by changes in the lattice structure. It is estimated that the lattice volume increases by 49.33% during the transformation, engendering a compressive residual stress at the martensite/matrix interface and inside the martensite and a tensile stress inside the matrix[35]. According to Dong et al.[36], an increase in residual stresses has a negative impact on the corrosion resistance of TRIP steels. Thus, while the increase in the martensitic constituent in the microstructure increases the strength, it however, also deteriorates the ductility and the corrosion resistance. In their study, Wang et al.[37]have also found that the presence of residual stresses in the carburized 18CrNiMo7-6 steel matrix has a detrimental effect on alloy’s overall corrosion resistance. The increase in the residual stresses in the matrix, lowers the electrochemical potential thereby decreasing the corrosion resistance of the alloy. Furthermore, Zhao et al.[38]discuss the impact of plastic straining on the corrosion resistance of TRIP-aided lean duplex stainless steels. The transformation to strain-induced martensite increases active anodic sites, causing destabilization of the passive film resulting in deterioration of corrosion resistance. | The corrosion behaviour of Friction Stir Processed (FSPed), dual-phase, Multi-Principal Element Alloy (MPEA), Fe49.5Mn30Co10Cr10C0.5, was investigated. The microstructure of the alloy in the annealed condition consisted of Face Cantered Cubic (FCC) and Hexagonal Closed Pack (HCP) phases, with the HCP phase present as laminates inside the equiaxed FCC grain. Fine carbide particles were found to be precipitated at the grain boundaries and also inside the grains. FSP engendered a reduction in the grain size due to dynamic recrystallization and an increase in the fraction of strain-induced HCP phase in the microstructure. The potentiodynamic polarisation and Electrochemical Impedance Spectroscopy (EIS) studies showed that the one-pass FSPed sample exhibited best corrosion resistance compared to the annealed and two-pass FSPed samples. The reason for this was ascribed to two factors: the reduced grain size and the smaller fraction of the HCP phase induced by strain in the microstructure. Mott-Schottky results indicated the presence of n- type semiconducting passive layer on the surface of annealed and FSPed samples. The one-pass sample had the lowest defect density (ND value) compared to annealed and the two-pass FSPed sample. Scanning Electron Microscopy (SEM) studies performed on the annealed, one-pass and two-pass samples, after immersion in 3.5 wt% NaCl solution, revealed the presence of large number of pits and corrosion products in the annealed sample compared to that in the FSPed samples. Results obtained from X-ray Photoelectron Spectroscopy (XPS) studies confirmed the presence of iron oxide, chromium oxide, cobalt oxide, chromium & cobalt hydroxides as the major constituents, together with a low concentration of manganese, in the passive layer formed on the FSPed samples. | Potentiodynamic polarization parameters obtained for annealed, one-pass and two-pass FSP samples. | /home/shared/llm-extraction-pipeline/articles_all/10.1016.j.jallcom.2023.169967/tables/Table 2.csv |  | [ { "original": "Two-pass", "standardized": "Fe49.5Mn30Co10Cr10C0.5", "confidence": "medium" } ]
./10.1016.j.jallcom.2023.169975 | HEB-Hf composites ¦ HEB-Zr composites | Microstructure and properties of high-entropy diboride composites prepared by pressureless sintering | The XRD patterns of HEB-Hf composites with 15 wt% Ni binder prepared at different heat-treating temperatures are shown in Fig. 5(a) . Compared with the XRD patterns of the HEB powders, the HEB phase with a unique layered hexagonal crystal structure (AlB2prototype, space group P6/mmm, no. 191) existed in all XRD patterns of composites after sintering. The Ni phase as the binder also existed in the XRD patterns. Fig. 5(b) shows the XRD patterns of the three kinds of HEB composites (HEB-Hf, HEB-Zr, and HEB-Cr) at the heat-treating temperature of 1600 °C. During the sintering process, partial agglomeration occurred after Ni formed a liquid phase at high temperatures, leading to a strong peak intensity of Ni in HEB-Hf composite. There was no shift in the position of the (101) diffraction peak of the sintered composites relative to that of their powders, indicating that the sintering process has no significant effect on the lattice parameters of the high-entropy diboride phases in the composites. Therefore, it was concluded that the addition of Ni binder did not affect the lattice parameters of HEB and only promoted the sintering and densification of HEB composites. The apparent porosity of the sintered samples are shown inFig. S5. With the increase of sintering temperature, the internal liquid phase of the composite material gradually increases, providing more driving force for sintering, liquid phase sintering becomes more adequate, and the internal densification degree of the material is improved. When the sintering temperature increased to 1600 °C, the apparent porosity of the composites reached the highest, the relative density of HEB-Hf composites, HEB-Zr composites, and HEB-Cr composites are 99.8%, 99.7% and 96.5%, respectively. | Three kinds of high-entropy metal diboride composites were successfully prepared by pressureless sintering. The as-synthesized (Hf0.2V0.2Ta0.2Ti0.2Nb0.2)B2 (HEB-Hf), (Zr0.2V0.2Ta0.2Ti0.2Nb0.2)B2 (HEB-Zr) and (Cr0.2V0.2Ta0.2Ti0.2Nb0.2)B2 (HEB-Cr) powders were used as the matrix, and Ni metal was used as the binder phase. The results demonstrated that three kinds of single-phase high-entropy metal diboride powders (HEB-Hf, HEB-Zr, and HEB-Cr) were successfully synthesized by a facile high-energy ball milling-assisted boro/carbothermal reduction method, at 1600 °C for 2 h. Each HEB powder had a hexagonal structure, and the five main elements were evenly distributed. Further, Ni as the binders effectively improved the density and fracture toughness of the sintered HEB composites. In the case of maintaining high hardness, the fracture toughness of the HEB composites was greatly improved. Meanwhile, The composites exhibited excellent properties when the heat-treating temperature was increased to 1600 °C. The hardness of the HEB-Hf, HEB-Zr, and HEB-Cr composites were 24.2 ± 0.6, 23.8 ± 1.2 and 21.8 ± 0.8 GPa, and their fracture toughness were 9.2 ± 0.3, 7.1 ± 0.7 and 7.3 ± 0.5 MPa∙m1/2, respectively. This manuscript reports a novel method for future commercial production of high-entropy diboride. Further, there will be more applications for high-entropy diborides because of their increased toughness when prepared by this method. | Summary of the raw material compositions, sintering conditions, bulk densities, Hardness, and Fracture Toughness. | /home/shared/llm-extraction-pipeline/articles_all/10.1016.j.jallcom.2023.169975/tables/Table 3.csv |  | [ { "original": "HEB-Hf composites", "standardized": "(Hf0.2V0.2Ta0.2Ti0.2Nb0.2)B2 composites", "confidence": "medium" }, { "original": "HEB-Zr composites", "standardized": "(Zr0.2V0.2Ta0.2Ti0.2Nb0.2)B2 composites", "confidence": "medium" } ]
./10.1016.j.jallcom.2023.169975 | HEB-Cr composites | Microstructure and properties of high-entropy diboride composites prepared by pressureless sintering | Three kinds of high-entropy metal diboride composites were successfully prepared by pressureless sintering. The as-synthesized (Hf0.2V0.2Ta0.2Ti0.2Nb0.2)B2 (HEB-Hf), (Zr0.2V0.2Ta0.2Ti0.2Nb0.2)B2 (HEB-Zr) and (Cr0.2V0.2Ta0.2Ti0.2Nb0.2)B2 (HEB-Cr) powders were used as the matrix, and Ni metal was used as the binder phase. The results demonstrated that three kinds of single-phase high-entropy metal diboride powders (HEB-Hf, HEB-Zr, and HEB-Cr) were successfully synthesized by a facile high-energy ball milling-assisted boro/carbothermal reduction method, at 1600 °C for 2 h. Each HEB powder had a hexagonal structure, and the five main elements were evenly distributed. Further, Ni as the binders effectively improved the density and fracture toughness of the sintered HEB composites. In the case of maintaining high hardness, the fracture toughness of the HEB composites was greatly improved. Meanwhile, The composites exhibited excellent properties when the heat-treating temperature was increased to 1600 °C. The hardness of the HEB-Hf, HEB-Zr, and HEB-Cr composites were 24.2 ± 0.6, 23.8 ± 1.2 and 21.8 ± 0.8 GPa, and their fracture toughness were 9.2 ± 0.3, 7.1 ± 0.7 and 7.3 ± 0.5 MPa∙m1/2, respectively. This manuscript reports a novel method for future commercial production of high-entropy diboride. Further, there will be more applications for high-entropy diborides because of their increased toughness when prepared by this method. | Three kinds of high-entropy metal diboride composites were successfully prepared by pressureless sintering. The as-synthesized (Hf0.2V0.2Ta0.2Ti0.2Nb0.2)B2 (HEB-Hf), (Zr0.2V0.2Ta0.2Ti0.2Nb0.2)B2 (HEB-Zr) and (Cr0.2V0.2Ta0.2Ti0.2Nb0.2)B2 (HEB-Cr) powders were used as the matrix, and Ni metal was used as the binder phase. The results demonstrated that three kinds of single-phase high-entropy metal diboride powders (HEB-Hf, HEB-Zr, and HEB-Cr) were successfully synthesized by a facile high-energy ball milling-assisted boro/carbothermal reduction method, at 1600 °C for 2 h. Each HEB powder had a hexagonal structure, and the five main elements were evenly distributed. Further, Ni as the binders effectively improved the density and fracture toughness of the sintered HEB composites. In the case of maintaining high hardness, the fracture toughness of the HEB composites was greatly improved. Meanwhile, The composites exhibited excellent properties when the heat-treating temperature was increased to 1600 °C. The hardness of the HEB-Hf, HEB-Zr, and HEB-Cr composites were 24.2 ± 0.6, 23.8 ± 1.2 and 21.8 ± 0.8 GPa, and their fracture toughness were 9.2 ± 0.3, 7.1 ± 0.7 and 7.3 ± 0.5 MPa∙m1/2, respectively. This manuscript reports a novel method for future commercial production of high-entropy diboride. Further, there will be more applications for high-entropy diborides because of their increased toughness when prepared by this method. | Summary of the raw material compositions, sintering conditions, bulk densities, Hardness, and Fracture Toughness. | /home/shared/llm-extraction-pipeline/articles_all/10.1016.j.jallcom.2023.169975/tables/Table 3.csv |  | [ { "original": "HEB-Cr composites", "standardized": "(Cr0.2V0.2Ta0.2Ti0.2Nb0.2)B2", "confidence": "high" } ]
./10.1016.j.jallcom.2023.169978 | HE (7RE1/7)PO4 | Preparation and characterization of a novel monazite-type high-entropy (La1/7Ce1/7Pr1/7Nd1/7Sm1/7Eu1/7Gd1/7)PO4 for thermal/environmental barrier coatings | A novel monazite-type high entropy (La1/7Ce1/7Pr1/7Nd1/7Sm1/7Eu1/7Gd1/7)PO4 (HE (7RE1/7)PO4) designed for the thermal/environmental barrier coatings (T/EBCs) material of Al2O3f /Al2O3 ceramic matrix composites (CMCs) has been firstly prepared and comprehensively characterized in this work. HE (7RE1/7)PO4 with a homogeneous rare-earth element distribution exhibits good high-temperature stability up to 1750 °C and good chemical compatibility with Al2O3 up to 1600 °C in air. The thermal expansion coefficient (TEC) of HE (7RE1/7)PO4 (9.48 ×10-6/°C) is close to that of Al2O3f /Al2O3 CMCs (9.0 ×10-6/°C) at room temperature to 900 °C. Moreover, HE strategy effectively reduces the thermal conductivity of HE (7RE1/7)PO4 (2.42 W·m-1·K-1 to 1.14 W·m-1·K-1 from room temperature to 1000 °C) in comparison with those of single-component REPO4 with the average values of 3.15 W·m-1·K-1 and 1.56 W·m-1·K-1. These good comprehensive properties allow HE (7RE1/7)PO4 to become a promising T/EBCs material for Al2O3f /Al2O3 CMCs in the future. | A novel monazite-type high entropy (La1/7Ce1/7Pr1/7Nd1/7Sm1/7Eu1/7Gd1/7)PO4 (HE (7RE1/7)PO4) designed for the thermal/environmental barrier coatings (T/EBCs) material of Al2O3f /Al2O3 ceramic matrix composites (CMCs) has been firstly prepared and comprehensively characterized in this work. HE (7RE1/7)PO4 with a homogeneous rare-earth element distribution exhibits good high-temperature stability up to 1750 °C and good chemical compatibility with Al2O3 up to 1600 °C in air. The thermal expansion coefficient (TEC) of HE (7RE1/7)PO4 (9.48 ×10-6/°C) is close to that of Al2O3f /Al2O3 CMCs (9.0 ×10-6/°C) at room temperature to 900 °C. Moreover, HE strategy effectively reduces the thermal conductivity of HE (7RE1/7)PO4 (2.42 W·m-1·K-1 to 1.14 W·m-1·K-1 from room temperature to 1000 °C) in comparison with those of single-component REPO4 with the average values of 3.15 W·m-1·K-1 and 1.56 W·m-1·K-1. These good comprehensive properties allow HE (7RE1/7)PO4 to become a promising T/EBCs material for Al2O3f /Al2O3 CMCs in the future. | Refined lattice parameters and corresponding theoretical density of HE (7RE1/7)PO4 together with the data of single-component REPO4 obtained from JCPDS cards. | /home/shared/llm-extraction-pipeline/articles_all/10.1016.j.jallcom.2023.169978/tables/Table 1.csv |  | [ { "original": "HE (7RE1/7)PO4", "standardized": "La1/7Ce1/7Pr1/7Nd1/7Sm1/7Eu1/7Gd1/7PO4", "confidence": "high" } ]
./10.1016.j.jallcom.2023.169978 | Al2O3f /Al2O3 CMCs | Preparation and characterization of a novel monazite-type high-entropy (La1/7Ce1/7Pr1/7Nd1/7Sm1/7Eu1/7Gd1/7)PO4 for thermal/environmental barrier coatings | A novel monazite-type high entropy (La1/7Ce1/7Pr1/7Nd1/7Sm1/7Eu1/7Gd1/7)PO4 (HE (7RE1/7)PO4) designed for the thermal/environmental barrier coatings (T/EBCs) material of Al2O3f /Al2O3 ceramic matrix composites (CMCs) has been firstly prepared and comprehensively characterized in this work. HE (7RE1/7)PO4 with a homogeneous rare-earth element distribution exhibits good high-temperature stability up to 1750 °C and good chemical compatibility with Al2O3 up to 1600 °C in air. The thermal expansion coefficient (TEC) of HE (7RE1/7)PO4 (9.48 ×10-6/°C) is close to that of Al2O3f /Al2O3 CMCs (9.0 ×10-6/°C) at room temperature to 900 °C. Moreover, HE strategy effectively reduces the thermal conductivity of HE (7RE1/7)PO4 (2.42 W·m-1·K-1 to 1.14 W·m-1·K-1 from room temperature to 1000 °C) in comparison with those of single-component REPO4 with the average values of 3.15 W·m-1·K-1 and 1.56 W·m-1·K-1. These good comprehensive properties allow HE (7RE1/7)PO4 to become a promising T/EBCs material for Al2O3f /Al2O3 CMCs in the future. | A novel monazite-type high entropy (La1/7Ce1/7Pr1/7Nd1/7Sm1/7Eu1/7Gd1/7)PO4 (HE (7RE1/7)PO4) designed for the thermal/environmental barrier coatings (T/EBCs) material of Al2O3f /Al2O3 ceramic matrix composites (CMCs) has been firstly prepared and comprehensively characterized in this work. HE (7RE1/7)PO4 with a homogeneous rare-earth element distribution exhibits good high-temperature stability up to 1750 °C and good chemical compatibility with Al2O3 up to 1600 °C in air. The thermal expansion coefficient (TEC) of HE (7RE1/7)PO4 (9.48 ×10-6/°C) is close to that of Al2O3f /Al2O3 CMCs (9.0 ×10-6/°C) at room temperature to 900 °C. Moreover, HE strategy effectively reduces the thermal conductivity of HE (7RE1/7)PO4 (2.42 W·m-1·K-1 to 1.14 W·m-1·K-1 from room temperature to 1000 °C) in comparison with those of single-component REPO4 with the average values of 3.15 W·m-1·K-1 and 1.56 W·m-1·K-1. These good comprehensive properties allow HE (7RE1/7)PO4 to become a promising T/EBCs material for Al2O3f /Al2O3 CMCs in the future. | Thermal expansion coefficients of HE (7RE1/7)PO4 bulk, (La0.2Ce0.2Nd0.2Sm0.2Eu0.2)PO4 and single-component REPO4 as well as Al2O3f/Al2O3 CMCs. | /home/shared/llm-extraction-pipeline/articles_all/10.1016.j.jallcom.2023.169978/tables/Table 3.csv |  | [ { "original": "Al2O3f /Al2O3 CMCs", "standardized": "Al2O3f/Al2O3 CMCs", "confidence": "high" } ]
./10.1016.j.jallcom.2023.170025 | CryoR ¦ CR | Cryo-rolling and annealing-mediated nano/ultrafine structure, texture, and properties of extremely low stacking-fault energy high entropy alloys: Comparative perspectives | The effect of heavy (∼90% thickness reduction) cryo-rolling (CryoR) on microstructure, texture, and tensile properties of an extremely low stacking fault energy (SFE) Co20Cr26Fe20Mn20Ni14 high entropy alloy (HEA) was investigated. Comparisons with other heavily cold- (CR)/cryo-rolled materials were also presented to highlight the effect of CryoR. CryoR resulted in the formation of heterogeneities, shear bands, deformation twins, stacking faults, and deformation-induced nano-lamellar structure with a spacing of 35 ± 8 nm. Remarkably, the nano-grain size after CryoR was smaller than other low SFE alloys and achieved at a much lower strain level. These outcomes indicated the combined effect of CryoR, massive solid-solution formation, and extremely low SFE towards extreme grain refinement. CryoR also resulted in the development of a strong brass texture ({110}<112 >), similar to other low SFE alloys. Annealing resulted in recrystallization, precipitation, and dissolution of Cr-rich tetragonal σ phase precipitates in the CryoR material at lower temperatures due to finer nanostructure and greater stored energy for transformation. Grain growth was inhibited up to 950 °C by the presence of the σ precipitates but was triggered beyond that by the dissolution of the precipitates. Annealing textures retained weak α-fiber (normal direction (ND)//<110>) components and a high fraction of random components, which resembled other low SFE HEAs. Meanwhile, ultrafine microstructures and multistage strain-hardening resulted in a remarkable ambient temperature strength-ductility (1025 MPa-20%) combination in the CryoR and annealed HEA. | The effect of heavy (∼90% thickness reduction) cryo-rolling (CryoR) on microstructure, texture, and tensile properties of an extremely low stacking fault energy (SFE) Co20Cr26Fe20Mn20Ni14 high entropy alloy (HEA) was investigated. Comparisons with other heavily cold- (CR)/cryo-rolled materials were also presented to highlight the effect of CryoR. CryoR resulted in the formation of heterogeneities, shear bands, deformation twins, stacking faults, and deformation-induced nano-lamellar structure with a spacing of 35 ± 8 nm. Remarkably, the nano-grain size after CryoR was smaller than other low SFE alloys and achieved at a much lower strain level. These outcomes indicated the combined effect of CryoR, massive solid-solution formation, and extremely low SFE towards extreme grain refinement. CryoR also resulted in the development of a strong brass texture ({110}<112 >), similar to other low SFE alloys. Annealing resulted in recrystallization, precipitation, and dissolution of Cr-rich tetragonal σ phase precipitates in the CryoR material at lower temperatures due to finer nanostructure and greater stored energy for transformation. Grain growth was inhibited up to 950 °C by the presence of the σ precipitates but was triggered beyond that by the dissolution of the precipitates. Annealing textures retained weak α-fiber (normal direction (ND)//<110>) components and a high fraction of random components, which resembled other low SFE HEAs. Meanwhile, ultrafine microstructures and multistage strain-hardening resulted in a remarkable ambient temperature strength-ductility (1025 MPa-20%) combination in the CryoR and annealed HEA. | Comparison of key precipitate parameters in CryoR and CR [30] materials after different annealing treatments. | /home/shared/llm-extraction-pipeline/articles_all/10.1016.j.jallcom.2023.170025/tables/Table 3.csv | {'a': 'data not available'} | [ { "original": "CryoR", "standardized": "Co20Cr26Fe20Mn20Ni14", "confidence": "High" }, { "original": "CR", "standardized": "Co20Cr26Fe20Mn20Ni14", "confidence": "High" } ]
./10.1016.j.jallcom.2023.170026 | Ni-Mo | Electrodeposited NiFeCo-(Mo,W) high-entropy alloys with nanocrystalline and amorphous structures | Table 3 summarizes the structure and some mechanical properties of Ni-binary forms of W, Mo, and P alloys made by electrodeposition. These are placed in direct comparison to electrodeposited Cr (ED-Cr, or ‘hard’ chrome), which is often used as a standard in the electroplating community due to its high hardness, good corrosion/erosion properties, and its uses in heat- and wear-resistant applications[45]. The W, Mo and P alloys typically form nanocrystalline FCC structures, which transition towards the amorphous scale at sufficient concentrations of induced species. In their as-plated state, they each underperform in hardness when compared to ED-Cr, while Ni-W and Ni-P can reach similar hardness to ED-Cr after post-deposition annealing treatments. The Taber Wear Index (TWI) is often used to assess the wear performance of electrodeposited materials, presented in the unit of mg/100 cycles. By tuning the microstructure of Ni-W through its deposition parameters and/or post-deposition processing, some authors have been successful in approaching the TWI standard of ED-Cr[46,47], whereas Ni-P has relatively poorer performance in this metric. No Taber wear data could be found for the Ni-Mo system for comparison; however, ball-on-disk wear rates have been reported, which show that both Ni-Mo and Ni-W have comparable performance to ED-Cr. While their performance does not quite meet that of ED-Cr in most categories, one advantage of these induced alloys is that they can be more easily fabricated without microcracking typical of ED-Cr, which may contribute to a broader scope of application. | High-entropy alloy (HEA) design is an emerging methodology that stabilizes nanocrystalline materials, which themselves are highly sought after due to their high strength and hardness resulting from grain boundary hardening. In the past decade, studies have examined the synthesis and performance of such materials made primarily from vapour- and solid-state processing methods, which offer little flexibility in scalability. By contrast, electrodeposition is a relatively low-cost, highly scalable fabrication route for nanocrystalline materials that can be applied to almost any substrate shape or material, which also has industrial-scale infrastructure already in place. Here, we report the first comprehensive study on the synthesis and characterization of electrodeposited HEAs made from aqueous electrolytes, building on the groundwork of past work on electrodeposited medium-entropy alloys. High-quality alloys of NiFeCo-W, NiFeCo-Mo, and NiFeCo-MoW were deposited onto Cu substrates at thicknesses in the range 31-44 μm. W-containing alloys took on banded structures with underlaying growth-oriented features that are postulated to be nanoglass domains. NiFeCo-Mo exhibited the highest hardness-to-density ratio among these alloys, owing to its laminated nanocrystalline-amorphous structure. We also revealed an inverse Hall-Petch relationship in NiFeCo-W, as well as a linear dependence of hardness on Ni content in the alloys. Our study continues to build a framework for electrodeposition of HEAs, paving the way for developing new high-strength, thermally stable, and scalable nanostructured materials. | Structure and mechanical properties of electrodeposited binary Ni alloys with W, Mo, and P, respectively, in comparison to electrodeposited (ED) Cr. | /home/shared/llm-extraction-pipeline/articles_all/10.1016.j.jallcom.2023.170026/tables/Table 3.csv |  | [ { "original": "Ni-Mo", "standardized": "Ni-Mo", "confidence": "high" } ]
./10.1016.j.jallcom.2023.170026 | Ni-W ¦ Ni-P | Electrodeposited NiFeCo-(Mo,W) high-entropy alloys with nanocrystalline and amorphous structures | With electrodeposition of such complex, highly alloyed systems two concerns arise: (1) Increasing the number of elements in electroplating naturally drives grain sizes downwards, eventually leading to the formation amorphous structures[33]; and (2) controlled multi-element codeposition is technically challenging. The former is straightforward to solve, using post-processing treatments to increase the grain size to desired levels (typically achieved through annealing, but can also be done by radiation or mechanical attrition[34]). This method of using amorphous electrodeposits as precursors to nanocrystalline materials has long been used, such as in melt-quenched Pd-Si-(Au, Ag, Cu)[35], melt-spun Ni-P[36]and Fe-M-(Zr, Hf, Nb)[37]alloys, and electrodeposited Ni-W[38], Co-P[39], and Ni-Fe-Cr[40]alloys. If left in their as-deposited form, such amorphous high-entropy materials could also attract interest in other applications, including soft magnetic materials, cladding alloys for nuclear fuel, and solar thermal coatings[41]. | High-entropy alloy (HEA) design is an emerging methodology that stabilizes nanocrystalline materials, which themselves are highly sought after due to their high strength and hardness resulting from grain boundary hardening. In the past decade, studies have examined the synthesis and performance of such materials made primarily from vapour- and solid-state processing methods, which offer little flexibility in scalability. By contrast, electrodeposition is a relatively low-cost, highly scalable fabrication route for nanocrystalline materials that can be applied to almost any substrate shape or material, which also has industrial-scale infrastructure already in place. Here, we report the first comprehensive study on the synthesis and characterization of electrodeposited HEAs made from aqueous electrolytes, building on the groundwork of past work on electrodeposited medium-entropy alloys. High-quality alloys of NiFeCo-W, NiFeCo-Mo, and NiFeCo-MoW were deposited onto Cu substrates at thicknesses in the range 31-44 μm. W-containing alloys took on banded structures with underlaying growth-oriented features that are postulated to be nanoglass domains. NiFeCo-Mo exhibited the highest hardness-to-density ratio among these alloys, owing to its laminated nanocrystalline-amorphous structure. We also revealed an inverse Hall-Petch relationship in NiFeCo-W, as well as a linear dependence of hardness on Ni content in the alloys. Our study continues to build a framework for electrodeposition of HEAs, paving the way for developing new high-strength, thermally stable, and scalable nanostructured materials. | Structure and mechanical properties of electrodeposited binary Ni alloys with W, Mo, and P, respectively, in comparison to electrodeposited (ED) Cr. | /home/shared/llm-extraction-pipeline/articles_all/10.1016.j.jallcom.2023.170026/tables/Table 3.csv |  | [ { "original": "Ni-W", "standardized": "Ni-W", "confidence": "High" }, { "original": "Ni-P", "standardized": "Ni-P", "confidence": "High" } ]
./10.1016.j.jallcom.2023.170026 | NiFeCo-W ¦ NiFeCo-Mo ¦ NiFeCo-MoW | Electrodeposited NiFeCo-(Mo,W) high-entropy alloys with nanocrystalline and amorphous structures | High-entropy alloy (HEA) design is an emerging methodology that stabilizes nanocrystalline materials, which themselves are highly sought after due to their high strength and hardness resulting from grain boundary hardening. In the past decade, studies have examined the synthesis and performance of such materials made primarily from vapour- and solid-state processing methods, which offer little flexibility in scalability. By contrast, electrodeposition is a relatively low-cost, highly scalable fabrication route for nanocrystalline materials that can be applied to almost any substrate shape or material, which also has industrial-scale infrastructure already in place. Here, we report the first comprehensive study on the synthesis and characterization of electrodeposited HEAs made from aqueous electrolytes, building on the groundwork of past work on electrodeposited medium-entropy alloys. High-quality alloys of NiFeCo-W, NiFeCo-Mo, and NiFeCo-MoW were deposited onto Cu substrates at thicknesses in the range 31-44 μm. W-containing alloys took on banded structures with underlaying growth-oriented features that are postulated to be nanoglass domains. NiFeCo-Mo exhibited the highest hardness-to-density ratio among these alloys, owing to its laminated nanocrystalline-amorphous structure. We also revealed an inverse Hall-Petch relationship in NiFeCo-W, as well as a linear dependence of hardness on Ni content in the alloys. Our study continues to build a framework for electrodeposition of HEAs, paving the way for developing new high-strength, thermally stable, and scalable nanostructured materials. | High-entropy alloy (HEA) design is an emerging methodology that stabilizes nanocrystalline materials, which themselves are highly sought after due to their high strength and hardness resulting from grain boundary hardening. In the past decade, studies have examined the synthesis and performance of such materials made primarily from vapour- and solid-state processing methods, which offer little flexibility in scalability. By contrast, electrodeposition is a relatively low-cost, highly scalable fabrication route for nanocrystalline materials that can be applied to almost any substrate shape or material, which also has industrial-scale infrastructure already in place. Here, we report the first comprehensive study on the synthesis and characterization of electrodeposited HEAs made from aqueous electrolytes, building on the groundwork of past work on electrodeposited medium-entropy alloys. High-quality alloys of NiFeCo-W, NiFeCo-Mo, and NiFeCo-MoW were deposited onto Cu substrates at thicknesses in the range 31-44 μm. W-containing alloys took on banded structures with underlaying growth-oriented features that are postulated to be nanoglass domains. NiFeCo-Mo exhibited the highest hardness-to-density ratio among these alloys, owing to its laminated nanocrystalline-amorphous structure. We also revealed an inverse Hall-Petch relationship in NiFeCo-W, as well as a linear dependence of hardness on Ni content in the alloys. Our study continues to build a framework for electrodeposition of HEAs, paving the way for developing new high-strength, thermally stable, and scalable nanostructured materials. | Electrodeposition parameters for the synthesis of NiFeCo-W (W-A), NiFeCo-Mo (Mo-A) and NiFeCo-MoW (MoW-A to MoW-D). | /home/shared/llm-extraction-pipeline/articles_all/10.1016.j.jallcom.2023.170026/tables/Table 5.csv |  | [ { "original": "NiFeCo-W", "standardized": "NiFeCoW", "confidence": "high" }, { "original": "NiFeCo-Mo", "standardized": "NiFeCoMo", "confidence": "high" }, { "original": "NiFeCo-MoW", "standardized": "NiFeCoMoW", "confidence": "high" } ]
./10.1016.j.jallcom.2023.170026 | MoW-EQ ¦ MoW-CF | Electrodeposited NiFeCo-(Mo,W) high-entropy alloys with nanocrystalline and amorphous structures | When viewed in cross-section, both MoW-EQ and MoW-CF reveal similarities with the as-deposited W-25 alloy, particularly, banding and growth-oriented cellular structures. Banding in MoW-EQ is less apparent under SEM-BSE ( Fig. 8(a) ) than in W-25, but is revealed quite clearly in S/TEM imaging ( Fig. 8(b) ). One peculiar aspect of the MoW-EQ is the presence of a ‘nucleation’ layer, rich in Ni (Supplementary Fig. S6), and approximately 4 μm thick grown directly from the substrate before a sudden transition to the ‘bulk’ banded structure. The nucleation layer is shown in further detail inSupplementary Fig. S7but was not considered relevant to any tests or analyzes performed on MoW-EQ as it lays sufficiently deep within the coating to be undetected by XRD and could be easily avoided by nanoindentation. Overlapping the bands in MoW-EQ (which had thickness ∼50-100 nm) were growth-oriented domains shown in Fig. 8 (e-f), similar in size and distribution to those observed in W-25, likely attributed to nanoglass boundaries. No noticeable structural variations exist across banded regions or domain structures, with HRTEM and selected area electron diffraction (SAED) patterns revealing a uniform near-amorphous structure ( Fig. 8 (m-n)). EDS mapping of MoW-EQ ( Fig. 9 ) revealed dark-contrast bands to be poor in Ni and W, aligning well with the results seen in W-25 banding. | High-entropy alloy (HEA) design is an emerging methodology that stabilizes nanocrystalline materials, which themselves are highly sought after due to their high strength and hardness resulting from grain boundary hardening. In the past decade, studies have examined the synthesis and performance of such materials made primarily from vapour- and solid-state processing methods, which offer little flexibility in scalability. By contrast, electrodeposition is a relatively low-cost, highly scalable fabrication route for nanocrystalline materials that can be applied to almost any substrate shape or material, which also has industrial-scale infrastructure already in place. Here, we report the first comprehensive study on the synthesis and characterization of electrodeposited HEAs made from aqueous electrolytes, building on the groundwork of past work on electrodeposited medium-entropy alloys. High-quality alloys of NiFeCo-W, NiFeCo-Mo, and NiFeCo-MoW were deposited onto Cu substrates at thicknesses in the range 31-44 μm. W-containing alloys took on banded structures with underlaying growth-oriented features that are postulated to be nanoglass domains. NiFeCo-Mo exhibited the highest hardness-to-density ratio among these alloys, owing to its laminated nanocrystalline-amorphous structure. We also revealed an inverse Hall-Petch relationship in NiFeCo-W, as well as a linear dependence of hardness on Ni content in the alloys. Our study continues to build a framework for electrodeposition of HEAs, paving the way for developing new high-strength, thermally stable, and scalable nanostructured materials. | Composition, grain size, and structure of as-deposited near-equimolar NiFeCo (ref. [42]) NiFeCo-W (W-25), NiFeCo-Mo (Mo-25), and NiFeCo-MoW (MoW-EQ and MoW-CF). Grain sizes were measured from TEM micrographs. | /home/shared/llm-extraction-pipeline/articles_all/10.1016.j.jallcom.2023.170026/tables/Table 6.csv | {'NA': '*The suffix "25\'\' denotes the approximate W and Mo content in near-equimolar NiFeCo-W and NiFeCo-Mo, respectively. The suffixes "EQ" and "CF" designate NiFeCo-MoW alloys with \'as-near-equimolar-as-possible\' content and \'crack-free\' structure, respectively.'} | [ { "original": "MoW-EQ", "standardized": "MoW-EQ", "confidence": "high" }, { "original": "MoW-CF", "standardized": "MoW-CF", "confidence": "high" } ]
./10.1016.j.jallcom.2023.170026 | Mo-25 | Electrodeposited NiFeCo-(Mo,W) high-entropy alloys with nanocrystalline and amorphous structures | Mo-25 was revealed to have a similar banded structure to electrodeposited W-25 ( Fig. 5 (a-b)), but is comprised of a more complex set of micro- and nano-scale substructures. SEM-BSE images in Fig. 5 (c-d) show field-oriented growth patterns, which enlarge to form conical structures closer to the free surface of the deposit. EDS mapping inSupplementary Fig. S4reveals that these cones are rich in Mo and poor in Ni, while Fe and Co are relatively evenly distributed throughout the deposit cross-section. STEM micrographs in Fig. 5 (g-h) reveal interlocking needle-like domains approximately 0.5 μm wide, with Ni and Co enrichment at their boundaries (revealed by EDS mapping inSupplementary Fig. S5). Traversing these needle structures are continuous bands ( Fig. 5 (c-d)) approximately 18 nm thick. However, in contrast to the W-25, the bands do not have a uniform amorphous structure. Instead, they are comprised of alternating layers of amorphous and nanocrystalline structures with ∼8 nm grain size ( Fig. 5 (k-l, o-p)), corresponding primarily with Fe-enrichment and Ni-enrichment, respectively ( Fig. 7 ). The sizes of the bands and needle-like structures in as-deposited Mo-25 are listed in Table 8 . | High-entropy alloy (HEA) design is an emerging methodology that stabilizes nanocrystalline materials, which themselves are highly sought after due to their high strength and hardness resulting from grain boundary hardening. In the past decade, studies have examined the synthesis and performance of such materials made primarily from vapour- and solid-state processing methods, which offer little flexibility in scalability. By contrast, electrodeposition is a relatively low-cost, highly scalable fabrication route for nanocrystalline materials that can be applied to almost any substrate shape or material, which also has industrial-scale infrastructure already in place. Here, we report the first comprehensive study on the synthesis and characterization of electrodeposited HEAs made from aqueous electrolytes, building on the groundwork of past work on electrodeposited medium-entropy alloys. High-quality alloys of NiFeCo-W, NiFeCo-Mo, and NiFeCo-MoW were deposited onto Cu substrates at thicknesses in the range 31-44 μm. W-containing alloys took on banded structures with underlaying growth-oriented features that are postulated to be nanoglass domains. NiFeCo-Mo exhibited the highest hardness-to-density ratio among these alloys, owing to its laminated nanocrystalline-amorphous structure. We also revealed an inverse Hall-Petch relationship in NiFeCo-W, as well as a linear dependence of hardness on Ni content in the alloys. Our study continues to build a framework for electrodeposition of HEAs, paving the way for developing new high-strength, thermally stable, and scalable nanostructured materials. | Rule of mixtures (R.O.M) density, estimated density, and hardness per density values for MEA and HEA electrodeposited materials. NiFeCo hardness values extracted from [42]. | /home/shared/llm-extraction-pipeline/articles_all/10.1016.j.jallcom.2023.170026/tables/Table 8.csv |  | [ { "original": "Mo-25", "standardized": "Mo-25", "confidence": "Low" } ]
./10.1016.j.jallcom.2023.170026 | W-25 | Electrodeposited NiFeCo-(Mo,W) high-entropy alloys with nanocrystalline and amorphous structures | When compared to the NiFeCr and NiFeCo alloy systems studies in ref[42], the as-deposited microstructure of W-25 more closely resembles that of the NiFeCr, taking on an amorphous structure with a ‘grain size’ calculated from X-ray peak line broadening of 1.7 nm (Scherrer method). Cross-sectional micrographs ( Fig. 5(a) ) reveal a uniform cross-section with no cracking or segregation (EDS mapping inSupplementary Fig. S3), but with a well-defined laminated structure ( Fig. 5(b) ), similar to that observed in NiFeCr. STEM imaging in Fig. 5 (e-f) also reveals a contrast network of domains elongated in the growth direction, separated by dark and light contrast borders in high-angle annular dark field (HAADF) and bright field (BF) STEM, respectively. This domain network is shown in more detail in BF-TEM in Fig. 5 (i-j) and (m). Such contrast is indicative of lower atomic density along these borders, which may be a result of compositional segregation or high atomic disorder. Compositional analysis in these regions revealed no noticeable segregation, while SAED patterns (such as the one in Fig. 5(n) ) showed a uniform amorphous structure throughout the material. | High-entropy alloy (HEA) design is an emerging methodology that stabilizes nanocrystalline materials, which themselves are highly sought after due to their high strength and hardness resulting from grain boundary hardening. In the past decade, studies have examined the synthesis and performance of such materials made primarily from vapour- and solid-state processing methods, which offer little flexibility in scalability. By contrast, electrodeposition is a relatively low-cost, highly scalable fabrication route for nanocrystalline materials that can be applied to almost any substrate shape or material, which also has industrial-scale infrastructure already in place. Here, we report the first comprehensive study on the synthesis and characterization of electrodeposited HEAs made from aqueous electrolytes, building on the groundwork of past work on electrodeposited medium-entropy alloys. High-quality alloys of NiFeCo-W, NiFeCo-Mo, and NiFeCo-MoW were deposited onto Cu substrates at thicknesses in the range 31-44 μm. W-containing alloys took on banded structures with underlaying growth-oriented features that are postulated to be nanoglass domains. NiFeCo-Mo exhibited the highest hardness-to-density ratio among these alloys, owing to its laminated nanocrystalline-amorphous structure. We also revealed an inverse Hall-Petch relationship in NiFeCo-W, as well as a linear dependence of hardness on Ni content in the alloys. Our study continues to build a framework for electrodeposition of HEAs, paving the way for developing new high-strength, thermally stable, and scalable nanostructured materials. | Rule of mixtures (R.O.M) density, estimated density, and hardness per density values for MEA and HEA electrodeposited materials. NiFeCo hardness values extracted from [42]. | /home/shared/llm-extraction-pipeline/articles_all/10.1016.j.jallcom.2023.170026/tables/Table 8.csv |  | [ { "original": "W-25", "standardized": "W-25", "confidence": "low" } ]
./10.1016.j.jallcom.2023.170027 | RSAs | Low-density CoAlTi-B2 strengthened Al-Co-Cr-Mo-Ti bcc refractory high-entropy superalloy designed with the assistance of high-throughput CALPHAD method | Superalloys are being widely used across the globe, in the power plants and turbine engines, due to the superior mechanical performance at elevated temperatures and oxidation resistance in crucial environments. To enhance the currently commercial Ni-based superalloys, refractory elements are desired candidates for novel alloy development, due to their ultrahigh melting points. In the past decade, refractory high-entropy superalloys (RSAs), which are the multi-principal refractory element-based alloys with the microstructure of ordered body-centered cubic (bcc) (B2) precipitates coherently embedded in the disordered bcc (A2) matrix, have attracted great attentions. However, most reported RSAs possess the reversed microstructure of the continuous B2 phase with the discrete A2 phase forming via the spinodal decomposition, which have poor thermal stability at elevated temperatures. Herein we designed a coherent precipitate-strengthened Al-Co-Cr-Mo-Ti RSA with the assistance of high-throughput CALPHAD (HT-CALPHAD) calculations. Pandat software with PanHEA 2021 database were used in searching desired compositions. The alloy was fabricated by vacuum arc melting (VAM) and characterized with X-ray fluorescence spectroscopy (XRF), differential thermal analysis (DTA), X-ray diffractometry (XRD), scanning electron microscopy (SEM) and transmission electron microscopy (TEM). The desired microstructure of CoAlTi-B2 homogeneously dispersed in the A2 matrix was obtained, resulting in the high hardness. The coherent bcc/B2 RSA with high hardness-to-density ratio is being developed. | Superalloys are being widely used across the globe, in the power plants and turbine engines, due to the superior mechanical performance at elevated temperatures and oxidation resistance in crucial environments. To enhance the currently commercial Ni-based superalloys, refractory elements are desired candidates for novel alloy development, due to their ultrahigh melting points. In the past decade, refractory high-entropy superalloys (RSAs), which are the multi-principal refractory element-based alloys with the microstructure of ordered body-centered cubic (bcc) (B2) precipitates coherently embedded in the disordered bcc (A2) matrix, have attracted great attentions. However, most reported RSAs possess the reversed microstructure of the continuous B2 phase with the discrete A2 phase forming via the spinodal decomposition, which have poor thermal stability at elevated temperatures. Herein we designed a coherent precipitate-strengthened Al-Co-Cr-Mo-Ti RSA with the assistance of high-throughput CALPHAD (HT-CALPHAD) calculations. Pandat software with PanHEA 2021 database were used in searching desired compositions. The alloy was fabricated by vacuum arc melting (VAM) and characterized with X-ray fluorescence spectroscopy (XRF), differential thermal analysis (DTA), X-ray diffractometry (XRD), scanning electron microscopy (SEM) and transmission electron microscopy (TEM). The desired microstructure of CoAlTi-B2 homogeneously dispersed in the A2 matrix was obtained, resulting in the high hardness. The coherent bcc/B2 RSA with high hardness-to-density ratio is being developed. | Hardness values of the designed RSAs. | /home/shared/llm-extraction-pipeline/articles_all/10.1016.j.jallcom.2023.170027/tables/Table 2.csv |  | [ { "original": "RSAs", "standardized": "RSAs", "confidence": "low" } ]
./10.1016.j.jallcom.2023.170027 | 1073 K-48 h ¦ 1273 K-24 h | Low-density CoAlTi-B2 strengthened Al-Co-Cr-Mo-Ti bcc refractory high-entropy superalloy designed with the assistance of high-throughput CALPHAD method | Proper amounts of high purity Al, Co, Cr, Mo and Ti (>99.9 wt%, Furuuchi chemical, Japan) were used to fabricate the 20 g-ingots with a vacuum arc melting (VAM) furnace. The chamber was vacuumed down to 5 × 10-3Pa and flushed with Ar (4 N) for 3 times. Pure Ti was melted to gather the residual oxygen in the chamber to prevent the oxidation of the ingot. Each ingot was flipped and re-melted for 6 times to ensure the homogeneity and the mass loss was measured to be less than 0.3 wt%. A precision cutting machine (Dynamicron MC615, Maruto Instrument, Japan) was used to cut the ingots into several pieces of alloy. One piece was used for microstructural characterizations of the as-cast alloy (denoted as “as-cast”), and the others were encapsulated in the vacuumed and Ar-refilled quartz tubes and followed by the heat treatments using a muffle furnace (MSFT-1520-P, Nikkato, Japan). Solution heat treatment was conducted at 1623 K for 4 h (denoted as “SHT’d”), while the ageing treatments were performed at the temperatures of 1073 K and 1273 K for 24, 48, 72, 96, 120 h and 24, 48, 72 h, respectively. At the end of all heat treatments, the samples were quenched in icy water to preserve the high-temperature microstructures. Differential thermal analysis (DTA, Labsys DSC/DTA, Setaram, France) was performed with the as-cast alloy under the ramping and cooling rate of 15 K/min. An X-ray fluorescence spectrometer (XRF, XRF-1800, Shimadzu, Japan) was used to determine the composition of the alloys. An X-ray diffractometer (XRD, MiniFlex600, Rigaku, Japan) with the Cu-Kαradiation source (λ=0.15406 nm) was used to obtain the diffraction pattern of the alloys. A scanning electron microscope (SEM, JSM-7200 F, JEOL, Japan) equipped with an energy dispersive spectroscope (EDS, JED-2200, JEOL, Japan) was used to examine the microstructure of the alloys and to perform elemental mapping. An automatic Vickers hardness tester (AVT-7sFS, Matsuzawa, Japan) were used to measure the microhardness of the specimens under a constant load of 1 kgf for 15 s, and 12 indents were taken for each specimen to calculate the average value. The peak-aged alloys (denoted as “1073 K-48 h” and “1273 K-24 h”) were further characterized by using a Cs-corrected field-emission transmission electron microscope (FE-TEM, JEM-2100 F, JEOL, Japan) for high-resolution microstructures and selected area electron diffraction (SAED) patterns. In addition, elemental mapping was performed under high angle annular dark field-scanning TEM (HAADF-STEM) modes. Samples for TEM analyses were prepared by using a dual beam-focused ion beam (DB-FIB, Helios G3 CX, FEI, USA). | Superalloys are being widely used across the globe, in the power plants and turbine engines, due to the superior mechanical performance at elevated temperatures and oxidation resistance in crucial environments. To enhance the currently commercial Ni-based superalloys, refractory elements are desired candidates for novel alloy development, due to their ultrahigh melting points. In the past decade, refractory high-entropy superalloys (RSAs), which are the multi-principal refractory element-based alloys with the microstructure of ordered body-centered cubic (bcc) (B2) precipitates coherently embedded in the disordered bcc (A2) matrix, have attracted great attentions. However, most reported RSAs possess the reversed microstructure of the continuous B2 phase with the discrete A2 phase forming via the spinodal decomposition, which have poor thermal stability at elevated temperatures. Herein we designed a coherent precipitate-strengthened Al-Co-Cr-Mo-Ti RSA with the assistance of high-throughput CALPHAD (HT-CALPHAD) calculations. Pandat software with PanHEA 2021 database were used in searching desired compositions. The alloy was fabricated by vacuum arc melting (VAM) and characterized with X-ray fluorescence spectroscopy (XRF), differential thermal analysis (DTA), X-ray diffractometry (XRD), scanning electron microscopy (SEM) and transmission electron microscopy (TEM). The desired microstructure of CoAlTi-B2 homogeneously dispersed in the A2 matrix was obtained, resulting in the high hardness. The coherent bcc/B2 RSA with high hardness-to-density ratio is being developed. | Data used for precipitate strengthening calculations and the calculation results of the 1073 K-48 h alloy and 1273 K-24 h alloy. e: lattice misfit between the matrix and precipitates, b: Burger's vector, f: average volume fraction of the precipitates, r: average size of the precipitates, r0: the optimal size of the precipitates with maximum strength increments. | /home/shared/llm-extraction-pipeline/articles_all/10.1016.j.jallcom.2023.170027/tables/Table 3.csv |  | [ { "original": "1073 K-48 h", "standardized": "1073 K-48 h", "confidence": "high" }, { "original": "1273 K-24 h", "standardized": "1273 K-24 h", "confidence": "high" } ]
./10.1016.j.jallcom.2023.170030 | Si0 | Mechanically alloyed (FeCoNi)75Cu25-xSix high entropy alloys: Phase evaluation and magnetic properties | FeCoNiAlxand CoFeNiSixalloys synthesized by arc melting were studied by Zuo et al.[36]for phase evolution and magnetic properties. In their study, Al-containing alloys changed from FCC to BCC, while Si-containing alloys formed a Ni3Si phase. The magnetic properties of the investigated alloys revealed typical ferromagnetic behavior. They also demonstrated that saturation magnetization decreases with an increase in Si content. Zhang et al.[37]synthesized a series of FeCoNi(AlSi)x(x = 0, 0.1, 0.2, 0.3, 0.4, 0.5, 0.8) HEAs. They found that with the compositional and structural changes, the best balance of magnetic and mechanical properties is achieved at x = 0.2, making the alloy a soft magnetic material because of its saturation magnetization (169.5 emu/g) and coercivity (17.58 Oe). Recently, Lee et al.[38]studied the influence of Si addition to FeCoNiAl HEA fabricated by powder metallurgy and subsequent spark plasma sintering (SPS). According to the results, FeCoNiAlSix powders HEAs possess single-phase BCC structures. While densifying powder HEAs facilitates the formation of dual-phase FCC and BCC phases in FeCoNiAl, the FCC phase transforms entirely to BCC or BCC/B2 upon Si addition. Sahu et al.[39]reported that increasing the Mn and Si content in FeCoNi(Mn-Si)xalloy changes the structure from the BCC phase to the FCC phase. They found that the saturation magnetization of 134.21 emu/g for x = 1 was the highest while the Hcof 98.07 Oe for x = 0.5 was appreciably lower. Chen et al.[40]produced an ultrafine-grained FeCoNiCu0.2Si0.2HEA via melt-spinning. The produced HEA alloy showed a Cu-rich grain structure and Si-rich network-like intergranular structure, leading to high yield strength and ultimate tensile strength. Moreover, their alloy revealed a high saturation magnetization, low coercivity, and high Curie temperature. | The present paper studies the influence of Si addition on the microstructure and magnetic properties of (FeCoNi)75Cu25-xSix (x = 0, 5, 10, 15, 20, 25 at. %) alloys synthesized by mechanical alloying. In addition to thermodynamic and physical parameters, X-ray diffraction and field emission scanning electron microscopy with energy dispersive spectroscopy were used to evaluate the phases in various alloys. Vibrating sample magnetometers were used to determine the magnetic properties. Following 40 h of milling, all alloys showed the FCC structure, but the alloy with 20 at. % Si revealed the NiSi2 intermetallic phase. In all alloys, Fe, Co, Ni, and Si were distributed homogeneously except in the alloy with 20 at. % Si, where some islands of Si were observed. The distribution of Cu in the alloys was not uniform, and some areas were enriched in Cu. All alloys exhibited a semi-soft magnet behavior. The coercivity increased significantly from 17 to 61 Oe with an increase in Si from 0 to 25 at. %. When Si increased from 0 to 20 at. %, saturation magnetization slightly fluctuated (around 94 emu/g), then sharply declined from 95 to 74.97 emu/g when Si increased from 20 at. % to 25 at. %. | Comparison of magnetic properties for present HEAs and other HEAs reported in literature. | /home/shared/llm-extraction-pipeline/articles_all/10.1016.j.jallcom.2023.170030/tables/Table 5.csv |  | [ { "original": "Si0", "standardized": "(FeCoNi)75Cu25", "confidence": "high" } ]
./10.1016.j.jallcom.2023.170030 | Si5 ¦ Si10 ¦ Si15 ¦ Si20 ¦ Si25 | Mechanically alloyed (FeCoNi)75Cu25-xSix high entropy alloys: Phase evaluation and magnetic properties | The high purity elemental powders of Fe, Co, Ni, Cu, and Si ( ≥ 99.9 wt. %) with the morphology depicted in Fig. 1 were used to produce (FeCoNi)75Cu25-xSix(x = 0, 5, 10, 15, 20, 25) HEAs denoted as Si0, Si5, Si10, Si15, Si20, and Si25HEAs. The initial average powder size of Fe, Co, Ni, Cu, and Si were 37 ± 5.7, 1.55 ± 0.16, 36 ± 6.9, 30 ± 4.6, and 5.58 ± 0.44 μm, respectively. The morphology of powders was irregular (Fe, Cu), large and roughly spherical (Ni), small blocky (Si), and tiny cornered (Co). | The present paper studies the influence of Si addition on the microstructure and magnetic properties of (FeCoNi)75Cu25-xSix (x = 0, 5, 10, 15, 20, 25 at. %) alloys synthesized by mechanical alloying. In addition to thermodynamic and physical parameters, X-ray diffraction and field emission scanning electron microscopy with energy dispersive spectroscopy were used to evaluate the phases in various alloys. Vibrating sample magnetometers were used to determine the magnetic properties. Following 40 h of milling, all alloys showed the FCC structure, but the alloy with 20 at. % Si revealed the NiSi2 intermetallic phase. In all alloys, Fe, Co, Ni, and Si were distributed homogeneously except in the alloy with 20 at. % Si, where some islands of Si were observed. The distribution of Cu in the alloys was not uniform, and some areas were enriched in Cu. All alloys exhibited a semi-soft magnet behavior. The coercivity increased significantly from 17 to 61 Oe with an increase in Si from 0 to 25 at. %. When Si increased from 0 to 20 at. %, saturation magnetization slightly fluctuated (around 94 emu/g), then sharply declined from 95 to 74.97 emu/g when Si increased from 20 at. % to 25 at. %. | Comparison of magnetic properties for present HEAs and other HEAs reported in literature. | /home/shared/llm-extraction-pipeline/articles_all/10.1016.j.jallcom.2023.170030/tables/Table 5.csv |  | [ { "original": "Si5", "standardized": "Fe25Co25Ni25Cu20Si5", "confidence": "medium" }, { "original": "Si10", "standardized": "Fe25Co25Ni25Cu15Si10", "confidence": "medium" }, { "original": "Si15", "standardized": "Fe25Co25Ni25Cu10Si15", "confidence": "medium" }, { "original": "Si20", "standardized": "Fe25Co25Ni25Cu5Si20", "confidence": "medium" }, { "original": "Si25", "standardized": "Fe25Co25Ni25Si25", "confidence": "medium" } ]
./10.1016.j.jallcom.2023.170066 | WTaMoNb alloy | Design of heterogeneous structure for enhancing formation quality of laser-manufactured WTaMoNb refractory high-entropy alloy | In this work, WTaMoNb alloys with dual HS were prepared on pure Mo substrate by laser cladding. The microstructure evolution and the origin for the high formation quality of WTaMoNb cladding layers have been uncovered. In addition, the effects of dual HS on mechanical properties and wear resistance of the WTaMoNb cladding layers were revealed. This work provides a new strategy to fabricate WTaMoNb based RHEAs with high formation quality, good mechanical properties, weak property anisotropy and high wear resistance. | WTaMoNb based refractory high-entropy alloys (RHEAs) are promising as the structural materials at ultrahigh temperatures, while the poor processability limits their application. In this work, WTaMoNb RHEA with different thickness was fabricated by laser cladding using the spherical spray-granulated powder. Dual heterogeneous structure (HS) was in situ formed through introducing C from the spray-granulated powder, and constructed FCC skeleton structure in BCC matrix with dispersive FCC hard particles. The HS was conductive to reduce property anisotropy of WTaMoNb RHEAs, enhancing the resistance to crack and ensuring high formation quality. Laser remelting after cladding triple layers further refined the microstructure, improved the cracking resistance, and increased the hardness, fracture toughness and elastic properties. The sample after remelting showed superior mechanical properties and wear resistance, including harness of 653 HV, fracture toughness of 4.9 ± 0.8 MPa·m1/2 and the ratio of recovery elastic energy of 18.8 %, and low wear rate of 1.0 × 10-5 mm3/(N·m), which mainly attributes to the formation of dual HS. This work provides a novel strategy to fabricate WTaMoNb RHEAs with high formation quality, good mechanical properties and high wear resistance. | Lattice constant of WTaMoNb alloys and pure metals. | /home/shared/llm-extraction-pipeline/articles_all/10.1016.j.jallcom.2023.170066/tables/Table 1.csv |  | [ { "original": "WTaMoNb alloy", "standardized": "WTaMoNb", "confidence": "high" } ]
./10.1016.j.jallcom.2023.170066 | C3-R | Design of heterogeneous structure for enhancing formation quality of laser-manufactured WTaMoNb refractory high-entropy alloy | Pure Mo (≥ 99.95 wt %) plates with dimensions of 50 mm × 50 mm× 6 mm were used as the cladding substrate. Prior to laser cladding, the spray-granulated WTaMoNb powder was evenly preset on a Mo plate as 1 mm thick layer. A fiber laser with a spot diameter of 5 mm was used for laser cladding. The single-pass cladding layer was prepared with a laser power of 7 kW and a scanning speed of 5 mm/s. Then another 1 mm thick layer of powder was paved on the top of the first cladding layer and the second laser cladding was subsequently performed. After stacking three layers, the cladding layer was remelted once. The laser power and scanning speed of the second and third cladding, as well as the remelting, was the same as those for the single-pass cladding. The as-cladded single layer, double layers, triple layers and the remelted triple layers were denoted as samples C1, C2, C3 and C3-R, respectively. Considering the refractory elements were easy to be oxidized, both laser cladding and remelting were performed in a device with an argon atmosphere. An oxygen analyzer was operated to ensure the oxygen content less than 100 ppm in real time during the preparation of the cladding layers. The equiatomic WTaMoNb alloy was prepared by vacuum arc melting for comparison, which was denoted as sample AC. | WTaMoNb based refractory high-entropy alloys (RHEAs) are promising as the structural materials at ultrahigh temperatures, while the poor processability limits their application. In this work, WTaMoNb RHEA with different thickness was fabricated by laser cladding using the spherical spray-granulated powder. Dual heterogeneous structure (HS) was in situ formed through introducing C from the spray-granulated powder, and constructed FCC skeleton structure in BCC matrix with dispersive FCC hard particles. The HS was conductive to reduce property anisotropy of WTaMoNb RHEAs, enhancing the resistance to crack and ensuring high formation quality. Laser remelting after cladding triple layers further refined the microstructure, improved the cracking resistance, and increased the hardness, fracture toughness and elastic properties. The sample after remelting showed superior mechanical properties and wear resistance, including harness of 653 HV, fracture toughness of 4.9 ± 0.8 MPa·m1/2 and the ratio of recovery elastic energy of 18.8 %, and low wear rate of 1.0 × 10-5 mm3/(N·m), which mainly attributes to the formation of dual HS. This work provides a novel strategy to fabricate WTaMoNb RHEAs with high formation quality, good mechanical properties and high wear resistance. | Composition analysis at different locations of C3-R by TEM-EDS. | /home/shared/llm-extraction-pipeline/articles_all/10.1016.j.jallcom.2023.170066/tables/Table 2.csv |  | [ { "original": "C3-R", "standardized": "WTaMoNb", "confidence": "medium" } ]
./10.1016.j.jallcom.2023.170066 | AC ¦ C3 | Design of heterogeneous structure for enhancing formation quality of laser-manufactured WTaMoNb refractory high-entropy alloy | Pure Mo (≥ 99.95 wt %) plates with dimensions of 50 mm × 50 mm× 6 mm were used as the cladding substrate. Prior to laser cladding, the spray-granulated WTaMoNb powder was evenly preset on a Mo plate as 1 mm thick layer. A fiber laser with a spot diameter of 5 mm was used for laser cladding. The single-pass cladding layer was prepared with a laser power of 7 kW and a scanning speed of 5 mm/s. Then another 1 mm thick layer of powder was paved on the top of the first cladding layer and the second laser cladding was subsequently performed. After stacking three layers, the cladding layer was remelted once. The laser power and scanning speed of the second and third cladding, as well as the remelting, was the same as those for the single-pass cladding. The as-cladded single layer, double layers, triple layers and the remelted triple layers were denoted as samples C1, C2, C3 and C3-R, respectively. Considering the refractory elements were easy to be oxidized, both laser cladding and remelting were performed in a device with an argon atmosphere. An oxygen analyzer was operated to ensure the oxygen content less than 100 ppm in real time during the preparation of the cladding layers. The equiatomic WTaMoNb alloy was prepared by vacuum arc melting for comparison, which was denoted as sample AC. | WTaMoNb based refractory high-entropy alloys (RHEAs) are promising as the structural materials at ultrahigh temperatures, while the poor processability limits their application. In this work, WTaMoNb RHEA with different thickness was fabricated by laser cladding using the spherical spray-granulated powder. Dual heterogeneous structure (HS) was in situ formed through introducing C from the spray-granulated powder, and constructed FCC skeleton structure in BCC matrix with dispersive FCC hard particles. The HS was conductive to reduce property anisotropy of WTaMoNb RHEAs, enhancing the resistance to crack and ensuring high formation quality. Laser remelting after cladding triple layers further refined the microstructure, improved the cracking resistance, and increased the hardness, fracture toughness and elastic properties. The sample after remelting showed superior mechanical properties and wear resistance, including harness of 653 HV, fracture toughness of 4.9 ± 0.8 MPa·m1/2 and the ratio of recovery elastic energy of 18.8 %, and low wear rate of 1.0 × 10-5 mm3/(N·m), which mainly attributes to the formation of dual HS. This work provides a novel strategy to fabricate WTaMoNb RHEAs with high formation quality, good mechanical properties and high wear resistance. | Composition analysis of wear debris of samples C3, C3-R and AC. | /home/shared/llm-extraction-pipeline/articles_all/10.1016.j.jallcom.2023.170066/tables/Table 4.csv |  | [ { "original": "AC", "standardized": "WTaMoNb", "confidence": "High" }, { "original": "C3", "standardized": "C3", "confidence": "High" } ]
./10.1016.j.jallcom.2023.170102 | HEA | The microstructural evolution of dual phase high entropy alloy thin films by annealing | The thermal stability of the dual phase AlCrFeCoNiCu0.5 high entropy alloy thin films at up to 600 °C under vacuum was studied through detailed characterization. The evolution of microstructure and chemical composition was revealed by X-ray diffraction, transmission Kikuchi diffraction and transmission electron microscopy. Also, the mechanical properties were measured by nanoindentation. Although the crystalline phase of all the HEA thin films was BCC-dominated, the FCC phase fraction increased from 16.6% (as-deposited) to 28.1% (600 °C-annealed). The as-deposited films exhibited a columnar morphology with an average grain size of 106.1 nm for length and 31.3 nm for width and remained the columnar shape until 600 °C. The columnar grains showed an increasing tendency of size at 200 °C (221.3 nm and 45.6 nm for length and width) and 400 °C (283.9 nm and 56.2 nm). At 600 °C, the columnar grain size decreased to 211.8 nm in length and 59.3 nm in width. Concurrently, the occurrence of new equiaxed grains was observed with an average diameter of 42.4 nm. The reduction of columnar grain size and the formation of equiaxed grains at 600 °C were explained based on the energy dispersive spectroscopy. Although no preferential evaporation was found, the elemental distribution revealed the formation of two secondary phases, i.e., Cu-rich FCC phase and Cr-rich BCC phase. The nanoindentation results indicated that the mechanical properties increased as the increase of annealing temperature. The hardness and elastic modulus of 600 °C-annealed sample were 8.5 ± 0.3 GPa and 205.4 ± 3.5 GPa, respectively, which were 10.4% and 41.5% higher than those of the as-deposited thin film. These findings are critical for a fundamental understanding of the microstructure and properties change of the dual-phase HEA thin films in high working temperatures. | The thermal stability of the dual phase AlCrFeCoNiCu0.5 high entropy alloy thin films at up to 600 °C under vacuum was studied through detailed characterization. The evolution of microstructure and chemical composition was revealed by X-ray diffraction, transmission Kikuchi diffraction and transmission electron microscopy. Also, the mechanical properties were measured by nanoindentation. Although the crystalline phase of all the HEA thin films was BCC-dominated, the FCC phase fraction increased from 16.6% (as-deposited) to 28.1% (600 °C-annealed). The as-deposited films exhibited a columnar morphology with an average grain size of 106.1 nm for length and 31.3 nm for width and remained the columnar shape until 600 °C. The columnar grains showed an increasing tendency of size at 200 °C (221.3 nm and 45.6 nm for length and width) and 400 °C (283.9 nm and 56.2 nm). At 600 °C, the columnar grain size decreased to 211.8 nm in length and 59.3 nm in width. Concurrently, the occurrence of new equiaxed grains was observed with an average diameter of 42.4 nm. The reduction of columnar grain size and the formation of equiaxed grains at 600 °C were explained based on the energy dispersive spectroscopy. Although no preferential evaporation was found, the elemental distribution revealed the formation of two secondary phases, i.e., Cu-rich FCC phase and Cr-rich BCC phase. The nanoindentation results indicated that the mechanical properties increased as the increase of annealing temperature. The hardness and elastic modulus of 600 °C-annealed sample were 8.5 ± 0.3 GPa and 205.4 ± 3.5 GPa, respectively, which were 10.4% and 41.5% higher than those of the as-deposited thin film. These findings are critical for a fundamental understanding of the microstructure and properties change of the dual-phase HEA thin films in high working temperatures. | Elemental compositions of as-deposited and annealed HEA thin films. | /home/shared/llm-extraction-pipeline/articles_all/10.1016.j.jallcom.2023.170102/tables/Table 1.csv |  | [ { "original": "HEA", "standardized": "AlCrFeCoNiCu0.5", "confidence": "high" } ]
./10.1016.j.jallcom.2023.170174 | Al0.3CoCrFeNi HEA | Effects of structure and strain rate on deformation mechanism of twin lamellar Al0.3CoCrFeNi alloys | The equiatomic AlCoCrFeNi HEAs is an attractive and notable alloy because of its outstanding mechanical characteristic and phase structure[16-18]. However, non-equiatomic HEAs also obtained significant notice. Zhang et al.[19]examined the mechanical characteristic of non-equiatomic AlCoCrFeNi HEAs at high temperatures using the tension experimental. The report revealed that the AlCoCrFeNi HEAs recrystallize in the FCC crystal at elevated temperatures. These results demonstrate that non-equiatomic AlCoCrFeNi can enhance flexibility and toughness. Jiang et al.[20]investigated the deformation property of single-crystalline AlxCoCrFeNi HEAs using tensile simulation. The impacting elements were considered: Al components, strain rates, and temperatures. The result indicated that the Al compositions and temperatures strongly affect the tensile characteristics, including yield strength, Young's modulus, and yield strain. Li et al.[21]considered the plastic deformation and tension strength of Al0.3CoCrFeNi HEAs fibers with widths from 1.0 to 3.15 nm through scanning electron microscopy (SEM) and transmission electron microscopy (TEM). Their report indicated that the material properties could be enhanced at small temperatures because of a variation in the deformation mechanism from the plane glide of dislocation to nano-twinned. | Lamellar twined materials display simultaneous ultrahigh strength and high ductility, which is attributed to the interaction between twin boundaries and dislocation. However, deformation at the atomic level is rarely seen in experiments. To study the deformation properties and mechanical behavior of the lamellar twined Al0.3CoCrFeNi high-entropy alloys (HEA) sample, we applied the uniaxial tension by employing molecular dynamics (MD) simulations. The impact of various twin inclination angles, twin boundary spacing (TBS), and strain rates are investigated. The mechanical softening as the increasing TBS from 4a to 12a was observed, which corresponds to Hall - Petch relationship. The yield strength of the medium inclination angle (450, 600) records the minimum value with all various TBS due to the elastic energy being easier released. The strain-hardening phenomenon appears at these angles. The sample with an inclination angle perpendicular to the tension loading axis (900) displays the highest stress value. The shrinking migration twin has been observed in 00, 150, and 300 twin inclination angles. The migration and disappearance of initial TBs lead to grains being reoriented into the same orientation at 450 and 600. With twin orientations of 750 and 900, the TB is no longer as crisp and straight as the initial TB under the tension process. An extensive dislocation process occurs at higher strain values, and their interaction with TB leads to establishing the shear band. After that, twin boundaries within the shear band are almost destroyed. Besides, the results also indicate that the flow stress, ultimate strength, and Young's modulus rise with the rising strain rate and decreasing temperature. | The simulation parameters were employed in the uniaxial tension process. | /home/shared/llm-extraction-pipeline/articles_all/10.1016.j.jallcom.2023.170174/tables/Table 1.csv |  | [ { "original": "Al0.3CoCrFeNi HEA", "standardized": "Al0.3CoCrFeNi", "confidence": "High" } ]
./10.1016.j.jallcom.2023.170205 | BNBSCT | Prediction of lattice distortion and mechanical behavior of tetragonal phase (Bi0.2Na0.2Ba0.2Sr0.2Ca0.2)TiO3 high-entropy perovskite with A-site disorder from first-principles calculations | High-entropy perovskite ceramics have drawn widespread attention as their excellent physical properties. Herein, the high-entropy (Bi0.2Na0.2Ba0.2Sr0.2Ca0.2)TiO3 (BNBSCT) perovskite is selected as case study. The distorted structure and mechanical behavior as well as the effect of pressure are comprehensively studied through implementing first-principles calculations in conjunction with special quasi-random structure. The results reveal the atomic random distribution and size different cause serious lattice distortion within the BNBSCT structure, and the pseudo-intralayer distortion is significantly smaller than the interlayer distortion. Further studies of the mechanical properties indicate that the high-entropy BNBSCT perovskite is mechanical stable, especially larger elastic parameters imply the larger resistance against elastic deformation in comparison with Bi0.5Na0.5TiO3. Compared to the rule of mixture, the higher resistance to volume deformation and crack propagation of BNBSCT suggests the strengthening of high-entropy perovskite presumably due to lattice distortion in structure. Increasing pressure leads to decrease in lattice parameter and volume of structure, then increases the degree of lattice distortion, elastic constants and elastic moduli, as well the degree of lattice distortion. Moreover, the ductility and fracture toughness are also enhanced, though the elastic anisotropy is slightly larger. This work provides a new insight into the high-entropy perovskite under high pressure, which will contribute to the further research and application of high-entropy materials. | High-entropy perovskite ceramics have drawn widespread attention as their excellent physical properties. Herein, the high-entropy (Bi0.2Na0.2Ba0.2Sr0.2Ca0.2)TiO3 (BNBSCT) perovskite is selected as case study. The distorted structure and mechanical behavior as well as the effect of pressure are comprehensively studied through implementing first-principles calculations in conjunction with special quasi-random structure. The results reveal the atomic random distribution and size different cause serious lattice distortion within the BNBSCT structure, and the pseudo-intralayer distortion is significantly smaller than the interlayer distortion. Further studies of the mechanical properties indicate that the high-entropy BNBSCT perovskite is mechanical stable, especially larger elastic parameters imply the larger resistance against elastic deformation in comparison with Bi0.5Na0.5TiO3. Compared to the rule of mixture, the higher resistance to volume deformation and crack propagation of BNBSCT suggests the strengthening of high-entropy perovskite presumably due to lattice distortion in structure. Increasing pressure leads to decrease in lattice parameter and volume of structure, then increases the degree of lattice distortion, elastic constants and elastic moduli, as well the degree of lattice distortion. Moreover, the ductility and fracture toughness are also enhanced, though the elastic anisotropy is slightly larger. This work provides a new insight into the high-entropy perovskite under high pressure, which will contribute to the further research and application of high-entropy materials. | The obtained and available experimental result for the equilibrium lattice parameter (A) of distorted and undistorted high-entropy BNBSCT perovskite and the corresponding constituent materials. | /home/shared/llm-extraction-pipeline/articles_all/10.1016.j.jallcom.2023.170205/tables/Table 1.csv | {'a': 'Ref. [15]', 'b': 'Ref. [30]', 'c': 'Ref. [31]', 'd': 'Ref. [32]', 'e': 'Ref. [33]'} | [ { "original": "BNBSCT", "standardized": "(Bi0.2Na0.2Ba0.2Sr0.2Ca0.2)TiO3", "confidence": "high" } ]
./10.1016.j.jallcom.2023.170205 | Bi0.5Na0.5TO3 | Prediction of lattice distortion and mechanical behavior of tetragonal phase (Bi0.2Na0.2Ba0.2Sr0.2Ca0.2)TiO3 high-entropy perovskite with A-site disorder from first-principles calculations | The Poisson's ratiovis an important elastic parameter defined as the ratio of lateral shrinkage strain to longitudinal extension strain, which is widely used to differentiate the ductile/brittle behavior of materials. Compared to the Bi0.5Na0.5TO3, the obtainedvof BNBSCT as listed in the Table 6 decrease owing to the multi-elements mixing at A-sites, although it is still greater than the threshold value of 0.26 forv[40], indicating that high-entropy BNBSCT perovskite would be ductile material. Similarly, the Pugh’s ratio (B/G) can also be used to determine the ductility or brittleness of materials. The calculatedB/Gof BNBSCT is obviously larger than critical value of 1.75[40], which further demonstrates that BNBSCT perovskite has the ductile characteristic. Consequently, the above results indicate consistently that accompanying the apparent enhancement of strength of high-entropy perovskite, the ductility is slightly declined, though still maintains the ductile behavior. The present results imply that the elastic property of high-entropy perovskite can be modified by multi-entropy design strategy compares to the traditional materials. | High-entropy perovskite ceramics have drawn widespread attention as their excellent physical properties. Herein, the high-entropy (Bi0.2Na0.2Ba0.2Sr0.2Ca0.2)TiO3 (BNBSCT) perovskite is selected as case study. The distorted structure and mechanical behavior as well as the effect of pressure are comprehensively studied through implementing first-principles calculations in conjunction with special quasi-random structure. The results reveal the atomic random distribution and size different cause serious lattice distortion within the BNBSCT structure, and the pseudo-intralayer distortion is significantly smaller than the interlayer distortion. Further studies of the mechanical properties indicate that the high-entropy BNBSCT perovskite is mechanical stable, especially larger elastic parameters imply the larger resistance against elastic deformation in comparison with Bi0.5Na0.5TiO3. Compared to the rule of mixture, the higher resistance to volume deformation and crack propagation of BNBSCT suggests the strengthening of high-entropy perovskite presumably due to lattice distortion in structure. Increasing pressure leads to decrease in lattice parameter and volume of structure, then increases the degree of lattice distortion, elastic constants and elastic moduli, as well the degree of lattice distortion. Moreover, the ductility and fracture toughness are also enhanced, though the elastic anisotropy is slightly larger. This work provides a new insight into the high-entropy perovskite under high pressure, which will contribute to the further research and application of high-entropy materials. | The polycrystalline elastic moduli (Gpa), Poisson's ratio v, B/G, Universal anisotropy index AU, Vickers hardness HV (Gpa) and fracture toughness KIC (MPa*m1/2) for high-entropy BNBSCT in comparison with the corresponding constituent materials. | /home/shared/llm-extraction-pipeline/articles_all/10.1016.j.jallcom.2023.170205/tables/Table 6.csv |  | [ { "original": "Bi0.5Na0.5TO3", "standardized": "Bi0.5Na0.5TO3", "confidence": "low" } ]
./10.1016.j.jallcom.2023.170225 | A8 ¦ A9 | Microstructure and tensile properties of metastable Fe50Mn30Co10Cr10 high-entropy alloy prepared via powder metallurgy | The commercial Fe50Mn30Co10Cr10(at%) pre-alloy powder prepared by GA was supplied by Beijing Yijin New Material Co., Ltd. The powder was first placed in a 30 mm diameter graphite mold, then solidified with SPS (SPS-5 T-5-III, Shanghai Chenhua Science and Technology Co., Ltd., China) for 30 min at a pressure of 45 MPa and a vacuum of 7 × 10-3Pa. The sintering temperatures were 800 °C, 900 °C, 1000 °C, and 1100 °C, respectively. Hence, the as-sintered alloys obtained by SPS were named A8, A9, A10, and A11 alloys, respectively. | With the characterization of microstructure and tensile properties, the feasibility of preparing Fe50Mn30Co10Cr10 high-entropy alloys (HEAs) via powder metallurgy was explored, and the effect of sintering temperature and deformation temperature on the microstructure and tensile properties of the alloy was investigated. The alloys sintered at different temperatures possessed a dual-phase structure with face-centered cubic (FCC) and hexagonal close-packed (HCP). The average grain size, HCP phase fraction, and twinning boundary fraction increased with the sintering temperature. The best combination of strength and ductility was obtained in the alloy sintered at 1000 °C, which exhibited a strongly temperature-dependent mechanical behavior, i.e., when the deformation temperature decreased from 298 to 77 K, the yield strength and ultimate tensile strength increased from ∼287 to ∼490 MPa and from ∼745 to ∼1107 MPa, respectively, with only a tiny loss of uniform elongation; this is mainly attributed to the deformation mode of the alloy varied with deformation temperature. During tensile deformation at 298 K, dislocation slip, phase transformation, detwinning of annealing twins, and mechanical twinning were the dominant mechanisms, while no mechanical twinning was activated at 77 K. The excellent combination of strength and ductility for the alloy at 77 K relative to 298 K is mainly attributed to a more significant TRIP effect. Powder metallurgy can be used as a promising way for manufacturing metastable high entropy alloys with excellent tensile properties. | Lattice parameters of the FCC and HCP phases in the as-sintered alloys (A). | /home/shared/llm-extraction-pipeline/articles_all/10.1016.j.jallcom.2023.170225/tables/Table 1.csv |  | [ { "original": "A8", "standardized": "Fe50Mn30Co10Cr10", "confidence": "high" }, { "original": "A9", "standardized": "Fe50Mn30Co10Cr10", "confidence": "high" } ]
./10.1016.j.jallcom.2023.170254 | Bulk | Towards multicomponent intermetallic nanoparticles as efficient and low-cost catalysts | In the present work, we have prepared single-phase quinary antimonide-based IMCs with a chemical composition of (NiCoFeCu)1-xSbxfrom bulk to nanoscale to clarify their intrinsic catalytic properties. Bulk IMCs were prepared by the conventional flame melting technique[29]and crushed into small particles with a size in the micrometer range. The nanosized IMCs were made using both top-down and bottom-up approaches through ball milling and thermal treatment method, respectively. The resulting single-phase IMCs adopt a hexagonal crystal structure arrangement with antimony atom positions on a hcp sublattice, while a mixture of the transition metal atoms Ni, Co, Fe, and Cu fill the octahedral voids. This arrangement of the atoms is considered to be important for the catalytic activity which was investigated for the reduction of 4-NP to 4-AP with NaBH4in an aqueous medium at room temperature. The catalytic capability of different samples in terms of reduction time, rate constant, and catalyst reusability are compared and fully discussed in the following. | Multicomponent intermetallic compounds consisting of different transition metal elements with high/medium entropy could be ideal candidates for catalysts in complex reactions. The possibility of electronic modification, isolation of active sites and structural stability in these compounds can result in excellent catalytic properties. Herein, we report a series of single-phase quinary antimonide intermetallic compounds with chemical composition of (NiCoFeCu)1-x Sb x and hexagonal structure from bulk to nanoscale. The catalytic performance was examined in hydrogenation of p-nitrophenol to p-aminophenol using NaBH4. Structural and morphological characteristics of the samples before and after 10 runs of catalytic performance are described in detail. The kinetic rate constant for the best-synthesized sample (Nano40) is ten-fold compared to the bulk sample. All samples exhibit improved catalytic activity and extreme durability compared to the bimetallic nanoscale catalyst with the same structure. This significant enhance in catalytic activity of multicomponent structures makes them an attractive alternative to noble metal-based catalysts. | Microstructural parameters calculated by different methods along with particle sizes and BET surface area for different as-synthesized samples. | /home/shared/llm-extraction-pipeline/articles_all/10.1016.j.jallcom.2023.170254/tables/Table 1.csv |  | [ { "original": "Bulk", "standardized": "Bulk", "confidence": "High" } ]
./10.1016.j.jallcom.2023.170254 | Nano40 | Towards multicomponent intermetallic nanoparticles as efficient and low-cost catalysts | Multicomponent intermetallic compounds consisting of different transition metal elements with high/medium entropy could be ideal candidates for catalysts in complex reactions. The possibility of electronic modification, isolation of active sites and structural stability in these compounds can result in excellent catalytic properties. Herein, we report a series of single-phase quinary antimonide intermetallic compounds with chemical composition of (NiCoFeCu)1-x Sb x and hexagonal structure from bulk to nanoscale. The catalytic performance was examined in hydrogenation of p-nitrophenol to p-aminophenol using NaBH4. Structural and morphological characteristics of the samples before and after 10 runs of catalytic performance are described in detail. The kinetic rate constant for the best-synthesized sample (Nano40) is ten-fold compared to the bulk sample. All samples exhibit improved catalytic activity and extreme durability compared to the bimetallic nanoscale catalyst with the same structure. This significant enhance in catalytic activity of multicomponent structures makes them an attractive alternative to noble metal-based catalysts. | Multicomponent intermetallic compounds consisting of different transition metal elements with high/medium entropy could be ideal candidates for catalysts in complex reactions. The possibility of electronic modification, isolation of active sites and structural stability in these compounds can result in excellent catalytic properties. Herein, we report a series of single-phase quinary antimonide intermetallic compounds with chemical composition of (NiCoFeCu)1-x Sb x and hexagonal structure from bulk to nanoscale. The catalytic performance was examined in hydrogenation of p-nitrophenol to p-aminophenol using NaBH4. Structural and morphological characteristics of the samples before and after 10 runs of catalytic performance are described in detail. The kinetic rate constant for the best-synthesized sample (Nano40) is ten-fold compared to the bulk sample. All samples exhibit improved catalytic activity and extreme durability compared to the bimetallic nanoscale catalyst with the same structure. This significant enhance in catalytic activity of multicomponent structures makes them an attractive alternative to noble metal-based catalysts. | Microstructural parameters calculated by different methods along with particle sizes and BET surface area for different as-synthesized samples. | /home/shared/llm-extraction-pipeline/articles_all/10.1016.j.jallcom.2023.170254/tables/Table 1.csv |  | [ { "original": "Nano40", "standardized": "Nano40", "confidence": "High" } ]
./10.1016.j.jallcom.2023.170254 | Ball-milled ¦ Nano10 | Towards multicomponent intermetallic nanoparticles as efficient and low-cost catalysts | We will report on four differently prepared IMCs of the nominally identical composition of Sb50Ni25Co12Fe8Cu5. This compositions was chosen as a composition yielding single phase structure with good homogeneity for both bulk and nanoscales based upon our previous study[16,29]. The four differently prepared IMC batches will be referred to as: Bulk IMC, Ball-milled IMC, nanoscaled IMC Nano10, and nanoscaled IMC Nano40. The procedures for their preparation are given below. | Multicomponent intermetallic compounds consisting of different transition metal elements with high/medium entropy could be ideal candidates for catalysts in complex reactions. The possibility of electronic modification, isolation of active sites and structural stability in these compounds can result in excellent catalytic properties. Herein, we report a series of single-phase quinary antimonide intermetallic compounds with chemical composition of (NiCoFeCu)1-x Sb x and hexagonal structure from bulk to nanoscale. The catalytic performance was examined in hydrogenation of p-nitrophenol to p-aminophenol using NaBH4. Structural and morphological characteristics of the samples before and after 10 runs of catalytic performance are described in detail. The kinetic rate constant for the best-synthesized sample (Nano40) is ten-fold compared to the bulk sample. All samples exhibit improved catalytic activity and extreme durability compared to the bimetallic nanoscale catalyst with the same structure. This significant enhance in catalytic activity of multicomponent structures makes them an attractive alternative to noble metal-based catalysts. | Microstructural parameters calculated by different methods along with particle sizes and BET surface area for different as-synthesized samples. | /home/shared/llm-extraction-pipeline/articles_all/10.1016.j.jallcom.2023.170254/tables/Table 1.csv |  | [ { "original": "Ball-milled", "standardized": "Sb50Ni25Co12Fe8Cu5", "confidence": "High" }, { "original": "Nano10", "standardized": "Sb50Ni25Co12Fe8Cu5", "confidence": "High" } ]
./10.1016.j.jallcom.2023.170287 | (Zr2Ni)0.44(Ti2Ni)0.56 ¦ (Zr2Ni)0.654(Ti2Ni)0.346 ¦ (Zr2Ni)0.206(Ti2Ni)0.794 | Remarkable relation between melting entropy and kinetic viscosity in metallic glasses | There has been so far no consensus regarding the roles of melting entropy on glass formation. For this purpose, a study has been conducted on three compositions of the pseudo-binary alloys, Zr2Ni-Ti2Ni, viz., the eutectic compositions (Zr2Ni)0.206(Ti2Ni)0.794, (Zr2Ni)0.654(Ti2Ni)0.346, and the Laves compound (Zr2Ni)0.44(Ti2Ni)0.56. The study results of melting entropies, melting viscosities, and glass formabilities of the alloys unequivocally shows the fact that low melting entropy and high melting viscosity facilitate glass formation. From the data of different classes of systems, a unique relationship between melting entropy and melting viscosity has arisen in glass forming systems, which highlights the positive roles of low melting entropy on glass formation from a special perspective. This study of thermodynamics, kinetics, and glass formation highly suggests the melting entropy should be taken as a crucial reference for designing metallic glasses. | There has been so far no consensus regarding the roles of melting entropy on glass formation. For this purpose, a study has been conducted on three compositions of the pseudo-binary alloys, Zr2Ni-Ti2Ni, viz., the eutectic compositions (Zr2Ni)0.206(Ti2Ni)0.794, (Zr2Ni)0.654(Ti2Ni)0.346, and the Laves compound (Zr2Ni)0.44(Ti2Ni)0.56. The study results of melting entropies, melting viscosities, and glass formabilities of the alloys unequivocally shows the fact that low melting entropy and high melting viscosity facilitate glass formation. From the data of different classes of systems, a unique relationship between melting entropy and melting viscosity has arisen in glass forming systems, which highlights the positive roles of low melting entropy on glass formation from a special perspective. This study of thermodynamics, kinetics, and glass formation highly suggests the melting entropy should be taken as a crucial reference for designing metallic glasses. | Characteristic parameters of the systems, (Zr2Ni)x(Ti2Ni)1-x (x = 0.206, 0.44, 0.654). | /home/shared/llm-extraction-pipeline/articles_all/10.1016.j.jallcom.2023.170287/tables/Table 1.csv |  | [ { "original": "(Zr2Ni)0.44(Ti2Ni)0.56", "standardized": "(Zr2Ni)0.44(Ti2Ni)0.56", "confidence": "High" }, { "original": "(Zr2Ni)0.654(Ti2Ni)0.346", "standardized": "(Zr2Ni)0.654(Ti2Ni)0.346", "confidence": "High" }, { "original": "(Zr2Ni)0.206(Ti2Ni)0.794", "standardized": "(Zr2Ni)0.206(Ti2Ni)0.794", "confidence": "High" } ]
./10.1016.j.jallcom.2023.170343 | HEA-Ti28 | Understanding the enhanced corrosion performance of two novel Ti-based biomedical high entropy alloys | To address the complications emerging due to stiffness mismatch between the hard tissue and the implant, two new biomedical HEAs were recently designed and produced with the aid of machine learning: namely, the Hf27Nb12Ta10Ti23Zr28(HEA-Ti23) and Hf30Nb14Ta10Ti28Zr18(HEA-Ti28) with elastic moduli closer to that of the bone (83.5 GPa and 87.4 GPa, respectively)[50]. The current study aimed to assess the ion release and corrosion resistance of HEA-Ti23 and HEA-Ti28. First, the arc-melted alloys' as-cast microstructures were characterized to investigate the degree of elemental segregation and microstructural evolution during the arc-melting process. Then, the alloys were exposed to static immersion experiments in AS and SBF to monitor the ion release behaviors. The corresponding oxide films that formed on the HEAs upon being immersed in AS and SBF were investigated by X-ray photoelectron spectroscopy (XPS). Finally, the electrochemical behaviors of the two novel HEAs were assessed by performing potentiodynamic polarization tests in SBF and AS electrolytes and compared with the corrosion behavior of the CoCrMo, utilized as control material. The experimental findings presented herein show that both HEA-Ti23 and HEA-Ti28 exhibit a dendritic microstructure in the as-cast condition and allow for the formation of a passive oxide layer consisting of high valence oxides and sub-oxides, and have a better corrosion behavior in both AS and SBF as opposed to the conventional CoCrMo alloy, which is widely used as an implant material. | The microstructure and corrosion behavior of two novel biomedical high entropy alloys (HEA)s, namely Hf27Nb12Ta10Ti23Zr28 and Hf30Nb14Ta10Ti28Zr18 that were previously designed utilizing machine learning, were investigated in depth. The microstructure of the alloys was determined to be dendritic, with some elemental segregations governed by the solidification kinetics occurring during the arc-melting process. Static immersion experiments were carried out in artificial saliva (AS) and simulated body fluid (SBF) to investigate the ion release behavior of the HEAs and reveal the dissolution kinetics of the passive film forming on the surface. The composition of the corresponding surface oxide layers was examined using X-ray photoelectron spectroscopy, which provided detailed insight into the stability of passive oxide layers and sub-oxide formation. Potentiodynamic polarization experiments performed in AS and SBF at 37 oC demonstrated that both HEAs exhibit superior corrosion behavior as compared to the CoCrMo alloy, one of the conventional metallic implant materials of choice. | Average chemical composition (at%) at the center of dendrite arms, Cda, and inter-dendritic regions, Cidr, along with the partition coefficient K = Cda/Cidr for each alloy. | /home/shared/llm-extraction-pipeline/articles_all/10.1016.j.jallcom.2023.170343/tables/Table 4.csv |  | [ { "original": "HEA-Ti28", "standardized": "Hf30Nb14Ta10Ti28Zr18", "confidence": "high" } ]
./10.1016.j.jallcom.2023.170343 | HEA-Ti23 | Understanding the enhanced corrosion performance of two novel Ti-based biomedical high entropy alloys | To address the complications emerging due to stiffness mismatch between the hard tissue and the implant, two new biomedical HEAs were recently designed and produced with the aid of machine learning: namely, the Hf27Nb12Ta10Ti23Zr28(HEA-Ti23) and Hf30Nb14Ta10Ti28Zr18(HEA-Ti28) with elastic moduli closer to that of the bone (83.5 GPa and 87.4 GPa, respectively)[50]. The current study aimed to assess the ion release and corrosion resistance of HEA-Ti23 and HEA-Ti28. First, the arc-melted alloys' as-cast microstructures were characterized to investigate the degree of elemental segregation and microstructural evolution during the arc-melting process. Then, the alloys were exposed to static immersion experiments in AS and SBF to monitor the ion release behaviors. The corresponding oxide films that formed on the HEAs upon being immersed in AS and SBF were investigated by X-ray photoelectron spectroscopy (XPS). Finally, the electrochemical behaviors of the two novel HEAs were assessed by performing potentiodynamic polarization tests in SBF and AS electrolytes and compared with the corrosion behavior of the CoCrMo, utilized as control material. The experimental findings presented herein show that both HEA-Ti23 and HEA-Ti28 exhibit a dendritic microstructure in the as-cast condition and allow for the formation of a passive oxide layer consisting of high valence oxides and sub-oxides, and have a better corrosion behavior in both AS and SBF as opposed to the conventional CoCrMo alloy, which is widely used as an implant material. | The microstructure and corrosion behavior of two novel biomedical high entropy alloys (HEA)s, namely Hf27Nb12Ta10Ti23Zr28 and Hf30Nb14Ta10Ti28Zr18 that were previously designed utilizing machine learning, were investigated in depth. The microstructure of the alloys was determined to be dendritic, with some elemental segregations governed by the solidification kinetics occurring during the arc-melting process. Static immersion experiments were carried out in artificial saliva (AS) and simulated body fluid (SBF) to investigate the ion release behavior of the HEAs and reveal the dissolution kinetics of the passive film forming on the surface. The composition of the corresponding surface oxide layers was examined using X-ray photoelectron spectroscopy, which provided detailed insight into the stability of passive oxide layers and sub-oxide formation. Potentiodynamic polarization experiments performed in AS and SBF at 37 oC demonstrated that both HEAs exhibit superior corrosion behavior as compared to the CoCrMo alloy, one of the conventional metallic implant materials of choice. | Electrochemical parameters of HEA-Ti23, HEA-Ti28, and CoCrMo in AS and SBF at 37 degC. | /home/shared/llm-extraction-pipeline/articles_all/10.1016.j.jallcom.2023.170343/tables/Table 8.csv |  | [ { "original": "HEA-Ti23", "standardized": "Hf27Nb12Ta10Ti23Zr28", "confidence": "high" } ]
./10.1016.j.jallcom.2023.170391 | Al15 ¦ Al8 ¦ Al12 ¦ Al30 ¦ Al20 | The effect of annealing on the microstructures and oxidation behaviors of AlCoCrFeNi complex concentrated alloys | Five CCAs with the compositions (at%) of Al8(CoCrFeNi)92, Al12(CoCrFeNi)88, Al15(CoCrFeNi)85, Al20(CoCrFeNi)80, and Al30(CoCrFeNi)70(designated: Al8, Al12, Al15, Al20, and Al30) were synthesized into bulk buttons via non-consumable arc-melting on a water-cooled copper hearth under an inert argon atmosphere. To promote homogeneity, each alloy button was flipped and re-melted at least five times. The alloy compositions, as determined using energy-dispersive x-ray spectroscopy (EDS) are shown in Table 1 and were consistent with the target nominal alloy compositions. | This paper reports the effects of annealing at 1050 °C in an inert atmosphere on the microstructures and high temperature oxidation behaviors of Alx(CoCrFeNi)1-x CCAs, where x = 8, 12, 15, 20, and 30 (at%) complex concentrated alloys. In all cases, annealing stabilized multi-phase microstructures consisting of a combination of BCC, B2, and/or FCC phases with the final phase constitution being dependent on the Al content in the alloy. All the alloys exhibited brief periods of transient oxidation, followed by various degrees of parabolic oxide growth. The as-cast alloys, which were observed to predominantly be Cr2O3 formers, oxidation resistance increased with increasing Al content. After annealing, all of the alloys transitioned into Al2O3 formers but with increased mass gain up to 20 at% Al. Comparison of the experimental results with thermodynamic models of alloy phase equilibria and oxidation products suggests that an increase in the volume fractions of Al-rich phases near the alloy surfaces as a result of annealing, increases oxidation resistance by providing Al reservoirs for the formation of Al2O3. The oxidation mechanisms are discussed relative to existing M-Cr-Al oxide formation models. | Overall compositions of the CCAs and the respective phase chemistries after annealing for 120 hr/1050 degC determined via SEM-EDS (at%). The thermodynamically predicted phase chemistries at 1050 degC using the CALPHAD method are also shown for comparison. | /home/shared/llm-extraction-pipeline/articles_all/10.1016.j.jallcom.2023.170391/tables/Table 1.csv |  | [ { "original": "Al15", "standardized": "Al15(CoCrFeNi)85", "confidence": "high" }, { "original": "Al8", "standardized": "Al8(CoCrFeNi)92", "confidence": "high" }, { "original": "Al12", "standardized": "Al12(CoCrFeNi)88", "confidence": "high" }, { "original": "Al30", "standardized": "Al30(CoCrFeNi)70", "confidence": "high" }, { "original": "Al20", "standardized": "Al20(CoCrFeNi)80", "confidence": "high" } ]
./10.1016.j.jallcom.2023.170431 | Mo1.0 ¦ Mo0 ¦ Mo0.5 ¦ Mo1.5 ¦ Mo2.0 | Construction of FeCrVTiMo x high-entropy alloys with enhanced mechanical properties based on electronegativity difference regulation strategy | To simulate the stochastic distribution of constituent elements in HEAs, the special quasi-random approximation structure (SQS)[43]module based on Monte Carlo algorithm[44]in Alloy Theoretic Automated Toolkit (ATAT)[45]was used to construct BCC FeCrVTiMox(Wherexindicates the molar ratio, withx= 0, 0.5, 1, 1.5 and 2 represented as Mo0, Mo0.5, Mo1.0, Mo1.5and Mo2.0, respectively) HEAs supercells. To balance the computing efficiency and the needs of HEAs system, we constructed a 3 × 4 × 5 supercell with 120 atoms. | The development of high-entropy alloys (HEAs) as coating materials for protecting cutting tools remains a big challenge due to the diversity of their compositions and structures. In this work, we demonstrated an electronegativity regulation strategy to improve the mechanical properties of FeCrVTiMo x HEAs coatings by introducing the high-electronegativity Mo element, which has been confirmed to be effective both in theoretical calculations and experimental studies. Thermodynamic analysis and the first-principles calculations predicted that FeCrVTiMo x could readily form a single solid solution with a body-centered cubic (BCC) phase, and the electronegativity difference with increased Mo content showed a linear correlation for the improved mechanical properties of HEAs. The FeCrVTiMo x HEA coatings synthesized using the laser cladding technique exhibited the increased Young's modulus from 227.8 GPa to 251.6 GPa, the increased Vickers hardness from 2.15 GPa to 8.19 GPa, and in the decreased frictional wear weight loss from 1.14 mg to 0.18 mg, supporting the predictions. The microscopic mechanism of solid solution strengthening of Mo elements was analyzed by Density of states (DOS) and electron localization function (ELF). The d-orbital electron of each metal atom hybridizes with one another, leading to that Mo element with high electronegativity can attract and localize electrons to form covalent bonds. The larger electronegativity difference is, the more covalent bonds can be formed, in turn enhancing the mechanical properties of HEAs. | The calculation results of d, O and VEC in this system. | /home/shared/llm-extraction-pipeline/articles_all/10.1016.j.jallcom.2023.170431/tables/Table 1.csv |  | [ { "original": "Mo1.0", "standardized": "FeCrVTiMo1.0", "confidence": "High" }, { "original": "Mo0", "standardized": "FeCrVTiMo0", "confidence": "High" }, { "original": "Mo0.5", "standardized": "FeCrVTiMo0.5", "confidence": "High" }, { "original": "Mo1.5", "standardized": "FeCrVTiMo1.5", "confidence": "High" }, { "original": "Mo2.0", "standardized": "FeCrVTiMo2.0", "confidence": "High" } ]
./10.1016.j.jallcom.2023.170454 | La0.7Sr0.3Mn1-xFexO3 | Synthesis, structure, morphology, magnetism, and magnetocaloric-effect studies of La0.7Sr0.3Mn1-xFexO3 perovskite nanoparticles | Single-phase La0.7Sr0.3Mn1-xFexO3 (x = 0.0, 0.04, 0.08, 0.12, 0.16, 0.20, 0.24, and 0.30) perovskites were synthesized by the sol-gel method followed by sintering at 800 °C for 5 h. The XRD showed the rhombohedral structure with the R-3c space group and there was a slight change in the lattice parameters as well as the unit cell volume of the compounds with Fe doping. The average particle size of the samples was in the range of 43-70 nm. All samples show a ferromagnetic to paramagnetic second-order magnetic phase transition at TC and TC decreases linearly from 370 K for x = 0 to 98 K for x = 0.3. From the XPS measurement, it was found that the oxidation state of Fe and La are + 3 and the Mn has a mixed valence state of Mn4+/Mn3+. The saturation magnetization and the blocking temperature were suppressed by the Fe substitution while (-ΔSM)max was found to decrease as Fe content increased. The sample with x = 0.08 has a Curie temperature of 297 K, the highest relative cooling power (RCP) of 153 J/kg, and (-ΔSM)max value of 1.46 J/kg.K at μoΔH = 2.8 T. The La0.7Sr0.3Mn1-xFexO3 iron-substituted manganites may be regarded as a prospective candidate for room-temperature magnetic refrigeration applications. | Single-phase La0.7Sr0.3Mn1-xFexO3 (x = 0.0, 0.04, 0.08, 0.12, 0.16, 0.20, 0.24, and 0.30) perovskites were synthesized by the sol-gel method followed by sintering at 800 °C for 5 h. The XRD showed the rhombohedral structure with the R-3c space group and there was a slight change in the lattice parameters as well as the unit cell volume of the compounds with Fe doping. The average particle size of the samples was in the range of 43-70 nm. All samples show a ferromagnetic to paramagnetic second-order magnetic phase transition at TC and TC decreases linearly from 370 K for x = 0 to 98 K for x = 0.3. From the XPS measurement, it was found that the oxidation state of Fe and La are + 3 and the Mn has a mixed valence state of Mn4+/Mn3+. The saturation magnetization and the blocking temperature were suppressed by the Fe substitution while (-ΔSM)max was found to decrease as Fe content increased. The sample with x = 0.08 has a Curie temperature of 297 K, the highest relative cooling power (RCP) of 153 J/kg, and (-ΔSM)max value of 1.46 J/kg.K at μoΔH = 2.8 T. The La0.7Sr0.3Mn1-xFexO3 iron-substituted manganites may be regarded as a prospective candidate for room-temperature magnetic refrigeration applications. | The average particle size for the La0.7Sr0.3Mn1-xFexO3 compounds where x = 0.0, 0.04, 0.08, 0.12, 0.16, 0.20, 0.24, and 0.30. | /home/shared/llm-extraction-pipeline/articles_all/10.1016.j.jallcom.2023.170454/tables/Table 2.csv |  | [ { "original": "La0.7Sr0.3Mn1-xFexO3", "standardized": "La0.7Sr0.3Mn1-xFexO3", "confidence": "high" } ]
./10.1016.j.jallcom.2023.170479 | 1 P-HEA | Design of advanced electrocatalysts for the high-entropy alloys: Principle, progress, and perspective | In addition, Han, Xia and Hao et al.[170]induced lattice strain of HEAs by doping heterogeneous phosphorus elements to enhance their electrocatalytic water splitting properties. A porous HEA with abundant pore structure was obtained by a simple dealloying method based on the eutectic HEA. Subsequently, the introduction of heterogeneous element phosphorus into the lattice of HEA was achieved using the element spontaneous diffusion under high-temperature and high-pressure ( Fig. 7 a-d). Through theoretical prediction and experimental verification, it has been determined that the introduction of P doping results in a certain level of tensile strain on the surface of porous HEA. The 1 P-HEA electrode, which has the highest concentration of P doping, exhibits moderate adsorption capacity with water decomposition intermediates. This characteristic is conducive to rapid interfacial charge transfer kinetics, and the inherent entropy stability of the high entropy alloy makes it resistant to phase structure transition during the anodic oxidation process. The 1 P-HEA exhibits a remarkably low overpotential of 70 mV at the current density of 10 mA cm-2, the Tafel slopes are 32.6 mV dec-1, which demonstrates the boosted HER kinetics ( Fig. 7 e). DFT calculation shows that the doped P increases the inhomogeneity of atomic size in HEA, which leads to lattice expansion. XRD, TEM and geometric phase analysis demonstrate the 3D distribution of P doping and induced tensile strain in HEAs ( Fig. 7 f-h). | High-entropy alloys (HEAs), also known as multi-principal component alloys, possess a range of attractive properties that cannot be achieved by traditional alloys due to their disordered atomic structure. HEAs are novel materials that have been developed in recent years and exhibit exceptional properties that surpass traditional alloy materials. The HEAs demonstrate characteristics such as the high entropy effect, the slow diffusion effect, the lattice distortion effect, and the "cocktail" effect. These properties have infinite potential for HEAs to become the next generation of electrocatalytic materials. Herein, we review the properties of the basic definition of HEAs, highlight the latest synthesis methods for producing nanoscale HEAs, and explore the research progress of HEAs nanoscale catalysts in various electrochemical reactions. | Summary of the performance of some HEAs for OER catalysis in recent work of literatures. | /home/shared/llm-extraction-pipeline/articles_all/10.1016.j.jallcom.2023.170479/tables/Table 1.csv |  | [ { "original": "1 P-HEA", "standardized": "1 P-HEA", "confidence": "low" } ]
./10.1016.j.jallcom.2023.170479 | CrMnFeCoNi)S | Design of advanced electrocatalysts for the high-entropy alloys: Principle, progress, and perspective | Recently, HEAs derivatives have shown potential for electrocatalysis and energy storage, including high entropy oxides (HEO)[99,154]and high entropy sulfides (HEM)[155]. By adjusting various components, HEAs and HEOs can alter the properties, electronic structure, and catalytic properties of the alloy, providing ample space for the design of HEAs. HEMs possess a sulfide structure and a uniform mix of metal elements, and benefit from the high entropy property to stabilize its phase, resulting in good structural stability that can potentially improve the stability of OER.[156-158]Hu et al.[159]synthesized HEMs NPs consisting of five elements (CrMnFeCoNi)Sx) based on a HEAs using pulsed thermal decomposition. The resulting (CrMnFeCoNi)SxNPs were uniformly dispersed, with a mean size of 11.9 nm and a size distribution within± 2.1 nmTables 1 and 2. The overpotential of the HEMs (CrMnFeCoNi)SxNPs was only 295 mV when the current density of 100 mA cm-2and a Tafel slope of 66 mV dec-1in 1 M KOH. XPS analysis suggested that the excellent OER performance may be attributed to the synergistic effect metal atoms, with Fe and Mn acting as electron donors for Co and Ni. The synergies between mixed multivariate groups in HEMs were investigated by the researchers through the use of DFT calculations. A HEMs model was constructed with a metal atom ratio of 2:1:2:2:2 for Cr/Mn/Fe/Co/Ni, and was denoted as (Cr2MnFe2Co2Ni2)S8. The model was designed such that the CO atom was surrounded by 5 S atoms on the surface of (100), which was selected as the active site of OER[160-162]. To study the thermodynamics of OER in HEMs, the researchers calculated the free energy evolution process of OER. The process of OER begins with the adsorption of H2O, followed by several steps of deprotonation and the coupling of O-O to form *OH, *O, *OH and O2. The free energy of the second or third step in the rate-determining process is equivalent to the limiting potential of 1.55 V, indicating that HEMs exhibit a favorable catalytic effect. To determine the theoretical limit of the electromotive force (EMF) of adsorption energy ΔEo∗ in catalytic materials, a series of DFT calculations were conducted and a volcanic map was generated. The results indicate that the adsorption energy of Mn and Fe ΔEo∗ were weak, while that of Cr was the lowest, and Ni exhibits stronger adsorption energy. Charge density difference diagrams near HEMs (Cr2MnFe2Co2Ni2)S8and Co9S8reveal that more electrons are concentrated around the Co atoms, which enhances the interaction between the cation center and the intermediate OER. Density of state (DOS) analysis was employed to obtain theD-band center of the metal active site. These calculations demonstrate that HEMs (CrMnFeCoNi)SxNPs are the optimal catalyst for OER. | High-entropy alloys (HEAs), also known as multi-principal component alloys, possess a range of attractive properties that cannot be achieved by traditional alloys due to their disordered atomic structure. HEAs are novel materials that have been developed in recent years and exhibit exceptional properties that surpass traditional alloy materials. The HEAs demonstrate characteristics such as the high entropy effect, the slow diffusion effect, the lattice distortion effect, and the "cocktail" effect. These properties have infinite potential for HEAs to become the next generation of electrocatalytic materials. Herein, we review the properties of the basic definition of HEAs, highlight the latest synthesis methods for producing nanoscale HEAs, and explore the research progress of HEAs nanoscale catalysts in various electrochemical reactions. | Summary of the performance of some HEAs for OER catalysis in recent work of literatures. | /home/shared/llm-extraction-pipeline/articles_all/10.1016.j.jallcom.2023.170479/tables/Table 1.csv |  | [ { "original": "CrMnFeCoNi)S", "standardized": "(CrMnFeCoNi)S", "confidence": "medium" } ]
./10.1016.j.jallcom.2023.170479 | us-HEA/C | Design of advanced electrocatalysts for the high-entropy alloys: Principle, progress, and perspective | Jiang et al.[134]reported a monolithic nano-porous CuAlNiMoFe MEA electrode on which surface CuNiMoFe HEA were formed in situ on BCC CuAlNiMoFe precipitates. This electrode exhibits high efficiency for HER electrocatalysis under non-acidic conditions, requiring overpotentials as low as ≈ 183 mV to reach current densities of ≈ 100 mA cm-2in 1 M KOH. According to DFT results, Ni-Mo-Fe plays a crucial role as the active center on the surface of CuNiMoFe HEA, where Ni(Fe) and Mo sites have high binding energy for hydrogen and hydroxyl groups in alkaline HER tests. This is expected to destabilize H-OH bond, thereby accelerating water dissociation to generation of H* and the subsequent combination into H2. Xia et al.[132]founded that us-HEA NPs were evenly dispersed on the carbon carrier, with an average particle size of 1.68 nm. High-angle ring dark field scanning transmission electron microscopy (HAADF-STEM) imaging and X-ray absorption fine structure (XAFS) measurements revealed the atomic, electronic, and coordination structures of us-HEAs. The us-HEA/C exhibited a smaller overpotential (27 mV) at a current density of 10 mA cm-2. Additionally, the us-HEA/C demonstrated a Tafel slope of 30.1 mV dec-1, which is lower than that of commercial Pt/C (30.5 mV dec-1), indicating the Volmer-Tafel mechanism as the HER pathway. | High-entropy alloys (HEAs), also known as multi-principal component alloys, possess a range of attractive properties that cannot be achieved by traditional alloys due to their disordered atomic structure. HEAs are novel materials that have been developed in recent years and exhibit exceptional properties that surpass traditional alloy materials. The HEAs demonstrate characteristics such as the high entropy effect, the slow diffusion effect, the lattice distortion effect, and the "cocktail" effect. These properties have infinite potential for HEAs to become the next generation of electrocatalytic materials. Herein, we review the properties of the basic definition of HEAs, highlight the latest synthesis methods for producing nanoscale HEAs, and explore the research progress of HEAs nanoscale catalysts in various electrochemical reactions. | Summary of the performance of some HEAs for HER catalysis in recent work of literatures. | /home/shared/llm-extraction-pipeline/articles_all/10.1016.j.jallcom.2023.170479/tables/Table 2.csv |  | [ { "original": "us-HEA/C", "standardized": "us-HEA/C", "confidence": "high" } ]
./10.1016.j.jallcom.2023.170479 | FeCoNiCu HEA | Design of advanced electrocatalysts for the high-entropy alloys: Principle, progress, and perspective | This method offers a novel approach to alloy design and presents a fresh perspective on the design of electrocatalysts for HEAs. Wang et al.[13]introduced a new synthesis method for HEAs, known as the one-pot hot oil process. Because the temperature was lower than the usual one-pot oil synthesis (at ≤250 °C and atmospheric pressure), this method was reported by the researchers as low-temperature oil synthesis. In this method, different metal precursors were co-reduced, and then the metal particles are uniformly loaded on the carbon material, and then the HEA nanoparticles were synthesized. In the experimental process reported in literature, equal molar acetylacetone salt was taken as the precursor salt of HEAs nano-catalyst and mixed, and then Mo(CO)6and oleoamine were added for further ultrasonic mixing. The raw material was completely dissolved in the oleoamine to form a transparent solution. During the oil bath process, the solution gradually turned into a black, transparent solution as the temperature increased and the duration of the reaction was extended. This transformation was indicative of successful reduction and coordination of the fusion reaction process. The HEA Pt18Ni26Fe15Co14Cu27NPs was synthesized successfully, as confirmed by a series of characterizations. Furthermore, PtNiFeCoCu HEA nanoalloy with different element ratios was prepared by altering the molar ratio of acetylacetone precursor salt. The synthesized NPs-HEAs was characterized using PXRD, which revealed two peaks approximately 41.1° and 47.8°, corresponding to the (111) and (200) surfaces, respectively. The positions of the wide diffraction peaks correspond to those of pure Pt, Ni, Fe, Co and Cu, indicating the introduced of these elements into the nanostructure to form an HEA structure. The HEA nanostructures exhibit uniform distribution of Pt, Ni, Fe, Co, Cu and other elements. A series of characterization demonstrate the effectiveness of this synthesis method in producing NPs-HEAS. Subsequently, Wang et al. utilized the aforementioned synthesis strategy to effectively synthesize RuFeCoNiCu HEA-NPS[121]. The RuFeCoNiCu HEA-NPs exhibited a small size of approximately 16 nm and displayed excellent uniformity. which has been used for the first time to promote NRR. This synthesis process is simple and reproductable, which opens the way for the future design of new HEAs and HEAs in the field of electrocatalysis. | High-entropy alloys (HEAs), also known as multi-principal component alloys, possess a range of attractive properties that cannot be achieved by traditional alloys due to their disordered atomic structure. HEAs are novel materials that have been developed in recent years and exhibit exceptional properties that surpass traditional alloy materials. The HEAs demonstrate characteristics such as the high entropy effect, the slow diffusion effect, the lattice distortion effect, and the "cocktail" effect. These properties have infinite potential for HEAs to become the next generation of electrocatalytic materials. Herein, we review the properties of the basic definition of HEAs, highlight the latest synthesis methods for producing nanoscale HEAs, and explore the research progress of HEAs nanoscale catalysts in various electrochemical reactions. | Summary of the performance of some HEAs for HER catalysis in recent work of literatures. | /home/shared/llm-extraction-pipeline/articles_all/10.1016.j.jallcom.2023.170479/tables/Table 2.csv |  | [ { "original": "FeCoNiCu HEA", "standardized": "FeCoNiCu HEA", "confidence": "medium" } ]
./10.1016.j.jallcom.2023.170555 | 45Cr-20Co-35Ni | A new route to achieve high strength and high ductility compositions in Cr-Co-Ni-based medium-entropy alloys: A predictive model connecting theoretical calculations and experimental measurements | A new route to achieve high strength and high ductility compositions in the Cr-Co-Ni medium entropy alloys (MEAs) is proposed, by controlling the solid solution hardening parameter (Mean Square Atomic Displacement, MSAD) and twinning propensity parameter (Stacking Fault Energy, SFE), respectively. The MSAD is calculated to increase with the increase in the Cr content and with the increase in the Ni/Co ratio at high Cr concentrations, while the SFE is calculated to decrease with the increase in the Cr content and with the increase in the Co/Ni ratio at high Cr concentrations. In experiment, the strength at 0 K (derived from the temperature dependence of yield stress) increases as the Cr content increases and/or as the Ni content increases for a given high Cr content, so that a linear correlation is found between the yield strength at 0 K and MSAD. The SFE also decreases as the Cr content increases and as the Co content increases for a given high Cr content. However, while the tensile elongation increases with the decrease in SFE down to SFE values of 10-12 mJ/m2, it abruptly decreases once the SFE decreases below this value due to a change in major deformation mode from deformation twinning to deformation-induced ε-martensite transformation. Based on the established connection between the theoretical calculation and experimental measurement, outstanding combinations of strength and ductility are predicted and experimentally confirmed at high Cr compositions and at a bit Ni-rich side of the Co/Ni equi-composition line. The proposed composition (around 45Cr-20Co-35Ni) exhibits a greater 0 K strength and a superior 77 K tensile ductility by 32 % and 13 %, respectively, compared to those of the equiatomic Cr-Co-Ni alloy. | A new route to achieve high strength and high ductility compositions in the Cr-Co-Ni medium entropy alloys (MEAs) is proposed, by controlling the solid solution hardening parameter (Mean Square Atomic Displacement, MSAD) and twinning propensity parameter (Stacking Fault Energy, SFE), respectively. The MSAD is calculated to increase with the increase in the Cr content and with the increase in the Ni/Co ratio at high Cr concentrations, while the SFE is calculated to decrease with the increase in the Cr content and with the increase in the Co/Ni ratio at high Cr concentrations. In experiment, the strength at 0 K (derived from the temperature dependence of yield stress) increases as the Cr content increases and/or as the Ni content increases for a given high Cr content, so that a linear correlation is found between the yield strength at 0 K and MSAD. The SFE also decreases as the Cr content increases and as the Co content increases for a given high Cr content. However, while the tensile elongation increases with the decrease in SFE down to SFE values of 10-12 mJ/m2, it abruptly decreases once the SFE decreases below this value due to a change in major deformation mode from deformation twinning to deformation-induced ε-martensite transformation. Based on the established connection between the theoretical calculation and experimental measurement, outstanding combinations of strength and ductility are predicted and experimentally confirmed at high Cr compositions and at a bit Ni-rich side of the Co/Ni equi-composition line. The proposed composition (around 45Cr-20Co-35Ni) exhibits a greater 0 K strength and a superior 77 K tensile ductility by 32 % and 13 %, respectively, compared to those of the equiatomic Cr-Co-Ni alloy. | Averaged VEC, theoretically calculated MSAD and SFE and experimentally determined SFE of nine different non-equiatomic and equiatomic Cr-Co-Ni ternary alloys. | /home/shared/llm-extraction-pipeline/articles_all/10.1016.j.jallcom.2023.170555/tables/Table 1.csv |  | [ { "original": "45Cr-20Co-35Ni", "standardized": "Cr45Co20Ni35", "confidence": "high" } ]
./10.1016.j.jallcom.2023.170555 | 45Cr-15Co-40Ni | A new route to achieve high strength and high ductility compositions in Cr-Co-Ni-based medium-entropy alloys: A predictive model connecting theoretical calculations and experimental measurements | Fig. 6(a) shows yield stresses (defined as 0.2 % offset stress) plotted as a function of temperature obtained in compression for three different non-equiatomic alloys of the 45 Cr series and for the equiatomic alloy. All alloys exhibit a significant temperature dependence of yield stress below room temperature. It is important to note that the extent of the temperature dependence of yield stress varies from alloy to alloy. For example, while three alloys of the 45 Cr series (45Cr-15Co-40Ni, 45Cr-20Co-35Ni and 45Cr-25Co-30Ni) exhibit similar yield stresses at room temperature, the 45Cr-25Co-30Ni alloy yields a smaller yield stress at lower temperatures. This indicates that the room-temperature yield stress cannot be a representative value of strength predicted by computational methods. For all alloys, the temperature dependence of yield stress becomes less significant below 77 K because of dislocation inertial effect, resulting in a dulling of the increase or even the decrease of the yield stress with the decreasing temperature. The inertial effect leads to a deviation of the thermal activated process of solid solution hardening and is supposed to be ignored when fitting the temperature dependence of yield stress[15]. The values of yield strength extrapolated to 0 K are then deduced by fitting their temperature dependencies above 77 K with an exponential function in the form ofσY(T)=σathermal+σthermal⋅exp(-T/C), whereTis the absolute temperature andCis a fitting parameter. The values of yield strength at 0 K deduced in such a way are tabulated in Table 2 and are plotted in Fig. 6(b) as a function of MSAD calculated in the present study. In Fig. 6(b) , the yield strength at 0 K (σY(0 K)) and MSAD are normalized to the shear modulus (μ) and Burgers vector ((b=a/2), respectively. The shear modulus was estimated on the basis of Vegard’s law withμ= 115, 76 and 76 GPa for Cr, Co and Ni, and the lattice constants were obtained by the DFT calculation as described inSection 2. A linear correlation is obviously observed in Fig. 6(b) between the yield strength at 0 K and MSAD. This clearly indicates that the MSAD value can be used to predict the strength of non-equiatomic alloys in the Cr-Co-Ni system, as in many quinary, quaternary and ternary equiatomic HEA and MEAs[1,8]. One point to note is that the strength at 0 K increases as the Ni content increases for the given 45Cr content. This is completely opposite to what is predicted for strength (the strength increases with the Co content) by Yoshida et al.[28]. | A new route to achieve high strength and high ductility compositions in the Cr-Co-Ni medium entropy alloys (MEAs) is proposed, by controlling the solid solution hardening parameter (Mean Square Atomic Displacement, MSAD) and twinning propensity parameter (Stacking Fault Energy, SFE), respectively. The MSAD is calculated to increase with the increase in the Cr content and with the increase in the Ni/Co ratio at high Cr concentrations, while the SFE is calculated to decrease with the increase in the Cr content and with the increase in the Co/Ni ratio at high Cr concentrations. In experiment, the strength at 0 K (derived from the temperature dependence of yield stress) increases as the Cr content increases and/or as the Ni content increases for a given high Cr content, so that a linear correlation is found between the yield strength at 0 K and MSAD. The SFE also decreases as the Cr content increases and as the Co content increases for a given high Cr content. However, while the tensile elongation increases with the decrease in SFE down to SFE values of 10-12 mJ/m2, it abruptly decreases once the SFE decreases below this value due to a change in major deformation mode from deformation twinning to deformation-induced ε-martensite transformation. Based on the established connection between the theoretical calculation and experimental measurement, outstanding combinations of strength and ductility are predicted and experimentally confirmed at high Cr compositions and at a bit Ni-rich side of the Co/Ni equi-composition line. The proposed composition (around 45Cr-20Co-35Ni) exhibits a greater 0 K strength and a superior 77 K tensile ductility by 32 % and 13 %, respectively, compared to those of the equiatomic Cr-Co-Ni alloy. | Averaged VEC, theoretically calculated MSAD and SFE and experimentally determined SFE of nine different non-equiatomic and equiatomic Cr-Co-Ni ternary alloys. | /home/shared/llm-extraction-pipeline/articles_all/10.1016.j.jallcom.2023.170555/tables/Table 1.csv |  | [ { "original": "45Cr-15Co-40Ni", "standardized": "Cr45Co15Ni40", "confidence": "high" } ]
./10.1016.j.jallcom.2023.170555 | 50Cr-15Co-35Ni ¦ 50Cr-10Co-40Ni ¦ 45Cr-25Co-30Ni ¦ 40Cr-50Co-10Ni ¦ 40Cr-40Co-20Ni | A new route to achieve high strength and high ductility compositions in Cr-Co-Ni-based medium-entropy alloys: A predictive model connecting theoretical calculations and experimental measurements | Nine different Cr-Co-Ni alloys with non-equiatomic compositions as listed in Table 1 as well as the equiatomic Cr-Co-Ni alloy were prepared by arc-melting high-purity (>99.9 %) Cr, Co, and Ni in an Ar atmosphere. These non-equiatomic compositions were selected based on the calculation results of MSAD and SFE values. Arc-melted ingots were homogenized at 1473 K for 168 h, followed by water-quenching. The alloys were cold-rolled to 40 % reduction in thickness and annealed at 1473 K for 15 min to obtain fully recrystallized structures. Microstructures for these alloys are listed in Table 1 . Mechanical tests are not conducted for those alloys without a FCC single phase structure after the recrystallization process, that is, 50Cr-10Co-40Ni, 50Cr-15Co-35Ni and 40Cr-50Co-10Ni alloys. The remained six alloys exhibit the desired FCC single phase structure and have similar grain sizes in the range of 70-85 μm ( Table 2 ) as measured by the (linear) intercept method (without counting annealing twin boundaries), except for 45Cr-25Co-30Ni and 40Cr-40Co-20Ni alloys. These latter two alloys exhibit a smaller grain size of 50-55 μm, the reason for which will be described later inSection 3.2.1. Specimens for tensile and compression tests with a gauge dimension of 2×2x5 mm3were prepared by electrical discharge machining. The specimen surface was mechanically and then electrolytically polished in a solution of 1:4 nitric acid and methanol by volume prior to mechanical testing. Compression tests were conducted on an Instron-type testing machine in the low temperature range from 10 K to room temperature at an initial strain rate of 1 × 10-4s-1to deduce the temperature dependence of yield stress, that is, the strength property. Tensile tests were also conducted on an Instron-type testing machine at an initial strain rate of 1 × 10-4s-1to observe the stress-strain behavior up to failure, that is, the ductility property. Unlike the compression tests, tensile properties were only investigated at two selected temperatures: the room temperature and 77 K (by immersing specimen in liquid nitrogen) due to the instrumental restriction. Mechanical tests for each condition were independently repeated by at least 3 specimens to reduce the experimental uncertainties. Details of the tensile tests are described in thesupplementary material S1. After deformation, the specimen surface was again mechanically and electrolytically polished in the solution of nitric acid and methanol (1:4 by volume). Microstructures before and after deformation were examined by optical microscopy (OM) and scanning electron microscope (SEM) equipped with electron back-scatter diffraction (EBSD) and energy-dispersive X-ray spectroscopy (EDS) systems. Thin foils parallel to (111) slip planes were prepared by electro-polishing with a solution of nitric acid and methanol (1:2:7 by volume). Dislocation structures were examined by transmission electron microscopy (TEM) with a JEOL JEM-2000FX electron microscope operated at 200 kV. | A new route to achieve high strength and high ductility compositions in the Cr-Co-Ni medium entropy alloys (MEAs) is proposed, by controlling the solid solution hardening parameter (Mean Square Atomic Displacement, MSAD) and twinning propensity parameter (Stacking Fault Energy, SFE), respectively. The MSAD is calculated to increase with the increase in the Cr content and with the increase in the Ni/Co ratio at high Cr concentrations, while the SFE is calculated to decrease with the increase in the Cr content and with the increase in the Co/Ni ratio at high Cr concentrations. In experiment, the strength at 0 K (derived from the temperature dependence of yield stress) increases as the Cr content increases and/or as the Ni content increases for a given high Cr content, so that a linear correlation is found between the yield strength at 0 K and MSAD. The SFE also decreases as the Cr content increases and as the Co content increases for a given high Cr content. However, while the tensile elongation increases with the decrease in SFE down to SFE values of 10-12 mJ/m2, it abruptly decreases once the SFE decreases below this value due to a change in major deformation mode from deformation twinning to deformation-induced ε-martensite transformation. Based on the established connection between the theoretical calculation and experimental measurement, outstanding combinations of strength and ductility are predicted and experimentally confirmed at high Cr compositions and at a bit Ni-rich side of the Co/Ni equi-composition line. The proposed composition (around 45Cr-20Co-35Ni) exhibits a greater 0 K strength and a superior 77 K tensile ductility by 32 % and 13 %, respectively, compared to those of the equiatomic Cr-Co-Ni alloy. | Averaged VEC, theoretically calculated MSAD and SFE and experimentally determined SFE of nine different non-equiatomic and equiatomic Cr-Co-Ni ternary alloys. | /home/shared/llm-extraction-pipeline/articles_all/10.1016.j.jallcom.2023.170555/tables/Table 1.csv |  | [ { "original": "50Cr-15Co-35Ni", "standardized": "50Cr-15Co-35Ni", "confidence": "high" }, { "original": "50Cr-10Co-40Ni", "standardized": "50Cr-10Co-40Ni", "confidence": "high" }, { "original": "45Cr-25Co-30Ni", "standardized": "45Cr-25Co-30Ni", "confidence": "high" }, { "original": "40Cr-50Co-10Ni", "standardized": "40Cr-50Co-10Ni", "confidence": "high" }, { "original": "40Cr-40Co-20Ni", "standardized": "40Cr-40Co-20Ni", "confidence": "high" } ]
./10.1016.j.jallcom.2023.170555 | 40Cr-25Co-35Ni ¦ 40Cr-20Co-40Ni | A new route to achieve high strength and high ductility compositions in Cr-Co-Ni-based medium-entropy alloys: A predictive model connecting theoretical calculations and experimental measurements | On the other hand, the tensile ductility (i.e., elongation at failure) varies from alloy to alloy in a much more complex way instead of simply expected from the SFE values. Both at room temperature ( Fig. 7(b) ) and 77 K ( Fig. 7(d) ), the tensile ductility for 40Cr-20Co-40Ni and 40Cr-25Co-35Ni alloys is a little higher than that for the equiatomic alloy, probably due to their lower SFEs. Of interest to note is that although the 40Cr-40Co-20Ni alloy has a SFE lower than the equiatomic alloy, the tensile ductility is much lower. On the other hand, two alloys (45Cr-20Co-35Ni and 45Cr-25Co-30Ni) of the 45Cr series exhibit tensile ductility at 77 K and room temperature as expected from their SFEs; their tensile ductility is higher than that for the equiatomic alloy as their SFEs are lower than the equiatomic alloy. The 45Cr-15Co-40Ni alloy having a higher SFE than the equiatomic alloy exhibits a lower tensile ductility. The elongations at failure obtained at 77 K for these non-equiatomic and equiatomic alloys are plotted in Fig. 8 as a function of SFE calculated in the present study. The elongations at failure are seen to increase with the decrease in SFE down to a value of - 110 to - 120 mJ/m2, but once the SFE decreases below this value, the tensile elongation at failure abruptly decreases. Some possible reasons for this will be rationalized by investigating deformation microstructures, see next section. | A new route to achieve high strength and high ductility compositions in the Cr-Co-Ni medium entropy alloys (MEAs) is proposed, by controlling the solid solution hardening parameter (Mean Square Atomic Displacement, MSAD) and twinning propensity parameter (Stacking Fault Energy, SFE), respectively. The MSAD is calculated to increase with the increase in the Cr content and with the increase in the Ni/Co ratio at high Cr concentrations, while the SFE is calculated to decrease with the increase in the Cr content and with the increase in the Co/Ni ratio at high Cr concentrations. In experiment, the strength at 0 K (derived from the temperature dependence of yield stress) increases as the Cr content increases and/or as the Ni content increases for a given high Cr content, so that a linear correlation is found between the yield strength at 0 K and MSAD. The SFE also decreases as the Cr content increases and as the Co content increases for a given high Cr content. However, while the tensile elongation increases with the decrease in SFE down to SFE values of 10-12 mJ/m2, it abruptly decreases once the SFE decreases below this value due to a change in major deformation mode from deformation twinning to deformation-induced ε-martensite transformation. Based on the established connection between the theoretical calculation and experimental measurement, outstanding combinations of strength and ductility are predicted and experimentally confirmed at high Cr compositions and at a bit Ni-rich side of the Co/Ni equi-composition line. The proposed composition (around 45Cr-20Co-35Ni) exhibits a greater 0 K strength and a superior 77 K tensile ductility by 32 % and 13 %, respectively, compared to those of the equiatomic Cr-Co-Ni alloy. | Averaged VEC, theoretically calculated MSAD and SFE and experimentally determined SFE of nine different non-equiatomic and equiatomic Cr-Co-Ni ternary alloys. | /home/shared/llm-extraction-pipeline/articles_all/10.1016.j.jallcom.2023.170555/tables/Table 1.csv |  | [ { "original": "40Cr-25Co-35Ni", "standardized": "Cr40Co25Ni35", "confidence": "high" }, { "original": "40Cr-20Co-40Ni", "standardized": "Cr40Co20Ni40", "confidence": "high" } ]
./10.1016.j.jallcom.2023.170622 | CCFN-Si-1000 ¦ CoCrFeNi-1000 ¦ CCFN-Si-B-1000 ¦ CCFN-Si-B-N-1000 | Tuning the microstructure and strengthening mechanism of the CoCrFeNi high-entropy alloy via doping metalloid and interstitial elements | The XRD patterns of CoCrFeNi-1000, CCFN-Si-1000, CCFN-Si-B-1000, and CCFN-Si-B-N-1000 HEAs are shown in Fig. 1(a) . The Braggs peaks are identified as a simple FCC structure with lattice parameters of 3.5431, 3.5679, 3.5680, and 3.5605 Å, respectively. The grain size distributions and misorientation angles of the four HEAs, plotted in terms of the area fraction, are summarized in Fig. 1(b) . The corresponding EBSD inverse pole figure (IPF) maps are shown in Fig. 1 (c-f). The HEAs possess fully recrystallized and randomly-oriented grains with annealing twins. CoCrFeNi-1000 and CCFN-Si-1000 alloys consist of equiaxed and recrystallized FCC-single-phase grains with a size of 18.0 and 28.1 μm, respectively ( Fig. 1(c) and (b)), indicating that the addition of Si promotes the recrystallization and grain growth[8]. In the CCFN-Si-B-1000 alloy, the grain size distribution is inhomogeneous and mainly distributed in the range of 5-25 μm, with the average grain size value of 19.8 μm. The grain size distribution of the CCFN-Si-B-N-1000 alloy is more concentrated within the range of 5-10 μm; and some of the grains sizes distribute in the range of 20-30 μm, exhibiting a larger span and a gradient variation in the grain size. The average grain size is determined to be 8.6 μm. Therefore, both B and N elements significantly decrease the grain size and increase the heterogeneity of the grain size distribution, as reported for the Cantor alloy[38]and high-nitrogen stainless steel[39]. | The synergistic strengthening and toughening of metalloid and interstitial elements were demonstrated for the first time in the CoCrFeNi high-entropy alloy (HEA) by the sequential addition of Si, B, and N elements. The addition of Si simultaneously enhances the strength and ductility of the CoCrFeNi HEA, further, the doping of B promotes the formation of Cr2B precipitates and the grain refinement, and the addition of N further refines the grain size and increases the lattice distortion and the degree of chemical short-range order (SRO). The strengthening effect to yield strength of the addition of Si, B, and N elements is well described by the strengthening model. Doping Si, B, and N elements can regulate the stacking fault energy (SFE), lattice distortion, and short-range order of the alloy, and consequently induce the multiple twins and nanoscale transformation from the face-centered cubic (FCC) to the hexagonal close-packed (HCP) phase upon room-temperature tension, which enhances the work-hardening capability of the alloy. Finally, a dual heterostructure of grain size and precipitate phase distribution is formed in CCFN-Si-B-N-700 HEA by regulating heat treatment. The yield strength of the current alloy is further enhanced up to 1.2 GPa, and the ductility is maintained at 13 %. This study not only provides new insights into the strengthening and toughening mechanism of metalloid and interstitial elements but also a new paradigm for the development of HEAs with excellent strength-ductility synergy. | The lattice constants (a), concentration of added element (Xi), Poisson's ratio (n), Elastic modulus (E), grain size (D), yield strength (sYS), ultimate tensile strength (sUTS), total elongation (TE) for CoCrFeNi-1000, CCFN-Si-1000, CCFN-Si-B-1000, and CCFN-Si-B-N-1000 HEAs. | /home/shared/llm-extraction-pipeline/articles_all/10.1016.j.jallcom.2023.170622/tables/Table 1.csv |  | [ { "original": "CCFN-Si-1000", "standardized": "CoCrFeNiSi", "confidence": "high" }, { "original": "CoCrFeNi-1000", "standardized": "CoCrFeNi", "confidence": "high" }, { "original": "CCFN-Si-B-1000", "standardized": "CoCrFeNiSiB", "confidence": "high" }, { "original": "CCFN-Si-B-N-1000", "standardized": "CoCrFeNiSiBN", "confidence": "high" } ]
./10.1016.j.jallcom.2023.170631 | CoCrFeMnNi+B4C | Boost in mechanical strength of additive manufactured CoCrFeMnNi HEA by reinforcement inclusion of B4C nano-particles | As a way to improve the strength of high-entropy alloys (HEAs), reinforcement by composite fabrication of HEAs has recently been investigated in various ways. In this study, CoCrFeMnNi+B4C (2 wt%) high-entropy composite (HEC) parts were fabricated using the direct energy deposition (DED) process of pre-ball milled powders. The grain growth is severely hindered by B4C nano-particles during the layer-by-layer printing of CoCrFeMnNi+B4C HEC compared to CoCrFeMnNi HEA. In addition, as a collateral effect, the sequence of elemental segregation in the dislocation cellular boundary differs in CoCrFeMnNi HEA and CoCrFeMnNi+B4C HEC. Additional segregation of Cr, Mn, and C elements into the cell boundary has been observed. In fact, unlike the CoCrFeMnNi HEA, the segregation of Cr, Mn, and C provides a presence of carbide-rich regions because of the partial decomposition of B4C nano-particles. Furthermore, the B4C nano-particle promotes the pinning effect of moving dislocation leading to the high dislocation density in the matrix, which contributes the biggest portion of strength reinforcing of CoCrFeMnNi+B4C HEC. Besides, the well-distributed B4C nano-particles boost the final strength of the HEC component by providing an additional dispersion hardening effect. Therefore, by co-activation of various strengthening mechanisms, the CoCrFeMnNi+B4C HEC showed magnificent yield and ultimate tensile strengths of 1024 ± 20 MPa and 1264 ± 16 MPa, respectively, with more than 7% of total elongation, which is much higher mechanical strength than the ones reported in the literature. | As a way to improve the strength of high-entropy alloys (HEAs), reinforcement by composite fabrication of HEAs has recently been investigated in various ways. In this study, CoCrFeMnNi+B4C (2 wt%) high-entropy composite (HEC) parts were fabricated using the direct energy deposition (DED) process of pre-ball milled powders. The grain growth is severely hindered by B4C nano-particles during the layer-by-layer printing of CoCrFeMnNi+B4C HEC compared to CoCrFeMnNi HEA. In addition, as a collateral effect, the sequence of elemental segregation in the dislocation cellular boundary differs in CoCrFeMnNi HEA and CoCrFeMnNi+B4C HEC. Additional segregation of Cr, Mn, and C elements into the cell boundary has been observed. In fact, unlike the CoCrFeMnNi HEA, the segregation of Cr, Mn, and C provides a presence of carbide-rich regions because of the partial decomposition of B4C nano-particles. Furthermore, the B4C nano-particle promotes the pinning effect of moving dislocation leading to the high dislocation density in the matrix, which contributes the biggest portion of strength reinforcing of CoCrFeMnNi+B4C HEC. Besides, the well-distributed B4C nano-particles boost the final strength of the HEC component by providing an additional dispersion hardening effect. Therefore, by co-activation of various strengthening mechanisms, the CoCrFeMnNi+B4C HEC showed magnificent yield and ultimate tensile strengths of 1024 ± 20 MPa and 1264 ± 16 MPa, respectively, with more than 7% of total elongation, which is much higher mechanical strength than the ones reported in the literature. | Tensile properties of the DED-processed CoCrFeMnNi and CoCrFeMnNi+B4C specimens: yield strength, ultimate tensile strength, uniform elongation, and total elongation. | /home/shared/llm-extraction-pipeline/articles_all/10.1016.j.jallcom.2023.170631/tables/Table 2.csv |  | [ { "original": "CoCrFeMnNi+B4C", "standardized": "CoCrFeMnNi+B4C", "confidence": "High" } ]
./10.1016.j.jallcom.2023.170647 | Wet milled powder ¦ Dry+Wet milled powder | Effect of Y2O3 addition on the microstructure and mechanical properties of an Al1.8CoCrCu0.5FeNi BCC HEA | The nominal and chemical composition of the atomized HEA together with the Dry+Wet milled powder is shown in Table 2 . They show overall similarities between nominal and experimental data. Foreseeing the formation of undesired oxides and nitrides due to potential contamination arising from the atomisation process, as well as the addition of a process control agent, the interstitial content in the alloy was measured. In the case of other contamination like Fe or Cr from the vials and balls during milling, they could be considered non-relevant contamination as the compositions usually vary from the nominal values. | The present study investigated the influence of Y2O3 addition by mechanical alloying (MA) on the microstructure evolution of a BCC High Entropy Alloy (HEA). The characterisation and mechanical properties of the alloy were explored using X-ray diffraction, SEM, EBSD, and nano-indentation. The sintered Al1.8CoCrCu0.5FeNi HEA shows a microstructure formed by an ordered BCC phase (Al-rich) and a second disordered BCC (Cr-rich), while a minor FCC (Cu-rich) appears. These BCC phases show a wide morphology evolution from cuboidal and wave-like structures to irregular shapes. The minor FCC phase also adopts several morphologies as the MA is performed. The introduction of oxide reinforcements and microstructure refinement through mechanical alloying yields a change in phase quantification and grain structure. In accordance with the hardness and elastic modulus values from ordered/disordered BCC phases, the disordered BCC shows higher values than the ordered one. The grain size reduction as well as the solid solution strengthening from the microstructure evolution consequence of the MA are shown to be the main contributors to the increase in hardness and elastic modulus in the consolidated samples. | Oxygen and nitrogen chemical analysis of the MA powders. | /home/shared/llm-extraction-pipeline/articles_all/10.1016.j.jallcom.2023.170647/tables/Table 3.csv | {'NA': 'Ex.O* = Total O content - \n\n\n48\n\n\n226\n\n\n Y2O3 content (wt%) - O content (wt%) in atomised powder'} | [ { "original": "Wet milled powder", "standardized": "Wet milled powder", "confidence": "Low" }, { "original": "Dry+Wet milled powder", "standardized": "Dry+Wet milled powder", "confidence": "Low" } ]
./10.1016.j.jallcom.2023.170647 | MA-HEA samples | Effect of Y2O3 addition on the microstructure and mechanical properties of an Al1.8CoCrCu0.5FeNi BCC HEA | To analyse crystallographic aspects of the HEA evolution through production processes, EBSD observations were carried out on atomised powder, plain HEA and MA-HEA samples ( Figs. 7 -a,7-b and7-c). In the case of the milled powder, it could not be observed due to the severe crystallographic strain and plastic deformation from the process. | The present study investigated the influence of Y2O3 addition by mechanical alloying (MA) on the microstructure evolution of a BCC High Entropy Alloy (HEA). The characterisation and mechanical properties of the alloy were explored using X-ray diffraction, SEM, EBSD, and nano-indentation. The sintered Al1.8CoCrCu0.5FeNi HEA shows a microstructure formed by an ordered BCC phase (Al-rich) and a second disordered BCC (Cr-rich), while a minor FCC (Cu-rich) appears. These BCC phases show a wide morphology evolution from cuboidal and wave-like structures to irregular shapes. The minor FCC phase also adopts several morphologies as the MA is performed. The introduction of oxide reinforcements and microstructure refinement through mechanical alloying yields a change in phase quantification and grain structure. In accordance with the hardness and elastic modulus values from ordered/disordered BCC phases, the disordered BCC shows higher values than the ordered one. The grain size reduction as well as the solid solution strengthening from the microstructure evolution consequence of the MA are shown to be the main contributors to the increase in hardness and elastic modulus in the consolidated samples. | Chemical compositions (at%) of phases detected on MA-HEA samples. | /home/shared/llm-extraction-pipeline/articles_all/10.1016.j.jallcom.2023.170647/tables/Table 5.csv | {'NA': 'Measured via Energy-dispersive X-ray spectroscopy (EDS)'} | [ { "original": "MA-HEA samples", "standardized": "Al1.8CoCrCu0.5FeNi", "confidence": "high" } ]
./10.1016.j.jallcom.2023.170665 | ZMCV-Mn0.5 | Microstructure and hydrogen storage properties of Zr-based AB2-type high entropy alloys | According to the above research results, a AB2-type ZrMnCr0.5V0.5alloy was designed in this paper, and Fe, Co, Ni and Cu elements were selected to partial substitute Mn to obtain four HEAs with the nominal composition of ZrMn0.5Cr0.5V0.5M0.5(M = Fe, Co, Ni and Cu). For the sake of simplicity, the ZrMnCr0.5V0.5alloy are abbreviated as ZMCV-Mn0.5and the ZrMn0.5Cr0.5V0.5M0.5alloys are abbreviated as ZMCV-M0.5(M = Fe, Co, Ni and Cu). Based on theEq. (1), the ZMCV-M0.5(M = Fe, Co, Ni and Cu) alloys have ΔSmix= 1.662R> 1.5R, so these four alloys meet the definition of HEAs. The above five alloys are prepared by arc-melting method, and their crystal structure and hydrogen storage properties are systematically investigated. | This paper reports the partial substitution of Fe, Co, Ni and Cu for Mn in ZrMnCr0.5V0.5 alloy with to obtain ZrMn0.5Cr0.5V0.5M0.5 (M = Fe, Co, Ni and Cu) high entropy alloys. These alloy samples are prepared by electric arc melting, and their microstructure and hydrogen storage properties are investigated in detail. Structural analysis results show that all the five alloys consist of C14 type Laves primary phase. Metastable cubic phase can be observed in ZrMnCr0.5V0.5 and Fe-, Co-substituted alloys, while ZrNi, Cu10Zr7 and Cu8Zr3 phase secondary phases exist in Ni- and Cu-substituted alloys. Hydrogen storage testing results show that elemental substitution greatly improves the first activation properties of the alloys. All the five alloys can absorb hydrogen rapidly when the temperature is above 100 °C, while the elemental substitution significantly affects the hydrogen absorption kinetics at lower temperatures. Compared with other four alloys, the Cu-substituted alloy has two kinds of Cu-Zr secondary phases, resulting in a poorer hydrogen absorption performance. Pressure-composition isotherms (P-C-T) test results show that all these alloys have very sloping absorption and desorption plateaus. It is also found that all the alloy particles are pulverized spontaneously during hydrogenation cycles, but there is no clearly change on phase structure of C14 type Laves phase, and the alloys show a good cycling performance. Among these alloys, the ZrMn0.5Cr0.5V0.5Fe0.5 alloy has the best hydrogen storage performance because it has the shortest activation time and fast hydrogen absorption at room temperatures. | Lattice parameters and unit cell volumes of C14 type Laves phase in the alloys. | /home/shared/llm-extraction-pipeline/articles_all/10.1016.j.jallcom.2023.170665/tables/Table 1.csv |  | [ { "original": "ZMCV-Mn0.5", "standardized": "ZrMnCr0.5V0.5", "confidence": "high" } ]
./10.1016.j.jallcom.2023.170665 | ZMCV-Cu0.5 ¦ ZMCV-Ni0.5 ¦ ZMCV-Co0.5 ¦ ZMCV-Fe0.5 | Microstructure and hydrogen storage properties of Zr-based AB2-type high entropy alloys | The XRD analysis of alloy powders are shown in Fig. 1 . As can be seen from Fig. 1(a) that the main phase of the ZMCV-Mn0.5alloy is C14 type Laves phase (space group P63/mmc, No. 194). Moreover, small diffraction peaks of cubic phase are also observed in Fig. 1(a) . Kuprava et al.[20]also found such similar cubic phase in ZrMn2alloy. This type of cubic phase was analyzed as metastable AB-type phase, which is formed at high temperature[35,36]. As shown in Fig. 1(b) and (c), the ZMCV-Fe0.5and ZMCV-Co0.5alloys are still composed of C14 type Laves phase and metastable cubic phase. The substitution of Fe and Co for Mn does not seem to have effect on phase compositions of the alloy. Fig. 1(d) shows that the ZMCV-Ni0.5alloy still consists of two phases, including C14 type Laves phase and ZrNi secondary phase. By comparison, there are three phases in the ZMCV-Cu0.5alloy. It can be seen from Fig. 1(e) that the main phase of ZMCV-Cu0.5alloy is still C14 type Laves phase, while the secondary phases are Cu10Zr7and Cu8Zr3. | This paper reports the partial substitution of Fe, Co, Ni and Cu for Mn in ZrMnCr0.5V0.5 alloy with to obtain ZrMn0.5Cr0.5V0.5M0.5 (M = Fe, Co, Ni and Cu) high entropy alloys. These alloy samples are prepared by electric arc melting, and their microstructure and hydrogen storage properties are investigated in detail. Structural analysis results show that all the five alloys consist of C14 type Laves primary phase. Metastable cubic phase can be observed in ZrMnCr0.5V0.5 and Fe-, Co-substituted alloys, while ZrNi, Cu10Zr7 and Cu8Zr3 phase secondary phases exist in Ni- and Cu-substituted alloys. Hydrogen storage testing results show that elemental substitution greatly improves the first activation properties of the alloys. All the five alloys can absorb hydrogen rapidly when the temperature is above 100 °C, while the elemental substitution significantly affects the hydrogen absorption kinetics at lower temperatures. Compared with other four alloys, the Cu-substituted alloy has two kinds of Cu-Zr secondary phases, resulting in a poorer hydrogen absorption performance. Pressure-composition isotherms (P-C-T) test results show that all these alloys have very sloping absorption and desorption plateaus. It is also found that all the alloy particles are pulverized spontaneously during hydrogenation cycles, but there is no clearly change on phase structure of C14 type Laves phase, and the alloys show a good cycling performance. Among these alloys, the ZrMn0.5Cr0.5V0.5Fe0.5 alloy has the best hydrogen storage performance because it has the shortest activation time and fast hydrogen absorption at room temperatures. | Lattice parameters and unit cell volumes of C14 type Laves phase in the alloys. | /home/shared/llm-extraction-pipeline/articles_all/10.1016.j.jallcom.2023.170665/tables/Table 1.csv |  | [ { "original": "ZMCV-Cu0.5", "standardized": "ZrMn0.5Cr0.5V0.5Cu0.5", "confidence": "High" }, { "original": "ZMCV-Ni0.5", "standardized": "ZrMn0.5Cr0.5V0.5Ni0.5", "confidence": "High" }, { "original": "ZMCV-Co0.5", "standardized": "ZrMn0.5Cr0.5V0.5Co0.5", "confidence": "High" }, { "original": "ZMCV-Fe0.5", "standardized": "ZrMn0.5Cr0.5V0.5Fe0.5", "confidence": "High" } ]
./10.1016.j.jallcom.2023.170725 | Q | Effects of electromagnetic stirring and subsequent homogenization treatment on the microstructure and mechanical properties of Al70Zn10Mg10Cu5Si5 multi-component alloy | Fig. 2(b) presents the solid volume fraction of the phases vs. temperature calculated by Scheil-Gulliver solidification. The Mg2Si phase was first formed at about 580 °C, which was higher than the nucleation temperature of α-Al. Mg2Si particles have formed roughly 35% before the formation of α-Al, which can be used as particles to promote the nucleation of α-Al. The nucleation sequence of eutectic phases was Q-Al5Cu2Mg8Si6phase, Al2Cu phase, and MgZn2phase with the further deduce of temperature, and a trivial amount of HCP-Zn phase was formed when the temperature was lower than 340 °C. The Al70Zn10Mg10Cu5Si5MCA is composed of α-Al solid solution (∼70%) and various secondary phases (∼30%) at room temperature. The volume fractions of the Mg2Si and Al2Cu phases are about 10%, respectively, and the total volume fraction of the Q phase, MgZn2phase, and HCP-Zn phase is about 10%. | Coarse structure and composition segregation inevitably occurred in light-weight multi-component alloys that manufactured by traditional methods due to the high concentration of solute elements. This work proposes a novel idea to address this challenge by using a combination of electromagnetic stirring and homogenization treatment. The optimum ultimate compressive strength and compressive yield strength were 497 MPa and 432 MPa, which were 12.7% and 14.3% higher than those without electromagnetic stirring, respectively. The electromagnetic force increases the number of nuclei and the equiaxed crystal rate by breaking the primary Mg2Si dendrites and shedding the fine grains on the surface of the mold, so as to achieve the purpose of grain refinement. Furthermore, electromagnetic stirring with appropriate frequency can greatly increase the solid solubility, aggravate the lattice distortion, and consequently lead to a noticeable diffusion sluggish effect, resulting in fine and uniform dispersion of the precipitated MgZn2 phase during homogenization. Finally, a strengthening model was established, and the estimated values were highly consistent with the experimental data, with an error ranging within 5%. This study elaborated the microstructure evolution mechanism, offering guidance to fabricate light-weight multi-component alloys with large-size and excellent mechanical properties. | The mechanical properties of the second phases in Al70Zn10Mg10Cu5Si5 MCA. | /home/shared/llm-extraction-pipeline/articles_all/10.1016.j.jallcom.2023.170725/tables/Table 2.csv |  | [ { "original": "Q", "standardized": "Al5Cu2Mg8Si6", "confidence": "High" } ]
./10.1016.j.jallcom.2023.170734 | 13Ni-400 maraging steel | Spark plasma sintering of 13Ni-400 maraging steel: Enhancement of mechanical properties through surface modification | The present work aimed to reduce the amount of gas-atomized spherical powder, cost reduction, and reduction in the use of inert gas (N2, Ar) used during the selective laser melting process but to have similar properties and functionalities through the spark plasma sintering (SPS) process. In this work, 13Ni-400 maraging steel disks were fabricated using Spark Plasma Sintering (SPS) using optimized process parameters. The SPS samples are then subjected to surface melting and layered deposition processes. A detailed microstructural characterization and mechanical testing (hardness and compression properties) were carried out on these samples. The results indicated that the surface melted specimen exhibited the best combination of mechanical properties and microstructure, with a highly refined and uniform microstructure. This was attributed to the unique processing conditions employed during surface melting allowing the material to rapidly solidify. The surface melted samples show the highest yield strength among the three conditions (SPS, SPS + surface melting, and SPS + layer deposition). However, both the surface melting and layer deposited samples have similar ultimate compressive strength. Overall, the study offers a promising approach for producing defect-free parts with maximum densification and improved mechanical properties for newly developed 13Ni-400 maraging steel. | The present work aimed to reduce the amount of gas-atomized spherical powder, cost reduction, and reduction in the use of inert gas (N2, Ar) used during the selective laser melting process but to have similar properties and functionalities through the spark plasma sintering (SPS) process. In this work, 13Ni-400 maraging steel disks were fabricated using Spark Plasma Sintering (SPS) using optimized process parameters. The SPS samples are then subjected to surface melting and layered deposition processes. A detailed microstructural characterization and mechanical testing (hardness and compression properties) were carried out on these samples. The results indicated that the surface melted specimen exhibited the best combination of mechanical properties and microstructure, with a highly refined and uniform microstructure. This was attributed to the unique processing conditions employed during surface melting allowing the material to rapidly solidify. The surface melted samples show the highest yield strength among the three conditions (SPS, SPS + surface melting, and SPS + layer deposition). However, both the surface melting and layer deposited samples have similar ultimate compressive strength. Overall, the study offers a promising approach for producing defect-free parts with maximum densification and improved mechanical properties for newly developed 13Ni-400 maraging steel. | The average values of crystallite size, lattice strain, and dislocation density observed for the 13Ni-400 maraging steel samples fabricated by spark plasma sintering, surface melting, and laser deposition. | /home/shared/llm-extraction-pipeline/articles_all/10.1016.j.jallcom.2023.170734/tables/Table 3.csv |  | [ { "original": "13Ni-400 maraging steel", "standardized": "13Ni-400 maraging steel", "confidence": "High" } ]
./10.1016.j.jallcom.2023.170734 | SPS | Spark plasma sintering of 13Ni-400 maraging steel: Enhancement of mechanical properties through surface modification | The present work aimed to reduce the amount of gas-atomized spherical powder, cost reduction, and reduction in the use of inert gas (N2, Ar) used during the selective laser melting process but to have similar properties and functionalities through the spark plasma sintering (SPS) process. In this work, 13Ni-400 maraging steel disks were fabricated using Spark Plasma Sintering (SPS) using optimized process parameters. The SPS samples are then subjected to surface melting and layered deposition processes. A detailed microstructural characterization and mechanical testing (hardness and compression properties) were carried out on these samples. The results indicated that the surface melted specimen exhibited the best combination of mechanical properties and microstructure, with a highly refined and uniform microstructure. This was attributed to the unique processing conditions employed during surface melting allowing the material to rapidly solidify. The surface melted samples show the highest yield strength among the three conditions (SPS, SPS + surface melting, and SPS + layer deposition). However, both the surface melting and layer deposited samples have similar ultimate compressive strength. Overall, the study offers a promising approach for producing defect-free parts with maximum densification and improved mechanical properties for newly developed 13Ni-400 maraging steel. | The present work aimed to reduce the amount of gas-atomized spherical powder, cost reduction, and reduction in the use of inert gas (N2, Ar) used during the selective laser melting process but to have similar properties and functionalities through the spark plasma sintering (SPS) process. In this work, 13Ni-400 maraging steel disks were fabricated using Spark Plasma Sintering (SPS) using optimized process parameters. The SPS samples are then subjected to surface melting and layered deposition processes. A detailed microstructural characterization and mechanical testing (hardness and compression properties) were carried out on these samples. The results indicated that the surface melted specimen exhibited the best combination of mechanical properties and microstructure, with a highly refined and uniform microstructure. This was attributed to the unique processing conditions employed during surface melting allowing the material to rapidly solidify. The surface melted samples show the highest yield strength among the three conditions (SPS, SPS + surface melting, and SPS + layer deposition). However, both the surface melting and layer deposited samples have similar ultimate compressive strength. Overall, the study offers a promising approach for producing defect-free parts with maximum densification and improved mechanical properties for newly developed 13Ni-400 maraging steel. | Average grain size observed for the spark plasma sintering, surface melted, and layer deposited samples. | /home/shared/llm-extraction-pipeline/articles_all/10.1016.j.jallcom.2023.170734/tables/Table 4.csv |  | [ { "original": "SPS", "standardized": "SPS", "confidence": "High" } ]
./10.1016.j.jallcom.2023.170739 | Al0.5 ¦ Al0 | Microstructure and mechanical properties of Alx(TiZrTa0.7NbMo) refractory high-entropy alloys | An Alx(TiZrTa0.7NbMo) (x = 0, 0.1, 0.2, 0.3, 0.4, and 0.5) series of refractory high-entropy alloys were prepared by a vacuum-arc melting process and annealed. The effects of aluminum (Al) addition on the microstructure, room temperature, and high temperature mechanical properties of refractory high-entropy alloys were systematically examined and the strengthening mechanism analyzed and discussed. The results showed that, the phase composition of the alloy was BCC1 and BCC2 phases in the absence of Al. Precipitated phase AlZr3 formed in the alloy when Al was added. This series of refractory high entropy alloy has good strength at room temperature and high temperature. The compressive yield strength of Al0.5(TiZrTa0.7NbMo) alloy at room temperature was 1984 MPa and the compressive yield strength at 800 °C was 714 MPa. All alloys have plastic strain variables of 10.2-34.8 %, showing excellent room temperature plasticity. The increase in yield strength at room temperature primarily resulted from solution and precipitation strengthening. At high temperatures, precipitation strengthening became the dominant strengthening method. These research findings are expected to facilitate the understanding of the influence trends and mechanism of action of Al in refractory high-entropy alloys and serve as a reference for the design and development of Al-containing refractory high-entropy alloys. | An Alx(TiZrTa0.7NbMo) (x = 0, 0.1, 0.2, 0.3, 0.4, and 0.5) series of refractory high-entropy alloys were prepared by a vacuum-arc melting process and annealed. The effects of aluminum (Al) addition on the microstructure, room temperature, and high temperature mechanical properties of refractory high-entropy alloys were systematically examined and the strengthening mechanism analyzed and discussed. The results showed that, the phase composition of the alloy was BCC1 and BCC2 phases in the absence of Al. Precipitated phase AlZr3 formed in the alloy when Al was added. This series of refractory high entropy alloy has good strength at room temperature and high temperature. The compressive yield strength of Al0.5(TiZrTa0.7NbMo) alloy at room temperature was 1984 MPa and the compressive yield strength at 800 °C was 714 MPa. All alloys have plastic strain variables of 10.2-34.8 %, showing excellent room temperature plasticity. The increase in yield strength at room temperature primarily resulted from solution and precipitation strengthening. At high temperatures, precipitation strengthening became the dominant strengthening method. These research findings are expected to facilitate the understanding of the influence trends and mechanism of action of Al in refractory high-entropy alloys and serve as a reference for the design and development of Al-containing refractory high-entropy alloys. | Chemical compositions (wt %) of Alx(TiZrTa0.7NbMo) alloys after annealing. | /home/shared/llm-extraction-pipeline/articles_all/10.1016.j.jallcom.2023.170739/tables/Table 1.csv |  | [ { "original": "Al0.5", "standardized": "Al0.5(TiZrTa0.7NbMo)", "confidence": "high" }, { "original": "Al0", "standardized": "Al0(TiZrTa0.7NbMo)", "confidence": "high" } ]
./10.1016.j.jallcom.2023.170739 | Al0.1 ¦ Al0.2 ¦ Al0.3 ¦ Al0.4 | Microstructure and mechanical properties of Alx(TiZrTa0.7NbMo) refractory high-entropy alloys | First, Thermo-calc software (2021 version, TCNI-5 database) was employed to predict the phase composition of this series of refractory high-entropy alloys in the range of temperature between 250 and 2500 °C by means of CALPHAD modeling. A pseudo-binary phase diagram of Al-TiZrTa0.7NbMo showed that, with increased Al content, the types and contents of the precipitated phases dominated by Al-Zr would continue to increase ( Fig. 1 ). Also, the development of a large number of precipitated phases led to a sharp decrease in alloy plasticity, which was inconsistent with the original intention of the alloy design. Therefore, the Al content was specified within 10 at %, that is, ≤ 0.5 mol. In this section, the values of x were set to 0, 0.1, 0.2, 0.3, 0.4, and 0.5, and the corresponding abbreviation of each component was Al0, Al0.1, Al0.2, Al0.3, Al0.4, and Al0.5. Then, the effects of Al addition on the microstructure and mechanical properties of alloy were examined. | An Alx(TiZrTa0.7NbMo) (x = 0, 0.1, 0.2, 0.3, 0.4, and 0.5) series of refractory high-entropy alloys were prepared by a vacuum-arc melting process and annealed. The effects of aluminum (Al) addition on the microstructure, room temperature, and high temperature mechanical properties of refractory high-entropy alloys were systematically examined and the strengthening mechanism analyzed and discussed. The results showed that, the phase composition of the alloy was BCC1 and BCC2 phases in the absence of Al. Precipitated phase AlZr3 formed in the alloy when Al was added. This series of refractory high entropy alloy has good strength at room temperature and high temperature. The compressive yield strength of Al0.5(TiZrTa0.7NbMo) alloy at room temperature was 1984 MPa and the compressive yield strength at 800 °C was 714 MPa. All alloys have plastic strain variables of 10.2-34.8 %, showing excellent room temperature plasticity. The increase in yield strength at room temperature primarily resulted from solution and precipitation strengthening. At high temperatures, precipitation strengthening became the dominant strengthening method. These research findings are expected to facilitate the understanding of the influence trends and mechanism of action of Al in refractory high-entropy alloys and serve as a reference for the design and development of Al-containing refractory high-entropy alloys. | Chemical compositions (wt %) of Alx(TiZrTa0.7NbMo) alloys after annealing. | /home/shared/llm-extraction-pipeline/articles_all/10.1016.j.jallcom.2023.170739/tables/Table 1.csv |  | [ { "original": "Al0.1", "standardized": "Al0.1(TiZrTa0.7NbMo)", "confidence": "high" }, { "original": "Al0.2", "standardized": "Al0.2(TiZrTa0.7NbMo)", "confidence": "high" }, { "original": "Al0.3", "standardized": "Al0.3(TiZrTa0.7NbMo)", "confidence": "high" }, { "original": "Al0.4", "standardized": "Al0.4(TiZrTa0.7NbMo)", "confidence": "high" } ]
./10.1016.j.jallcom.2023.170755 | Fe-15Ni-8Mn-8Co-3Ti-1Si | Enhanced ductility by delayed deformation-induced martensite transformation in multi-step hardened FeNiMnCoTiSi medium-entropy alloy | In the current study, a metastable Fe-15Ni-8Mn-8Co-3Ti-1Si ferrous medium entropy alloy is subjected to powder high-pressure torsion (HPT) followed by annealing. The body-centered cubic microstructure obtained from the HPT method largely changes into a metastable face-centered cubic phase decorated by Ti-Si-rich precipitates during the isothermal post-annealing process. The optimum heat treatment results in materials with high ultimate tensile strength and total elongation of 748 MPa and 68.81%, respectively. The material is strengthened by the numerous grain boundaries created during recrystallization, which effectively impede dislocation movement and postpone the deformation-induced martensitic transformation (DIMT) to the applied strain of over 20%. High ductility and high strength are combined by employing the simultaneous effects of controlled DIMT, grain boundary engineering, and precipitate strengthening, resulting in multistep strain hardening of the corresponding specimen. | In the current study, a metastable Fe-15Ni-8Mn-8Co-3Ti-1Si ferrous medium entropy alloy is subjected to powder high-pressure torsion (HPT) followed by annealing. The body-centered cubic microstructure obtained from the HPT method largely changes into a metastable face-centered cubic phase decorated by Ti-Si-rich precipitates during the isothermal post-annealing process. The optimum heat treatment results in materials with high ultimate tensile strength and total elongation of 748 MPa and 68.81%, respectively. The material is strengthened by the numerous grain boundaries created during recrystallization, which effectively impede dislocation movement and postpone the deformation-induced martensitic transformation (DIMT) to the applied strain of over 20%. High ductility and high strength are combined by employing the simultaneous effects of controlled DIMT, grain boundary engineering, and precipitate strengthening, resulting in multistep strain hardening of the corresponding specimen. | Grain size, GND density, and FCC/BCC phase fractions of the post-HPT heat-treated Fe-15Ni-8Mn-8Co-3Ti-1Si MEA. | /home/shared/llm-extraction-pipeline/articles_all/10.1016.j.jallcom.2023.170755/tables/Table 2.csv | {'a': 'Due to grain size limitation, a different EBSD step size of 0.025 um has been used for this specimen.'} | [ { "original": "Fe-15Ni-8Mn-8Co-3Ti-1Si", "standardized": "Fe15Ni8Mn8Co3Ti1Si", "confidence": "High" } ]
./10.1016.j.jallcom.2023.170755 | HPT-processed | Enhanced ductility by delayed deformation-induced martensite transformation in multi-step hardened FeNiMnCoTiSi medium-entropy alloy | Fig. 3 (a, b) shows the cross-section of the HPT specimen: the full-density microstructure is observed at the HPT-processed specimen, indicating that the interspaces between powder particles are well-packed. The pre-compacted MEA powders are bonded to each other by high pressure and shear during the HPT process, leading to the production of a dense specimen with a relative density of over 99%. The experimental density of ∼7.77g/cm3was measured using Archimedes’ principle, and theoretical density of 7.79g/cm3was calculated by weighted arithmetic mean using atomic composition and pure element density (∑1nwiρi∑1nwi, where n, w, and ρ are the number of elements, atomic fraction, element density, respectively). The element distributions of the as-HPT specimen in Fig. 3(c) indicate that the elements are evenly distributed and no segregation or precipitation has been observed. As shown inSupplementary Fig. 1 (a-c), the as-HPT microstructure is severely deformed and most of the microstructure cannot be indexed by EBSD even in a low step size of 0.04 μm. | In the current study, a metastable Fe-15Ni-8Mn-8Co-3Ti-1Si ferrous medium entropy alloy is subjected to powder high-pressure torsion (HPT) followed by annealing. The body-centered cubic microstructure obtained from the HPT method largely changes into a metastable face-centered cubic phase decorated by Ti-Si-rich precipitates during the isothermal post-annealing process. The optimum heat treatment results in materials with high ultimate tensile strength and total elongation of 748 MPa and 68.81%, respectively. The material is strengthened by the numerous grain boundaries created during recrystallization, which effectively impede dislocation movement and postpone the deformation-induced martensitic transformation (DIMT) to the applied strain of over 20%. High ductility and high strength are combined by employing the simultaneous effects of controlled DIMT, grain boundary engineering, and precipitate strengthening, resulting in multistep strain hardening of the corresponding specimen. | Tensile yield strength, ultimate tensile strength, uniform elongation, and total elongation of the HPT-processed and heat-treated specimens under 700 degC, 800 degC, and 900 degC for 15 and 60 mins. | /home/shared/llm-extraction-pipeline/articles_all/10.1016.j.jallcom.2023.170755/tables/Table 3.csv |  | [ { "original": "HPT-processed", "standardized": "Fe15Ni8Mn8Co3Ti1Si", "confidence": "high" } ]
./10.1016.j.jallcom.2023.170786 | HEO | Phase stabilized solution combustion processed (Ce0.2La0.2Pr0.2Sm0.2Y0.2)O1.6-δ: An exploration of the dielectric properties | High entropy oxide (HEO) (Ce0.2La0.2Pr0.2Sm0.2Y0.2)O1.6-δ with a phase pure fluorite was synthesized using low-temperature solution combustion. A low-temperature formation of HEO was evidenced at 500 oC. The HEO formation at 500 oC was due to the exothermicity of the combustion redox reaction, where the internal temperature might have reached a much higher temperature for a limited amount of time. The presence of Sm2O3 and Y2O3 was visible upto 500 oC, while La2O3 was detected up to 900 oC and the HEO fully got stabilized at 1000 oC with a single-phase, fcc fluorite structure with an Fm-3 m space group. The HEO displays one of its parent oxide Ce-O structural properties as both belong to the fluorite family and had lattice parameters very close to each other. The presence of a secondary phase in the 2 and 3-cation systems and the display of a single phase in the 4 and 5-cation systems indicated the role of configurational entropy in phase stabilization. Raman of HEO also affirmed the formation of HEO at 500 °C, the complete elimination of secondary phases at 1000 °C, and a fully disordered occupancy of various metal cations with severe lattice distortion. A Flake morphology with a nanogranular cluster on the surface was displayed. Dielectric measurements at room temperature showed permittivity (κ) ≈ 29 - 5.7 from 100 Hz to 1 MHz. | High entropy oxide (HEO) (Ce0.2La0.2Pr0.2Sm0.2Y0.2)O1.6-δ with a phase pure fluorite was synthesized using low-temperature solution combustion. A low-temperature formation of HEO was evidenced at 500 oC. The HEO formation at 500 oC was due to the exothermicity of the combustion redox reaction, where the internal temperature might have reached a much higher temperature for a limited amount of time. The presence of Sm2O3 and Y2O3 was visible upto 500 oC, while La2O3 was detected up to 900 oC and the HEO fully got stabilized at 1000 oC with a single-phase, fcc fluorite structure with an Fm-3 m space group. The HEO displays one of its parent oxide Ce-O structural properties as both belong to the fluorite family and had lattice parameters very close to each other. The presence of a secondary phase in the 2 and 3-cation systems and the display of a single phase in the 4 and 5-cation systems indicated the role of configurational entropy in phase stabilization. Raman of HEO also affirmed the formation of HEO at 500 °C, the complete elimination of secondary phases at 1000 °C, and a fully disordered occupancy of various metal cations with severe lattice distortion. A Flake morphology with a nanogranular cluster on the surface was displayed. Dielectric measurements at room temperature showed permittivity (κ) ≈ 29 - 5.7 from 100 Hz to 1 MHz. | A summary of all published work on solution-processed HEO having (Ce, La, Pr, Sm, Y)O composition in comparison with the present work. | /home/shared/llm-extraction-pipeline/articles_all/10.1016.j.jallcom.2023.170786/tables/Table 2.csv | {'NA': 'SCS: Solution Combustion Synthesis; NSP: Nebulised Spray Pyrolysis; CP: Co-Precipitation'} | [ { "original": "HEO", "standardized": "Ce0.2La0.2Pr0.2Sm0.2Y0.2O1.6-δ", "confidence": "high" } ]
./10.1016.j.jallcom.2023.170802 | Co-30Ni-11Al-5.5 W-4Ti-2.5Ta-0.10B | Semi-ordered high entropy materials: The case of high entropy intermetallic compounds | Several chemically complex Co- and Ni-based superalloys have been also developed exhibiting a single L12-ordered structure. For example, a single-phase γ′(L12) microstructure with a composition of (Co,Ni)3(Al,W,Ti,Ta) type was reported in Co-30Ni-11Al-5.5 W-4Ti-2.5Ta-0.10B (at%) alloy[78]. This chemically complex IC exhibited a stronger yield stress anomaly than Co3(Al,W)(L12) and Ni3Al(L12), with the yield strength increasing from ∼300 MPa at room temperature to ∼700 MPa at 800 °C. A report has been also published regarding the beneficial impact of incorporating Ni and Ta on the enhancement of yield strength at intermediate and high temperatures, as well as the anomalous behavior of yield stress in Co3(Al,W)[79]. While these compositions may not fully achieve high configurational entropy of mixing, they offer a promising pathway for the development of ordered high entropy superalloys as advanced materials for applications surpassing those of Ni-based superalloys. | Intermetallic compounds (ICs) have been actively investigated since the early twentieth century due to their high strength, especially at high temperatures, as well as a variety of other complex features. However, lack of ductility at ambient temperature has continually hampered their practical applications. In recent years, the concept of entropy stabilization in multicomponent materials or high entropy materials (HEMs) has revolutionized the design of various materials including disordered solid solution alloys, ordered ceramics, and ICs. Ordered high entropy ICs (HEICs) are one type of these materials, which incorporate the benefits of HEMs and ICs into a singular material. HEICs exhibit a long-range ordered structure and well-defined multicomponent compositions with complex sublattice occupancy. This could open up a new avenue for tackling the long-standing brittleness of ICs at low temperatures. This review article aims to provide a comprehensive overview of the present state of design and unique features of HEICs. We classify nearly all developed multicomponent ICs based on ordering types and focus on microstructural features in these HEICs, such as ordered superlattice structure, nanoscale multi-element segregation, and tailoring disorder degree. These characteristics may result in improved mechanical and functional properties. Finally, we summarize the current state and future prospects of material design challenges and opportunities in ordered multicomponent alloys. | HEICs with single or nearly single L12 and L21 structures along with their properties. | /home/shared/llm-extraction-pipeline/articles_all/10.1016.j.jallcom.2023.170802/tables/Table 2.csv |  | [ { "original": "Co-30Ni-11Al-5.5 W-4Ti-2.5Ta-0.10B", "standardized": "Co30Ni11Al5.5W4Ti2.5Ta0.10B", "confidence": "high" } ]
./10.1016.j.jallcom.2023.170802 | TiZrVCrNiFex | Semi-ordered high entropy materials: The case of high entropy intermetallic compounds | Yadav et al.[37]reported TiZrVCrNi as another HEIC with a single hexagonal C14 Laves phase. It was anticipated that Zr and Ti fill the A sites in this HEIC, while V, Cr, and Ni fill the B sites. However, these site occupancies demand a divergence from the ideal AB2 stoichiometry of the Laves phases with B-type atoms being less than the necessary. This can be compensated by the presence of a high density of vacancy and antisite defects, which contribute to the stability of the high-entropy intermetallic Laves phase in TiZrVCrNi. Microhardness values of 8.92 GPa and 6.60 GPa were obtained for the melt-spun ribbons and as-cast TiZrVCrNi, respectively[37]. However, no reliable information about its tensile ductility was reported. A single hexagonal C14 Laves phase has been also observed in TiZrVCrNiFexHEIC forx≤ 3, but transformed to a mixture of bcc+C14 for 4 ≤x≤ 10[99,100]. This system demonstrated good stability below 800 °C and lattice contraction with increasing Fe concentration. TiZrVCrNiFex HEIC has a paramagnetic nature that is preserved while the Laves phase is prevalent in the sample; however, at x = 10, it converts to a primarily ferromagnetic behavior[100]. Moreover, the authors obtained microhardness values of about 14.16 ± 0.45 GPa forx= 0 and 9.08 ± 0.76 GPa forx= 10 in the as-cast TiZrVCrNiFexHEIC[100]. It should be noted that the reported average microhardness of 14.16 GPa for TiZrVCrNi[100]is significantly higher than the 6.60 GPa reported in earlier work[37]. Furthermore, single C14 Laves phase has been also observed for as-cast TiZrNiVCr, TiZrNiVCrFeMn and TiZrNiVCrFeMnCo HEICs[101]. | Intermetallic compounds (ICs) have been actively investigated since the early twentieth century due to their high strength, especially at high temperatures, as well as a variety of other complex features. However, lack of ductility at ambient temperature has continually hampered their practical applications. In recent years, the concept of entropy stabilization in multicomponent materials or high entropy materials (HEMs) has revolutionized the design of various materials including disordered solid solution alloys, ordered ceramics, and ICs. Ordered high entropy ICs (HEICs) are one type of these materials, which incorporate the benefits of HEMs and ICs into a singular material. HEICs exhibit a long-range ordered structure and well-defined multicomponent compositions with complex sublattice occupancy. This could open up a new avenue for tackling the long-standing brittleness of ICs at low temperatures. This review article aims to provide a comprehensive overview of the present state of design and unique features of HEICs. We classify nearly all developed multicomponent ICs based on ordering types and focus on microstructural features in these HEICs, such as ordered superlattice structure, nanoscale multi-element segregation, and tailoring disorder degree. These characteristics may result in improved mechanical and functional properties. Finally, we summarize the current state and future prospects of material design challenges and opportunities in ordered multicomponent alloys. | HEICs with single or nearly single Laves phase and their properties. | /home/shared/llm-extraction-pipeline/articles_all/10.1016.j.jallcom.2023.170802/tables/Table 3.csv | {'NA': 'Microhardness (H), Elastic Modulus (E).'} | [ { "original": "TiZrVCrNiFex", "standardized": "TiZrVCrNiFex", "confidence": "medium" } ]
./10.1016.j.jallcom.2023.170802 | (Fe0.2Ni0.2Co0.2Cr0.2Mn0.2)(Mo0.5Cr0.5) | Semi-ordered high entropy materials: The case of high entropy intermetallic compounds | In addition to the ordered structures outlined above, other types of ordering in HEICs have been identified. For example, Ostovari Moghaddam et al.[118]revealed that (Ti0.2Zr0.2Nb0.2Hf0.2Ta0.2)Al3with a single D022structure exhibits outstanding oxidation resistance in the temperature range of 750-900 °C. A D022structure along with Ni4Ti3and FeNi intermetallic inclusions has been also observed in (NbTaVNiTiFe)Al3HEIC[125]. In addition, (NiCoFeCuMn)Zn3is another HEIC that exhibits a single γ-brass D82-type structure[125]. The single σ-phase (Fe0.2Ni0.2Co0.2Cr0.2Mn0.2)(Mo0.5Cr0.5) HEIC with a significantly high microhardness value of 1051 Hv has been also developed[106]. A list of HEICs with their ordering type and most interesting properties is presented in Table 5 . | Intermetallic compounds (ICs) have been actively investigated since the early twentieth century due to their high strength, especially at high temperatures, as well as a variety of other complex features. However, lack of ductility at ambient temperature has continually hampered their practical applications. In recent years, the concept of entropy stabilization in multicomponent materials or high entropy materials (HEMs) has revolutionized the design of various materials including disordered solid solution alloys, ordered ceramics, and ICs. Ordered high entropy ICs (HEICs) are one type of these materials, which incorporate the benefits of HEMs and ICs into a singular material. HEICs exhibit a long-range ordered structure and well-defined multicomponent compositions with complex sublattice occupancy. This could open up a new avenue for tackling the long-standing brittleness of ICs at low temperatures. This review article aims to provide a comprehensive overview of the present state of design and unique features of HEICs. We classify nearly all developed multicomponent ICs based on ordering types and focus on microstructural features in these HEICs, such as ordered superlattice structure, nanoscale multi-element segregation, and tailoring disorder degree. These characteristics may result in improved mechanical and functional properties. Finally, we summarize the current state and future prospects of material design challenges and opportunities in ordered multicomponent alloys. | HEICs with their ordering type and most interesting properties. | /home/shared/llm-extraction-pipeline/articles_all/10.1016.j.jallcom.2023.170802/tables/Table 5.csv |  | [ { "original": "(Fe0.2Ni0.2Co0.2Cr0.2Mn0.2)(Mo0.5Cr0.5)", "standardized": "(Fe0.2Ni0.2Co0.2Cr0.2Mn0.2)(Mo0.5Cr0.5)", "confidence": "high" } ]
./10.1016.j.jallcom.2023.170826 | AZ31 ¦ Mg-La | A review study on thermal stability of high entropy alloys: Normal/abnormal resistance of grain growth | Yousf et al.[175]studied recrystallization kinetics in hot-rolled Mg-La alloy and reported activation energy for recrystallization range is between 93.3 kJ/mol and 116.6 kJ/mol, and mentioned storage energy and second phase such as Mg12La on quantity of activation energy. Increase in thickness reduction from 20 % to 50 % led to reduction in activation energy form 116.6 kJ/mol to 93.3 kJ/mol because of energy storage which played role as driving force. Precipitation of Mg12La as a second phase along grain boundaries prevents movement of grain boundaries, thereby decelerating recrystallization process. In comparison, activation energy range for Mg-La alloy (93.3-116.6 kJ/mol)[175]was higher than those reported for several processed Mg-based alloy such as heavily cold-draw AZ31 alloy (86 kJ/mol)[178], a fine-grained AZ31 magnesium alloy (80.8 kJ/mol)[179], and twin-roll casted AZ31 alloy (69-88 kJ/mol)[180]. Crystallographic texture[179], intermetallic phase, strong base texture[176], and solute atoms[181]affect Q and n quantity. | Poor performance of advanced engineering materials, during long term servicing at high temperature, is closely related to thermal stability of the microstructures. Instability of the microstructures specially in respect of the grain size, deteriorates mechanical properties and also has a detrimental effect on physical and functional properties of the components. In this respect, any of the High Entropy Alloys (HEAs) as a promising candidate has attracted academic and industrial attention according to their excellent high-temperature resistance and thermal stability compared with conventional engineering alloys. In this study we investigated effect of alloying element, annealing conditions (temperature, time), and pre-treatment (cold working) on grain growth behavior of HEAs. The retarding/accelerating effect of sluggish diffusion, solute drag, local concentration fluctuation, Zener factor, stacking fault energy, second phases, and fine particles were discussed in details. Grain growth kinetics was investigated with emphasis on grain growth exponent (n) and correlated activation energy (Q). Effectiveness of Hall-Petch relationship was finally studied to consider the frictional stress and slip transition behavior across grain boundaries. This review, overall, indicates high thermal stability of HEAs and also which one’s high capability to be considered in high temperature engineering applications. | Value of Q (activation energy) and n (grain growth exponent) of magnesium alloys. | /home/shared/llm-extraction-pipeline/articles_all/10.1016.j.jallcom.2023.170826/tables/Table 4.csv |  | [ { "original": "AZ31", "standardized": "AZ31", "confidence": "High" }, { "original": "Mg-La", "standardized": "Mg-La", "confidence": "High" } ]
./10.1016.j.jallcom.2023.170826 | Al 6061 | A review study on thermal stability of high entropy alloys: Normal/abnormal resistance of grain growth | Thermal stability of any UFG/NC material is highly dependent on grain growth kinetics. Grain boundary segregation, solute atoms, second phase, and chemical ordering are useful factors that influence grain boundaries mobility in ultrafine grain microstructure. Parameters of kinetic and thermodynamic phenomenon such as n and Q value on aluminum alloys are summarized in Table 5 . Accordingly, different sever plastic deformation methods led to change activation energy (driving force for grain boundary mobility). A study of age hardenable alloys such as Al2014 indicated high activation energy requirement for recrystallized grain growth at over 350 °C. Activation energy requirement for recrystallization (<350 °C) and grain growth (>350 °C) are 20.72 kJ/mol and 163.96 kJ/mol, respectively. Recrystallization activation energy (20.72 kJ/mol) was less than the Al alloys processes by ECAP (30 kJ/mol) and cryomiling (CM) (25 kJ/mol), but was greater than Al 6061 processed by ARB (13.3 kJ/mol). This different activation energy for recrystallization was denoted at the different density of dislocation (as source of driving force and nucleation sites), non-equilibrium characteristics of grain boundaries, diffused grain boundaries, and ill-defined grain boundaries by different sever plastic deformation processes[184]. Above temperature (>350 °C), the main mechanism for decelerating and increase in activation energy for recrystallized grain growth in Al2014 alloy can be attributed to the pinning effects of precipitated metastable phases which known as Cu2Al (θ'-phase) and AlCuMgSi (γ'-phase) that helps to arrest dislocations and prevent coursing of grains by imparting a drag force at grain boundaries. Hardness value from extrapolation Hall-Petch relationship for the Al2014 indicated HV value of 125, and under annealing temperature 400 °C reached to its minimum value of about 60 HV. Reduction in hardness at an increasing temperature can be attributed to dissolution of phases (θ' and γ' metastable phases) and elimination of particle-pinning forces[185], and consequently formation coarsen and distribution into the matrix of the θ and γ phases which made reduction in dragging force for grain boundary mobility[186]. | Poor performance of advanced engineering materials, during long term servicing at high temperature, is closely related to thermal stability of the microstructures. Instability of the microstructures specially in respect of the grain size, deteriorates mechanical properties and also has a detrimental effect on physical and functional properties of the components. In this respect, any of the High Entropy Alloys (HEAs) as a promising candidate has attracted academic and industrial attention according to their excellent high-temperature resistance and thermal stability compared with conventional engineering alloys. In this study we investigated effect of alloying element, annealing conditions (temperature, time), and pre-treatment (cold working) on grain growth behavior of HEAs. The retarding/accelerating effect of sluggish diffusion, solute drag, local concentration fluctuation, Zener factor, stacking fault energy, second phases, and fine particles were discussed in details. Grain growth kinetics was investigated with emphasis on grain growth exponent (n) and correlated activation energy (Q). Effectiveness of Hall-Petch relationship was finally studied to consider the frictional stress and slip transition behavior across grain boundaries. This review, overall, indicates high thermal stability of HEAs and also which one’s high capability to be considered in high temperature engineering applications. | Value of Q (activation energy) and n (grain growth exponent) of aluminum alloys. | /home/shared/llm-extraction-pipeline/articles_all/10.1016.j.jallcom.2023.170826/tables/Table 5.csv |  | [ { "original": "Al 6061", "standardized": "Al 6061", "confidence": "high" } ]
./10.1016.j.jallcom.2023.170826 | Ti-2Al-9.2Mo-2Fe ¦ Ti-4733 | A review study on thermal stability of high entropy alloys: Normal/abnormal resistance of grain growth | Kinetic parameters reported for Ti alloys are summarized in Table 6 .Two things were evident form Table 6 .Increase in activation energy and n value by increasing annealing time. The main reason for this behavior was denoted solute drag effects that prevent grain boundary migration by increasing activation of grain growth. At early stage of annealing treatment, velocity of grain boundary is higher than diffusion of solute atoms to grain boundary, and effect of solute drag at early stage of annealing statement was neglected or grain boundary free form solute atoms. Increasing solution time and decreasing velocity of boundary migration due to increasing average recrystallized grain size, lead to decrease grain boundary velocity than solute atoms diffusion, and thus resulted in diffusion of solute atoms to grain boundary and consequently increasing activation energy and n value. For instance, presence of molybdenum in the Ti-2Al-9.2Mo-2Fe, Ti-4733, and addition Iron, aluminum, tantalum, tin, and chromium to titanium provide strongly effects to prevent recrystallized grain growth and a decrease in recrystallization rate through solute drag effect[187-189]. Crystal structure was considered another factor controlling grain growth process in Ti alloy. Presence of phase β was accompanied by low grain growth exponent according to low activation energy and more open BCC structure, but presence of phase α resulted in an increase in grain growth exponent. Grain growth exponent value for Ti alloy (Ti-2.7Al-5.7Fe-6Mo-6 V (wt %)) under solution and aging treatment at 400 and 600 °C was 2.58 and 3.11, respectively, increase in the n value is closely related to precipitation of α (hexagonal structure) from β phase[190,191]. Consequently, increase in temperature over transformation phase (β-transus) resulted to a decrease in grain growth exponent and a decrease in activation energy for grain growth process. For instance, activation energy of grain growth in α-Ti, β-Ti, α-Ti-0.2 Pd, and β-Ti-0.2 Pd were 100, 20, 133, 56 kJ/mol, respectively. Higher activation was denoted to presence of phase α[189]. The n value of most Ti alloys was higher than 2 which assigned to pivotal role of solute drag effects[100]. | Poor performance of advanced engineering materials, during long term servicing at high temperature, is closely related to thermal stability of the microstructures. Instability of the microstructures specially in respect of the grain size, deteriorates mechanical properties and also has a detrimental effect on physical and functional properties of the components. In this respect, any of the High Entropy Alloys (HEAs) as a promising candidate has attracted academic and industrial attention according to their excellent high-temperature resistance and thermal stability compared with conventional engineering alloys. In this study we investigated effect of alloying element, annealing conditions (temperature, time), and pre-treatment (cold working) on grain growth behavior of HEAs. The retarding/accelerating effect of sluggish diffusion, solute drag, local concentration fluctuation, Zener factor, stacking fault energy, second phases, and fine particles were discussed in details. Grain growth kinetics was investigated with emphasis on grain growth exponent (n) and correlated activation energy (Q). Effectiveness of Hall-Petch relationship was finally studied to consider the frictional stress and slip transition behavior across grain boundaries. This review, overall, indicates high thermal stability of HEAs and also which one’s high capability to be considered in high temperature engineering applications. | Value of Q (activation energy) and n (grain growth exponent) of titanium alloys. | /home/shared/llm-extraction-pipeline/articles_all/10.1016.j.jallcom.2023.170826/tables/Table 6.csv |  | [ { "original": "Ti-2Al-9.2Mo-2Fe", "standardized": "Ti-2Al-9.2Mo-2Fe", "confidence": "high" }, { "original": "Ti-4733", "standardized": "Ti-4733", "confidence": "low" } ]
./10.1016.j.jallcom.2023.170882 | S1 ¦ S5 | Microstructure and mechanical properties of CrMnFeCoNi high entropy alloy/Al composite with different reinforcement content | Fig. 3 exhibits the XRD patterns of the samples S1-S5. As shown in Fig. 3 a, no obvious peaks except for Al peaks are present in AMCs. However, the fine scans of 42-48° of the composites are shown in Fig. 3 b, which reveals the HEA peaks and undefined peaks. This means that some reactions between Al matrix and HEA particles took place during RFE, resulting in new phase formation. | The Al matrix composites with different HEA addition ranging from 5.2 wt. % to 19.8 wt. % were fabricated by rotation friction extrusion (RFE) process. The microstructure results revealed that the average grain size of the composites was pronouncedly reduced by 70.5-81.8 % than that of the RFE processed aluminum (RFEed Al), and abundant second phases were formed in the composites. The ultimate tensile strength (UTS) increased with the HEA content. Significantly, the UTS of the composite with 19.8 wt. % HEA content was 224.5 MPa, increased by 150.8 % compared with the RFEed Al, and the good uniform elongation of 16.7 % was maintained. The improvement in mechanical properties was caused by the grain refinement mechanism, Orowan strengthening, load transfer strengthening, and dislocation strengthening. The strain hardening ability of the composites was higher than that of the RFEed Al and increased with the HEA content, as a result of the formed second phases and the added HEA particles. However, the strain hardening rate of the composites decreased quickly because of the high dynamic recovery rate caused by fine grains, resulting in the low uniform elongation of the composites. The current research provides a fundamental understanding to develop HEA/Al composites. | Mechanical properties of the samples S1-S5. | /home/shared/llm-extraction-pipeline/articles_all/10.1016.j.jallcom.2023.170882/tables/Table 4.csv |  | [ { "original": "S1", "standardized": "S1", "confidence": "low" }, { "original": "S5", "standardized": "S5", "confidence": "low" } ]
./10.1016.j.jallcom.2023.170882 | S4 | Microstructure and mechanical properties of CrMnFeCoNi high entropy alloy/Al composite with different reinforcement content | Fig. 9 a shows the distribution of microhardness along the transverse direction (TD) of the samples S1-S5. It is obvious that the microhardness of the S1 can be effectively enhanced by the HEA particle addition. The average microhardness of the S1, S2, S3, S4, and S5 is exhibited in Fig. 9 b. It can be observed that the average microhardness of the AMCs increases with the increase of HEA content. The average microhardness of the S5 reached 59.9 HV0.05, which increased by 110.9 % than that of the S1 (28.4 HV0.05). | The Al matrix composites with different HEA addition ranging from 5.2 wt. % to 19.8 wt. % were fabricated by rotation friction extrusion (RFE) process. The microstructure results revealed that the average grain size of the composites was pronouncedly reduced by 70.5-81.8 % than that of the RFE processed aluminum (RFEed Al), and abundant second phases were formed in the composites. The ultimate tensile strength (UTS) increased with the HEA content. Significantly, the UTS of the composite with 19.8 wt. % HEA content was 224.5 MPa, increased by 150.8 % compared with the RFEed Al, and the good uniform elongation of 16.7 % was maintained. The improvement in mechanical properties was caused by the grain refinement mechanism, Orowan strengthening, load transfer strengthening, and dislocation strengthening. The strain hardening ability of the composites was higher than that of the RFEed Al and increased with the HEA content, as a result of the formed second phases and the added HEA particles. However, the strain hardening rate of the composites decreased quickly because of the high dynamic recovery rate caused by fine grains, resulting in the low uniform elongation of the composites. The current research provides a fundamental understanding to develop HEA/Al composites. | Mechanical properties of the samples S1-S5. | /home/shared/llm-extraction-pipeline/articles_all/10.1016.j.jallcom.2023.170882/tables/Table 4.csv |  | [ { "original": "S4", "standardized": "S4", "confidence": "Low" } ]
./10.1016.j.jallcom.2023.170882 | S2 | Microstructure and mechanical properties of CrMnFeCoNi high entropy alloy/Al composite with different reinforcement content | The EBSD results of the samples S1-S5 parallel to the extrusion direction (ED) are illustrated in Fig. 6 , which shows the evolution of grain morphology. The EBSD results demonstrate that the grains are equiaxed and have no obvious preferential orientation. The S1 has a grain size of 13.2 μm on average. Compared to the S1, the grains of the AMCs are obviously refined due to the HEA particle addition. The average grain size of the samples S2-S5 decreased to 3.7 μm, 3.6 μm, 3.9 μm, and 2.4 μm, which decreases by 70.5-81.8 % than that of the sample S1. The considerable grain refinement effect can only be attributed to the HEA particle addition because the process conditions remain the same. The grain refinement effect can be caused by the following two major reasons. Firstly, the HEA particles can act as grain nucleation sites due to the mechanism of particle stimulation nucleation[30]. Then, as a result of the Zener pinning effect induced by the formed light gray second phases, grain growth can be impeded[31]. However, the grains are not further significantly refined with the HEA content, indicating the grain refinement effect is saturated. | The Al matrix composites with different HEA addition ranging from 5.2 wt. % to 19.8 wt. % were fabricated by rotation friction extrusion (RFE) process. The microstructure results revealed that the average grain size of the composites was pronouncedly reduced by 70.5-81.8 % than that of the RFE processed aluminum (RFEed Al), and abundant second phases were formed in the composites. The ultimate tensile strength (UTS) increased with the HEA content. Significantly, the UTS of the composite with 19.8 wt. % HEA content was 224.5 MPa, increased by 150.8 % compared with the RFEed Al, and the good uniform elongation of 16.7 % was maintained. The improvement in mechanical properties was caused by the grain refinement mechanism, Orowan strengthening, load transfer strengthening, and dislocation strengthening. The strain hardening ability of the composites was higher than that of the RFEed Al and increased with the HEA content, as a result of the formed second phases and the added HEA particles. However, the strain hardening rate of the composites decreased quickly because of the high dynamic recovery rate caused by fine grains, resulting in the low uniform elongation of the composites. The current research provides a fundamental understanding to develop HEA/Al composites. | Mechanical properties of the samples S1-S5. | /home/shared/llm-extraction-pipeline/articles_all/10.1016.j.jallcom.2023.170882/tables/Table 4.csv |  | [ { "original": "S2", "standardized": "S2", "confidence": "high" } ]
./10.1016.j.jallcom.2023.170882 | S3 | Microstructure and mechanical properties of CrMnFeCoNi high entropy alloy/Al composite with different reinforcement content | The TEM microstructure of the composite S3 is depicted in Fig. 7 . From the dark-field image, the two types of second phases with different shapes, including rod second phases and nearly circular second phases, can be found. The corresponding EDS mapping results are illustrated in Fig. 7 b, which further reveals the element distribution. The results suggest that the elemental compositions of the two types of second phases are distinctive. The nearly circular second phase (SP-1) is primarily made up of Al, Mn, and Cr. Moreover, there are also chemical composition differences existed in the rod-shaped second phase, wherein some rod-shaped second phases (SP-2) are composed mainly of Al, Co, Ni, and Fe while some rod-shaped second phases (SP-3) have mainly Al, along with five elements from the HEA. Fig. 7 c-e display the high magnification micrographs of the formed second phases. It indicates that the length of most of the rod-shaped second phase is less than 2 μm and the nearly circular second phase is sub-micron scale. Moreover, the three types of second phases bond well with the Al matrix. Table 3 are the EDS results of the second phases in Fig. 7 c-e, which agrees well with the element mapping results shown in Fig. 7 b. | The Al matrix composites with different HEA addition ranging from 5.2 wt. % to 19.8 wt. % were fabricated by rotation friction extrusion (RFE) process. The microstructure results revealed that the average grain size of the composites was pronouncedly reduced by 70.5-81.8 % than that of the RFE processed aluminum (RFEed Al), and abundant second phases were formed in the composites. The ultimate tensile strength (UTS) increased with the HEA content. Significantly, the UTS of the composite with 19.8 wt. % HEA content was 224.5 MPa, increased by 150.8 % compared with the RFEed Al, and the good uniform elongation of 16.7 % was maintained. The improvement in mechanical properties was caused by the grain refinement mechanism, Orowan strengthening, load transfer strengthening, and dislocation strengthening. The strain hardening ability of the composites was higher than that of the RFEed Al and increased with the HEA content, as a result of the formed second phases and the added HEA particles. However, the strain hardening rate of the composites decreased quickly because of the high dynamic recovery rate caused by fine grains, resulting in the low uniform elongation of the composites. The current research provides a fundamental understanding to develop HEA/Al composites. | Mechanical properties of the samples S1-S5. | /home/shared/llm-extraction-pipeline/articles_all/10.1016.j.jallcom.2023.170882/tables/Table 4.csv |  | [ { "original": "S3", "standardized": "S3", "confidence": "High" } ]
./10.1016.j.jallcom.2023.170905 | SS 304 | Laves phase assisted the passive behaviors of Co-free non-equiatomic Cr-Fe-Ni-Nb eutectic high-entropy alloys | The typical potentiodynamic polarization curves of the Cr13Fe13Ni13Nb5, Cr10Fe15Ni15Nb5, Cr10Fe10Ni15Nb5, and Cr8Fe8Ni13Nb5EHEAs specimens in 3.5 wt% NaCl solution are shown in Fig. 6(a) , which reflects the anti-corrosion behaviors of our EHEAs. The SS 304 alloy, a corrosion-resistant material widely used in engineering, was selected as a comparison. Evidently, the polarization curves of the four EHEAs and SS 304 exhibit similar shapes, revealing the same active-passive corrosion behaviors[93]. However, in the passive region, the current fluctuations/serrations could be seen in SS 304, indicating the nucleation, growth, and repassivation process of the metastable pits formed on the surface[30]. Various electrochemical dynamic parameters extracted from the polarization curves, including corrosion current density (Icorr), corrosion potential (Ecorr), critical pitting potential (Epit) and passive region (Epit- Ecorr), are summarized in Table 2 . Generally, the higher corrosion (Ecorr) and pitting potential (Epit) in combination with the lower corrosion current density (Icorr) represent the more excellent corrosion resistance. Apparently, compared with SS 304, our EHEAs exhibit significant higher Epit, suggestive of the outstanding pitting resistance. In addition, a rather wide passive region (approximately 1300 mV) can be observed in Cr10Fe15Ni15Nb5, Cr10Fe10Ni15Nb5, and Cr8Fe8Ni13Nb5, which is about two times of the SS 304 (675 mV), indicating good stability of the surface films on the alloys[46]. Furthermore, the Cr13Fe13Ni13Nb5, Cr10Fe15Ni15Nb5, and Cr10Fe10Ni15Nb5alloys have the similar corrosion current density of approximately 2.0 × 10-7A cm-2, whilst it should be noted that Cr8Fe8Ni13Nb5alloy exhibits the lowest corrosion current density (Icorr= 6.31 × 10-8A cm-2), reflecting the lowest corrosion rate. More importantly, with the increasing Nb content, the Ecorrslightly increased from - 255 mVAg/AgCl(Cr13Fe13Ni13Nb5) to - 138 mVAg/AgCl(Cr8Fe8Ni13Nb5), and a similar trend can be found in the Epit(from 711 mVAg/AgClto 1148 mVAg/AgCl). It is highlighted that the addition of Nb had a positive effect on the passivation process of the EHEAs. | A novel Co-free non-equiatomic Cr-Fe-Ni-Nb eutectic high entropy alloys (EHEAs) were developed, and the microstructures, corrosion behaviors, and mechanism of as-cast EHEAs were explored in 3.5 wt% NaCl solution. The quaternary EHEAs demonstrated the typical lamellar microstructure, evidencing that a dual-phase microstructure composed of FCC (Nb-lean) and Laves (Nb-rich) phases. With increase of Nb, the volume fraction of the Laves phase increased, while the interlayer distance decreased from 340 nm to 150 nm, leading to significantly improvement of corrosion resistance. The Co-free EHEAs displayed the distinguished combination of a wide passive region (approximately 1300 mV), a low corrosion current density of 6.31 × 10-8 A cm-2, and a superior repassivation ability, with preeminent corrosion resistance compared to the established anticorrosion alloys. Reasonable control of the Nb content could reduce of the point-defect density in the passive films. Especially, for Cr8Fe8Ni13Nb5 EHEAs, the critical pitting potential (1148 mV) was increased by nearly three times higher than that of SS304. The outcome of our study enriched the designing system of the eutectic high entropy alloys with excellent corrosion resistance. | Electrochemical parameters of the proposed EHEAs and SS 304 derived from potentiodynamic polarization curves tested in 3.5 wt% NaCl solution. | /home/shared/llm-extraction-pipeline/articles_all/10.1016.j.jallcom.2023.170905/tables/Table 2.csv |  | [ { "original": "SS 304", "standardized": "SS 304", "confidence": "high" } ]
./10.1016.j.jallcom.2023.170905 | SS304 | Laves phase assisted the passive behaviors of Co-free non-equiatomic Cr-Fe-Ni-Nb eutectic high-entropy alloys | A novel Co-free non-equiatomic Cr-Fe-Ni-Nb eutectic high entropy alloys (EHEAs) were developed, and the microstructures, corrosion behaviors, and mechanism of as-cast EHEAs were explored in 3.5 wt% NaCl solution. The quaternary EHEAs demonstrated the typical lamellar microstructure, evidencing that a dual-phase microstructure composed of FCC (Nb-lean) and Laves (Nb-rich) phases. With increase of Nb, the volume fraction of the Laves phase increased, while the interlayer distance decreased from 340 nm to 150 nm, leading to significantly improvement of corrosion resistance. The Co-free EHEAs displayed the distinguished combination of a wide passive region (approximately 1300 mV), a low corrosion current density of 6.31 × 10-8 A cm-2, and a superior repassivation ability, with preeminent corrosion resistance compared to the established anticorrosion alloys. Reasonable control of the Nb content could reduce of the point-defect density in the passive films. Especially, for Cr8Fe8Ni13Nb5 EHEAs, the critical pitting potential (1148 mV) was increased by nearly three times higher than that of SS304. The outcome of our study enriched the designing system of the eutectic high entropy alloys with excellent corrosion resistance. | A novel Co-free non-equiatomic Cr-Fe-Ni-Nb eutectic high entropy alloys (EHEAs) were developed, and the microstructures, corrosion behaviors, and mechanism of as-cast EHEAs were explored in 3.5 wt% NaCl solution. The quaternary EHEAs demonstrated the typical lamellar microstructure, evidencing that a dual-phase microstructure composed of FCC (Nb-lean) and Laves (Nb-rich) phases. With increase of Nb, the volume fraction of the Laves phase increased, while the interlayer distance decreased from 340 nm to 150 nm, leading to significantly improvement of corrosion resistance. The Co-free EHEAs displayed the distinguished combination of a wide passive region (approximately 1300 mV), a low corrosion current density of 6.31 × 10-8 A cm-2, and a superior repassivation ability, with preeminent corrosion resistance compared to the established anticorrosion alloys. Reasonable control of the Nb content could reduce of the point-defect density in the passive films. Especially, for Cr8Fe8Ni13Nb5 EHEAs, the critical pitting potential (1148 mV) was increased by nearly three times higher than that of SS304. The outcome of our study enriched the designing system of the eutectic high entropy alloys with excellent corrosion resistance. | Electrochemical parameters obtained from our proposed EHEAs and other reported alloys (the potentials were converted to the potentials versus Ag/AgCl electrode). | /home/shared/llm-extraction-pipeline/articles_all/10.1016.j.jallcom.2023.170905/tables/Table 3.csv |  | [ { "original": "SS304", "standardized": "SS304", "confidence": "high" } ]
./10.1016.j.jallcom.2023.171017 | 1Y-A ¦ 1YT-A ¦ 1YZ-A ¦ 1YTZ-A | Improved oxidation resistance of ODS-CrFeNi medium entropy alloys by different Y2O3/Ti/Zr additions | The XRD patterns of 1Y, 1YT, 1YZ, and 1YTZ alloys oxidized at 1000 °C and 1100 °C are shown in Fig. 3 . The original 1Y alloy without oxidation is added as a reference sample. The 1Y alloy shows characteristic diffraction peaks of FCC-structured CrFeNi matrix and a faint peak (∼44.5°) of BCC-structured Cr-rich phase[33]. After 1000 °C and 1100 °C oxidation tests, the peaks of FCC-structured CrFeNi matrix are still observed and the peaks of hexagonal Cr2O3oxide layers appear in the four types of alloys. The BCC-structured Cr-rich phase appears only in 1YT-A, 1YZ-A, 1YT-B, 1YTZ-B and 1Y, but not in 1Y-A, 1YTZ-A, 1Y-B and 1YZ-B. The ratio of the intensity of the main diffraction peak of Cr2O3((1 0 4) crystal plane) to that of the matrix ((1 1 1) crystal plane), ICr2O3/Imatrix, is 0.15, 0.14, 0.11, 0.39 and 0.26, 1.58, 0.23, 1.1 for 1Y-A, 1YT-A, 1YZ-A, 1YTZ-A and 1Y-B, 1YT-B, 1YZ-B, 1YTZ-B, respectively, as shown in Fig. 3(c) . The ICr2O3/Imatrixratio indicates that all alloys undergo more severe oxidation at 1100 °C than at 1000 °C. At 1000 °C, intense oxidation occurs in the 1YTZ-A alloy. At 1100 °C, more severe oxidation occurs in 1YT-B and 1YTZ-B. | Isothermal oxidation tests of four types of oxide dispersion strengthened (ODS)-CrFeNi medium entropy alloys (MEAs) with different Y2O3/Ti/Zr additions, i.e., 1Y alloy (Y2O3), 1YT (Y2O3/Ti), 1YZ (Y2O3/Zr), and 1YTZ (Y2O3/Ti/Zr), were conducted at 1000 °C and 1100 °C for 12 h to explore the effects of oxide-forming elements on the high-temperature short-term oxidation resistance. XRD, SEM and EDS analyses were performed to characterize the microstructure and phase composition of the oxide layers of the four alloys at different oxidation temperatures. The results showed that the surface oxide layers formed on all ODS-MEAs are mainly composed of hexagonal Cr2O3. The thickness and defects (e.g. pores and microcracks) of the oxide layer strongly depend on the Y2O3/Ti/Zr additions and the oxidation temperature. In general, the thickness of the oxide layer increases with increasing temperature. The oxide layer on 1YZ alloy is very dense and the thickness hardly changes with increasing temperature (0.8 μm at 1000 °C and 0.9 μm at 1100 °C), which exhibits the best oxidation resistance and is comparable to that of ODS-FeCrAl. However, 1YTZ alloy shows the worst oxidation resistance at both 1000 °C and 1100 °C. The oxide layer is loose together with many pores and microcracks, and the thickness is the thickest among the four alloys. In addition, severe internal oxidation occurs in 1YTZ, which is not obviously observed in the other three alloys. The excellent oxidation tolerance of 1YZ is due to the addition of Zr, which results in the formation of thermodynamically stable oxides Y4Zr3O12, which has the highest number density and smallest oxide size among the four alloys. High-density interfaces between the oxides and the matrix effectively slow down the inward diffusion rate of O and the outward diffusion rate of Cr, and inhibit/moderate the coarsening of the oxides and the formation of volatile CrO3. Therefore, pores and microcracks are effectively suppressed in Zr-containing 1YZ. | SEM-EDS results of oxidized alloys shown in Fig. 4 (at%). | /home/shared/llm-extraction-pipeline/articles_all/10.1016.j.jallcom.2023.171017/tables/Table 2.csv |  | [ { "original": "1Y-A", "standardized": "1Y-A", "confidence": "high" }, { "original": "1YT-A", "standardized": "1YT-A", "confidence": "high" }, { "original": "1YZ-A", "standardized": "1YZ-A", "confidence": "high" }, { "original": "1YTZ-A", "standardized": "1YTZ-A", "confidence": "high" } ]
./10.1016.j.jallcom.2023.171017 | ODS-FeCrAl | Improved oxidation resistance of ODS-CrFeNi medium entropy alloys by different Y2O3/Ti/Zr additions | Isothermal oxidation tests of four types of oxide dispersion strengthened (ODS)-CrFeNi medium entropy alloys (MEAs) with different Y2O3/Ti/Zr additions, i.e., 1Y alloy (Y2O3), 1YT (Y2O3/Ti), 1YZ (Y2O3/Zr), and 1YTZ (Y2O3/Ti/Zr), were conducted at 1000 °C and 1100 °C for 12 h to explore the effects of oxide-forming elements on the high-temperature short-term oxidation resistance. XRD, SEM and EDS analyses were performed to characterize the microstructure and phase composition of the oxide layers of the four alloys at different oxidation temperatures. The results showed that the surface oxide layers formed on all ODS-MEAs are mainly composed of hexagonal Cr2O3. The thickness and defects (e.g. pores and microcracks) of the oxide layer strongly depend on the Y2O3/Ti/Zr additions and the oxidation temperature. In general, the thickness of the oxide layer increases with increasing temperature. The oxide layer on 1YZ alloy is very dense and the thickness hardly changes with increasing temperature (0.8 μm at 1000 °C and 0.9 μm at 1100 °C), which exhibits the best oxidation resistance and is comparable to that of ODS-FeCrAl. However, 1YTZ alloy shows the worst oxidation resistance at both 1000 °C and 1100 °C. The oxide layer is loose together with many pores and microcracks, and the thickness is the thickest among the four alloys. In addition, severe internal oxidation occurs in 1YTZ, which is not obviously observed in the other three alloys. The excellent oxidation tolerance of 1YZ is due to the addition of Zr, which results in the formation of thermodynamically stable oxides Y4Zr3O12, which has the highest number density and smallest oxide size among the four alloys. High-density interfaces between the oxides and the matrix effectively slow down the inward diffusion rate of O and the outward diffusion rate of Cr, and inhibit/moderate the coarsening of the oxides and the formation of volatile CrO3. Therefore, pores and microcracks are effectively suppressed in Zr-containing 1YZ. | Isothermal oxidation tests of four types of oxide dispersion strengthened (ODS)-CrFeNi medium entropy alloys (MEAs) with different Y2O3/Ti/Zr additions, i.e., 1Y alloy (Y2O3), 1YT (Y2O3/Ti), 1YZ (Y2O3/Zr), and 1YTZ (Y2O3/Ti/Zr), were conducted at 1000 °C and 1100 °C for 12 h to explore the effects of oxide-forming elements on the high-temperature short-term oxidation resistance. XRD, SEM and EDS analyses were performed to characterize the microstructure and phase composition of the oxide layers of the four alloys at different oxidation temperatures. The results showed that the surface oxide layers formed on all ODS-MEAs are mainly composed of hexagonal Cr2O3. The thickness and defects (e.g. pores and microcracks) of the oxide layer strongly depend on the Y2O3/Ti/Zr additions and the oxidation temperature. In general, the thickness of the oxide layer increases with increasing temperature. The oxide layer on 1YZ alloy is very dense and the thickness hardly changes with increasing temperature (0.8 μm at 1000 °C and 0.9 μm at 1100 °C), which exhibits the best oxidation resistance and is comparable to that of ODS-FeCrAl. However, 1YTZ alloy shows the worst oxidation resistance at both 1000 °C and 1100 °C. The oxide layer is loose together with many pores and microcracks, and the thickness is the thickest among the four alloys. In addition, severe internal oxidation occurs in 1YTZ, which is not obviously observed in the other three alloys. The excellent oxidation tolerance of 1YZ is due to the addition of Zr, which results in the formation of thermodynamically stable oxides Y4Zr3O12, which has the highest number density and smallest oxide size among the four alloys. High-density interfaces between the oxides and the matrix effectively slow down the inward diffusion rate of O and the outward diffusion rate of Cr, and inhibit/moderate the coarsening of the oxides and the formation of volatile CrO3. Therefore, pores and microcracks are effectively suppressed in Zr-containing 1YZ. | Comparison of oxidation resistance in air of ODS-CrFeNi MEAs with ODS-FeCrAl and other MEAs/HEAs. | /home/shared/llm-extraction-pipeline/articles_all/10.1016.j.jallcom.2023.171017/tables/Table 7.csv | {'a': 'HT: hot extrusion', 'b': 'HIP: hot isostatic pressing'} | [ { "original": "ODS-FeCrAl", "standardized": "ODS-FeCrAl", "confidence": "Low" } ]
./10.1016.j.jallcom.2023.171089 | Al-Ti | Laves phase and equiaxed grains formation in directed energy deposited AlCuFeNiTi high entropy alloy | As shown in Table 4 , the mixing enthalpy values of Al-Ni, Al-Ti, and Ni-Ti pairs have very low values for this particular alloy. The large negative mixing enthalpy results in Al-Ni-Ti forming a bond and solidifying as the dendritic regions while also dominating the microstructure of the alloy. The solidification of dendrites also pushes Fe and Cu out into the mushy zone where Fe and Ti start solidifying because of the low mixing enthalpy between the pair while also having the largest atomic radii difference. Finally, Cu, the element with the highest mixing enthalpy in the system, as seen in Table 4 , starts solidifying at the last moments of the solidification process and forms the ID region. The high mixing enthalpy of Cu indicates the low probability of forming a homogenous solid solution with other elements in the alloy[7,8,10]. Therefore, Cu segregates towards the grain boundaries to form the ID regions, whereas Fe-Ti bonds to form Laves phase. | In this study, an equiatomic AlCuFeNiTi high entropy alloy (HEA) was successfully fabricated for the first time using pre-alloyed powder with the directed energy deposition method on a Ti-6Al-4V substrate. The alloy was characterized using scanning electron microscopy (SEM), electron backscatter diffraction (EBSD), X-ray diffraction (XRD), transmission electron microscopy (TEM), and nanoindentation to provide insight into the relationship between its microstructural and nanoscale mechanical properties. The microstructure has three distinct regions, resulting from variation in the alloy's local elemental and crystallographic composition that influences its mechanical properties. The alloy was found to be multiphase with a mostly ordered Heusler structure (L21) and a small amount of FCC structure with traces of C14 Laves in them. Needle-like and spherical-shaped Cu-rich precipitates were also observed in the dendrites. During the solidification process, evidence of dendritic fragmentation was observed, contributing to the alloy having mostly equiaxed grains rather than the commonly observed columnar grains in previously reported additively manufactured (HEAs). Nanoindentation results showed that the dendrites constitute a hard zone, whereas the inter-dendritic regions typify a continuous soft zone, with the dispersed Laves phase having the highest hardness. The presence of Laves phase inside the grain boundaries and its distribution as small-size grains strengthens the grain boundaries. Results highlight the synthesis of an equiaxed HEA with multiple distinct regions that influence its overall mechanical properties. | Mixing enthalpy (kJ mol-1) for atomic pair between elements [60]. | /home/shared/llm-extraction-pipeline/articles_all/10.1016.j.jallcom.2023.171089/tables/Table 4.csv |  | [ { "original": "Al-Ti", "standardized": "Al-Ti", "confidence": "High" } ]
./10.1016.j.jallcom.2023.171089 | Al-Ni ¦ Ni-Ti | Laves phase and equiaxed grains formation in directed energy deposited AlCuFeNiTi high entropy alloy | EDS mapping was carried out to analyze the element compositions in these phases, as shown in Fig. 3(e) -(i). It is evident that the DR region is mostly composed of Al, Ni, and Ti, while the ID region is rich in Cu. Fe is seen to be segregated mainly in the C14 Laves phase. To quantify the elemental distribution of the sample, EDS point analysis was conducted in each region of the microstructure and on different sections of the alloy. The EDS point analysis test on these areas, as shown in Fig. 3(b) , confirmed the composition as about 80 % copper in the (ID) Cu-rich areas, while the (C14) Fe-rich region has about 55 % iron. The (DR) Al-Ni-Ti region has an almost equal composition of each element, as shown in Table 3 . | In this study, an equiatomic AlCuFeNiTi high entropy alloy (HEA) was successfully fabricated for the first time using pre-alloyed powder with the directed energy deposition method on a Ti-6Al-4V substrate. The alloy was characterized using scanning electron microscopy (SEM), electron backscatter diffraction (EBSD), X-ray diffraction (XRD), transmission electron microscopy (TEM), and nanoindentation to provide insight into the relationship between its microstructural and nanoscale mechanical properties. The microstructure has three distinct regions, resulting from variation in the alloy's local elemental and crystallographic composition that influences its mechanical properties. The alloy was found to be multiphase with a mostly ordered Heusler structure (L21) and a small amount of FCC structure with traces of C14 Laves in them. Needle-like and spherical-shaped Cu-rich precipitates were also observed in the dendrites. During the solidification process, evidence of dendritic fragmentation was observed, contributing to the alloy having mostly equiaxed grains rather than the commonly observed columnar grains in previously reported additively manufactured (HEAs). Nanoindentation results showed that the dendrites constitute a hard zone, whereas the inter-dendritic regions typify a continuous soft zone, with the dispersed Laves phase having the highest hardness. The presence of Laves phase inside the grain boundaries and its distribution as small-size grains strengthens the grain boundaries. Results highlight the synthesis of an equiaxed HEA with multiple distinct regions that influence its overall mechanical properties. | Mixing enthalpy (kJ mol-1) for atomic pair between elements [60]. | /home/shared/llm-extraction-pipeline/articles_all/10.1016.j.jallcom.2023.171089/tables/Table 4.csv |  | [ { "original": "Al-Ni", "standardized": "Al-Ni", "confidence": "Low" }, { "original": "Ni-Ti", "standardized": "Ni-Ti", "confidence": "Low" } ]
./10.1016.j.jallcom.2023.171089 | Fe-Ti | Laves phase and equiaxed grains formation in directed energy deposited AlCuFeNiTi high entropy alloy | In the DED AlCuFeNiTi HEA, the formation of Laves phase with Fe-Ti structure occurs before any of the other intermetallic compounds. We attribute the formation of Laves phase to the mixing enthalpy between compositional elements Fe and Ti and the difference in atomic radii between these two elements. The difference in atomic radius between Ti and Fe, as seen in Table 2 , is the largest between the element pairs which results in a larger interface for atoms to diffuse[10,29]. Thus, the larger interface for diffusion and low mixing enthalpy allows the Fe and Ti more opportunity to bond and form their own region. | In this study, an equiatomic AlCuFeNiTi high entropy alloy (HEA) was successfully fabricated for the first time using pre-alloyed powder with the directed energy deposition method on a Ti-6Al-4V substrate. The alloy was characterized using scanning electron microscopy (SEM), electron backscatter diffraction (EBSD), X-ray diffraction (XRD), transmission electron microscopy (TEM), and nanoindentation to provide insight into the relationship between its microstructural and nanoscale mechanical properties. The microstructure has three distinct regions, resulting from variation in the alloy's local elemental and crystallographic composition that influences its mechanical properties. The alloy was found to be multiphase with a mostly ordered Heusler structure (L21) and a small amount of FCC structure with traces of C14 Laves in them. Needle-like and spherical-shaped Cu-rich precipitates were also observed in the dendrites. During the solidification process, evidence of dendritic fragmentation was observed, contributing to the alloy having mostly equiaxed grains rather than the commonly observed columnar grains in previously reported additively manufactured (HEAs). Nanoindentation results showed that the dendrites constitute a hard zone, whereas the inter-dendritic regions typify a continuous soft zone, with the dispersed Laves phase having the highest hardness. The presence of Laves phase inside the grain boundaries and its distribution as small-size grains strengthens the grain boundaries. Results highlight the synthesis of an equiaxed HEA with multiple distinct regions that influence its overall mechanical properties. | Mixing enthalpy (kJ mol-1) for atomic pair between elements [60]. | /home/shared/llm-extraction-pipeline/articles_all/10.1016.j.jallcom.2023.171089/tables/Table 4.csv |  | [ { "original": "Fe-Ti", "standardized": "Fe-Ti", "confidence": "high" } ]
./10.1016.j.jallcom.2023.171226 | Si0.1 ¦ Si0 ¦ Si0.3 | Effect of silicon addition on the corrosion resistance of Al0.2CoCrFe1.5Ni high-entropy alloy in saline solution | In the paper, the effect of Si content on the microstructure evolution and corrosion properties of Al0.2CoCrFe1.5NiSi x (x = 0, 0.1, 0.2, 0.3) high entropy alloys (HEAs) was systematically investigated. With the addition of Si element, the microstructure changed from single face-centered cubic (FCC) phase in the Al0.2CoCrFe1.5Ni and Al0.2CoCrFe1.5NiSi0.1 HEAs to a dual-phase structure composed of FCC and body-centered cubic (BCC) phases in the Al0.2CoCrFe1.5NiSi0.2 and Al0.2CoCrFe1.5NiSi0.3 HEAs. In addition, the corrosion mechanism has been analyzed by elemental analysis and corrosion morphology. The electrochemical measurement results indicated that the Al0.2CoCrFe1.5NiSi0.1 HEA possessed the best corrosion resistance (E corr = - 215 mVAg/AgCl, I corr = 256 nA/cm2) because the small amount of Si element improves the corrosion resistance of the single-phase FCC HEA. When the Si content increased to 4.08 at% (x = 0.2) and 6.00 at% (x = 0.3), the galvanic corrosion was caused by BCC, resulting in the selective dissolution of the BCC phase and the decrease of corrosion resistance. This research results will help to understand the potential applications of doped trace Si element as a matrix element in single-phase FCC HEAs with good corrosion resistance. | In the paper, the effect of Si content on the microstructure evolution and corrosion properties of Al0.2CoCrFe1.5NiSi x (x = 0, 0.1, 0.2, 0.3) high entropy alloys (HEAs) was systematically investigated. With the addition of Si element, the microstructure changed from single face-centered cubic (FCC) phase in the Al0.2CoCrFe1.5Ni and Al0.2CoCrFe1.5NiSi0.1 HEAs to a dual-phase structure composed of FCC and body-centered cubic (BCC) phases in the Al0.2CoCrFe1.5NiSi0.2 and Al0.2CoCrFe1.5NiSi0.3 HEAs. In addition, the corrosion mechanism has been analyzed by elemental analysis and corrosion morphology. The electrochemical measurement results indicated that the Al0.2CoCrFe1.5NiSi0.1 HEA possessed the best corrosion resistance (E corr = - 215 mVAg/AgCl, I corr = 256 nA/cm2) because the small amount of Si element improves the corrosion resistance of the single-phase FCC HEA. When the Si content increased to 4.08 at% (x = 0.2) and 6.00 at% (x = 0.3), the galvanic corrosion was caused by BCC, resulting in the selective dissolution of the BCC phase and the decrease of corrosion resistance. This research results will help to understand the potential applications of doped trace Si element as a matrix element in single-phase FCC HEAs with good corrosion resistance. | EDS data of selected position in Fig. 8 (the point number 2, 4, 6, and 7 in dark color indicates the areas in neighbor of the corrosion pits). | /home/shared/llm-extraction-pipeline/articles_all/10.1016.j.jallcom.2023.171226/tables/Table 5.csv |  | [ { "original": "Si0.1", "standardized": "Al0.2CoCrFe1.5NiSi0.1", "confidence": "high" }, { "original": "Si0", "standardized": "Al0.2CoCrFe1.5NiSi0.0", "confidence": "high" }, { "original": "Si0.3", "standardized": "Al0.2CoCrFe1.5NiSi0.3", "confidence": "high" } ]
./10.1016.j.jallcom.2023.171315 | s | Phase equilibria of the Co-Cr-Mn ternary system at 700 °C | The isothermal phase diagram of the Co-Cr-Mn ternary system at 700 °C was experimentally determined via field-emission electron probe microanalysis/wavelength dispersive X-ray spectrometry and electron backscatter diffraction analyses. Three-phase regions of αCo(para)+ βMn+ σ and αMn+ βMn+ σ were confirmed via equilibrated microstructures; however, three-phase microstructures related to αCo(para)+ εCo+ σ and α’+ (Cr)+ σ were not observed in our study. The three-phase region of αCo(para)+ εCo+ σ was estimated to be very narrow because the phase boundaries between the αCo(para) and εCo phases were different within 2 at% for the Co, Cr, and Mn compositions. Furthermore, the α’ phase, presumed to be a nitride, was not observed in the microstructure equilibrated under a strictly controlled high-purity Ar gas (99.999%) atmosphere. The σ phase indicated a wide single-phase region similar to a previous study reported at temperatures between 900 °C and 1200 °C. The αMn phase, which is stable below 727 °C in the Cr-Mn binary system and below 900 °C in the Co-Mn binary system, had a large Co solubility of 9.8 at% in the Co-Cr-Mn ternary system. The composition dependences on the lattice constants of the σ phase in the Co-Cr-Mn ternary system were examined via X-ray diffraction analysis; this analysis showed that the lattice constants a and c changed significantly with increasing Mn composition in the Co and Mn substitution, while the lattice constant of a was constant and c was slightly increased by increasing Mn composition in Cr and Mn substitution. From first-principles calculations, it was deduced that increases or decreases in bonding lengths between the nearest atoms occupying the five sublattice sites were associated with small changes in the lattice constant when Mn replaced Cr. The hardness of the σ phase decreased with increasing c/a, and the hardness in the crystal orientation of (100) was more dependent on the Mn composition than that in the crystal orientation of (001). | The isothermal phase diagram of the Co-Cr-Mn ternary system at 700 °C was experimentally determined via field-emission electron probe microanalysis/wavelength dispersive X-ray spectrometry and electron backscatter diffraction analyses. Three-phase regions of αCo(para)+ βMn+ σ and αMn+ βMn+ σ were confirmed via equilibrated microstructures; however, three-phase microstructures related to αCo(para)+ εCo+ σ and α’+ (Cr)+ σ were not observed in our study. The three-phase region of αCo(para)+ εCo+ σ was estimated to be very narrow because the phase boundaries between the αCo(para) and εCo phases were different within 2 at% for the Co, Cr, and Mn compositions. Furthermore, the α’ phase, presumed to be a nitride, was not observed in the microstructure equilibrated under a strictly controlled high-purity Ar gas (99.999%) atmosphere. The σ phase indicated a wide single-phase region similar to a previous study reported at temperatures between 900 °C and 1200 °C. The αMn phase, which is stable below 727 °C in the Cr-Mn binary system and below 900 °C in the Co-Mn binary system, had a large Co solubility of 9.8 at% in the Co-Cr-Mn ternary system. The composition dependences on the lattice constants of the σ phase in the Co-Cr-Mn ternary system were examined via X-ray diffraction analysis; this analysis showed that the lattice constants a and c changed significantly with increasing Mn composition in the Co and Mn substitution, while the lattice constant of a was constant and c was slightly increased by increasing Mn composition in Cr and Mn substitution. From first-principles calculations, it was deduced that increases or decreases in bonding lengths between the nearest atoms occupying the five sublattice sites were associated with small changes in the lattice constant when Mn replaced Cr. The hardness of the σ phase decreased with increasing c/a, and the hardness in the crystal orientation of (100) was more dependent on the Mn composition than that in the crystal orientation of (001). | Crystal structures of the solid solutions and intermetallic compounds in the Co-Cr, Co-Mn, and Cr-Mn binary systems [42]. | /home/shared/llm-extraction-pipeline/articles_all/10.1016.j.jallcom.2023.171315/tables/Table 1.csv |  | [ { "original": "s", "standardized": "s", "confidence": "high" } ]
./10.1016.j.jallcom.2023.171315 | Co30-Cr(55-x)-Mn(15+x) | Phase equilibria of the Co-Cr-Mn ternary system at 700 °C | The Co30-Cr(55-x)-Mn(15+x)and Co(35-x)-Cr40-Mn(25+x)samples were prepared to examine the variations in the lattice constants and micro-Vickers hardness of the σ phase in the Co-Cr-Mn ternary system. The Co40-Cr60and Cr23-Mn77samples were also fabricated to be compared with previously reported lattice constants of the σ phase in the Co-Cr and Cr-Mn binary systems. Melting and solution treatment of the samples were performed in the same way as the sample for equilibrium heat treatment. Then, samples were encapsulated under an Ar atmosphere without cutting, and heat treatment was performed at 700 °C for 2160 h, followed by quenching in water. | The isothermal phase diagram of the Co-Cr-Mn ternary system at 700 °C was experimentally determined via field-emission electron probe microanalysis/wavelength dispersive X-ray spectrometry and electron backscatter diffraction analyses. Three-phase regions of αCo(para)+ βMn+ σ and αMn+ βMn+ σ were confirmed via equilibrated microstructures; however, three-phase microstructures related to αCo(para)+ εCo+ σ and α’+ (Cr)+ σ were not observed in our study. The three-phase region of αCo(para)+ εCo+ σ was estimated to be very narrow because the phase boundaries between the αCo(para) and εCo phases were different within 2 at% for the Co, Cr, and Mn compositions. Furthermore, the α’ phase, presumed to be a nitride, was not observed in the microstructure equilibrated under a strictly controlled high-purity Ar gas (99.999%) atmosphere. The σ phase indicated a wide single-phase region similar to a previous study reported at temperatures between 900 °C and 1200 °C. The αMn phase, which is stable below 727 °C in the Cr-Mn binary system and below 900 °C in the Co-Mn binary system, had a large Co solubility of 9.8 at% in the Co-Cr-Mn ternary system. The composition dependences on the lattice constants of the σ phase in the Co-Cr-Mn ternary system were examined via X-ray diffraction analysis; this analysis showed that the lattice constants a and c changed significantly with increasing Mn composition in the Co and Mn substitution, while the lattice constant of a was constant and c was slightly increased by increasing Mn composition in Cr and Mn substitution. From first-principles calculations, it was deduced that increases or decreases in bonding lengths between the nearest atoms occupying the five sublattice sites were associated with small changes in the lattice constant when Mn replaced Cr. The hardness of the σ phase decreased with increasing c/a, and the hardness in the crystal orientation of (100) was more dependent on the Mn composition than that in the crystal orientation of (001). | Summary of the lattice properties and micro-Vickers hardness for the s phase in the Co-Cr and Cr-Mn binary systems and Co-Cr-Mn ternary system. The chemical compositions of samples examined in the present study were analyzed via FE-EPMA/WDS. | /home/shared/llm-extraction-pipeline/articles_all/10.1016.j.jallcom.2023.171315/tables/Table 3.csv | {'*': 'Values obtained from the sample with intersecting compositions in Fig. 3.'} | [ { "original": "Co30-Cr(55-x)-Mn(15+x)", "standardized": "Co30-Cr(55-x)-Mn(15+x)", "confidence": "low" } ]
./10.1016.j.jallcom.2023.171315 | Co-Cr ¦ Cr-Mn | Phase equilibria of the Co-Cr-Mn ternary system at 700 °C | The isothermal phase diagram of the Co-Cr-Mn ternary system at 700 °C was experimentally determined via field-emission electron probe microanalysis/wavelength dispersive X-ray spectrometry and electron backscatter diffraction analyses. Three-phase regions of αCo(para)+ βMn+ σ and αMn+ βMn+ σ were confirmed via equilibrated microstructures; however, three-phase microstructures related to αCo(para)+ εCo+ σ and α’+ (Cr)+ σ were not observed in our study. The three-phase region of αCo(para)+ εCo+ σ was estimated to be very narrow because the phase boundaries between the αCo(para) and εCo phases were different within 2 at% for the Co, Cr, and Mn compositions. Furthermore, the α’ phase, presumed to be a nitride, was not observed in the microstructure equilibrated under a strictly controlled high-purity Ar gas (99.999%) atmosphere. The σ phase indicated a wide single-phase region similar to a previous study reported at temperatures between 900 °C and 1200 °C. The αMn phase, which is stable below 727 °C in the Cr-Mn binary system and below 900 °C in the Co-Mn binary system, had a large Co solubility of 9.8 at% in the Co-Cr-Mn ternary system. The composition dependences on the lattice constants of the σ phase in the Co-Cr-Mn ternary system were examined via X-ray diffraction analysis; this analysis showed that the lattice constants a and c changed significantly with increasing Mn composition in the Co and Mn substitution, while the lattice constant of a was constant and c was slightly increased by increasing Mn composition in Cr and Mn substitution. From first-principles calculations, it was deduced that increases or decreases in bonding lengths between the nearest atoms occupying the five sublattice sites were associated with small changes in the lattice constant when Mn replaced Cr. The hardness of the σ phase decreased with increasing c/a, and the hardness in the crystal orientation of (100) was more dependent on the Mn composition than that in the crystal orientation of (001). | The isothermal phase diagram of the Co-Cr-Mn ternary system at 700 °C was experimentally determined via field-emission electron probe microanalysis/wavelength dispersive X-ray spectrometry and electron backscatter diffraction analyses. Three-phase regions of αCo(para)+ βMn+ σ and αMn+ βMn+ σ were confirmed via equilibrated microstructures; however, three-phase microstructures related to αCo(para)+ εCo+ σ and α’+ (Cr)+ σ were not observed in our study. The three-phase region of αCo(para)+ εCo+ σ was estimated to be very narrow because the phase boundaries between the αCo(para) and εCo phases were different within 2 at% for the Co, Cr, and Mn compositions. Furthermore, the α’ phase, presumed to be a nitride, was not observed in the microstructure equilibrated under a strictly controlled high-purity Ar gas (99.999%) atmosphere. The σ phase indicated a wide single-phase region similar to a previous study reported at temperatures between 900 °C and 1200 °C. The αMn phase, which is stable below 727 °C in the Cr-Mn binary system and below 900 °C in the Co-Mn binary system, had a large Co solubility of 9.8 at% in the Co-Cr-Mn ternary system. The composition dependences on the lattice constants of the σ phase in the Co-Cr-Mn ternary system were examined via X-ray diffraction analysis; this analysis showed that the lattice constants a and c changed significantly with increasing Mn composition in the Co and Mn substitution, while the lattice constant of a was constant and c was slightly increased by increasing Mn composition in Cr and Mn substitution. From first-principles calculations, it was deduced that increases or decreases in bonding lengths between the nearest atoms occupying the five sublattice sites were associated with small changes in the lattice constant when Mn replaced Cr. The hardness of the σ phase decreased with increasing c/a, and the hardness in the crystal orientation of (100) was more dependent on the Mn composition than that in the crystal orientation of (001). | Summary of the lattice properties and micro-Vickers hardness for the s phase in the Co-Cr and Cr-Mn binary systems and Co-Cr-Mn ternary system. The chemical compositions of samples examined in the present study were analyzed via FE-EPMA/WDS. | /home/shared/llm-extraction-pipeline/articles_all/10.1016.j.jallcom.2023.171315/tables/Table 3.csv | {'*': 'Values obtained from the sample with intersecting compositions in Fig. 3.'} | [ { "original": "Co-Cr", "standardized": "Co-Cr", "confidence": "high" }, { "original": "Cr-Mn", "standardized": "Cr-Mn", "confidence": "high" } ]
./10.1016.j.jallcom.2023.171342 | CP-Ti | Assessment of the tribocorrosion performance of a (TiZrNbTaMo)C refractory high entropy alloy carbide coating in a marine environment | In this present study, a novel (TiZrNbTaMo)C RHEAC coating was successfully prepared on a commercial purity Ti (CP-Ti) substrate via double-cathode glow discharge sputtering-deposition technology. After determining the phase composition, the microstructure and the mechanical behaviour of the coating, its electrochemical behavior under tribocorrosion conditions in a 3.5 wt% NaCl solution was experimentally evaluated by OCP and potentiodynamic polarization. Further to this, Mott-Schottky analysis and point of zero charge (PZC) tests were used to reveal the semiconducting properties and adsorption ability of Cl-ions for the passive film formed on the RHEAC coating and uncoated substrate. | To improve the tribocorrosion performance of mechanical components applied in marine environments, a (TiZrNbTaMo)C refractory high entropy alloy carbide (RHEAC) coating was deposited using a sputtering deposition technique onto a commercial purity Ti substrate. The as-synthesized RHEAC coating, with an average thickness of approximately 22 μm, exhibited a single-phase face-centered cubic (FCC) crystal structure, composed of equiaxed grains with an average diameter of approximately 9 nm. The tribocorrosion performance of the RHEAC coating was investigated by both open circuit potential (OCP) and potentiodynamic polarization measurements in 3.5 wt% NaCl solution. Under both static corrosion and tribocorrosion conditions, the RHEAC coating showed higher OCP values relative to the uncoated substrate. Similarly, the potentiodynamic polarization measurements revealed that the RHEAC coating exhibited more noble corrosion potential values and a lower corrosion current density under both static and tribocorrosion conditions, in comparison with uncoated Ti. After application of the RHEAC coating, the specific wear rate of commercially pure Ti was lowered by two orders of magnitude under conditions of both tribocorrosion and dry sliding wear. Moreover, Mott-Schottky and point of zero charge (PZC) measurements suggested that the passive film present on the RHEAC coating exhibited a smaller donor density as well as a higher capacity to impede Cl - ions adsorption than the passive film grown on uncoated substrate. | Electrochemical parameters derived from potentiodynamic polarization curves of the RHEAC coating and uncoated CP-Ti. | /home/shared/llm-extraction-pipeline/articles_all/10.1016.j.jallcom.2023.171342/tables/Table 1.csv |  | [ { "original": "CP-Ti", "standardized": "Ti", "confidence": "high" } ]
./10.1016.j.jallcom.2023.171342 | RHEAC coating | Assessment of the tribocorrosion performance of a (TiZrNbTaMo)C refractory high entropy alloy carbide coating in a marine environment | To improve the tribocorrosion performance of mechanical components applied in marine environments, a (TiZrNbTaMo)C refractory high entropy alloy carbide (RHEAC) coating was deposited using a sputtering deposition technique onto a commercial purity Ti substrate. The as-synthesized RHEAC coating, with an average thickness of approximately 22 μm, exhibited a single-phase face-centered cubic (FCC) crystal structure, composed of equiaxed grains with an average diameter of approximately 9 nm. The tribocorrosion performance of the RHEAC coating was investigated by both open circuit potential (OCP) and potentiodynamic polarization measurements in 3.5 wt% NaCl solution. Under both static corrosion and tribocorrosion conditions, the RHEAC coating showed higher OCP values relative to the uncoated substrate. Similarly, the potentiodynamic polarization measurements revealed that the RHEAC coating exhibited more noble corrosion potential values and a lower corrosion current density under both static and tribocorrosion conditions, in comparison with uncoated Ti. After application of the RHEAC coating, the specific wear rate of commercially pure Ti was lowered by two orders of magnitude under conditions of both tribocorrosion and dry sliding wear. Moreover, Mott-Schottky and point of zero charge (PZC) measurements suggested that the passive film present on the RHEAC coating exhibited a smaller donor density as well as a higher capacity to impede Cl - ions adsorption than the passive film grown on uncoated substrate. | To improve the tribocorrosion performance of mechanical components applied in marine environments, a (TiZrNbTaMo)C refractory high entropy alloy carbide (RHEAC) coating was deposited using a sputtering deposition technique onto a commercial purity Ti substrate. The as-synthesized RHEAC coating, with an average thickness of approximately 22 μm, exhibited a single-phase face-centered cubic (FCC) crystal structure, composed of equiaxed grains with an average diameter of approximately 9 nm. The tribocorrosion performance of the RHEAC coating was investigated by both open circuit potential (OCP) and potentiodynamic polarization measurements in 3.5 wt% NaCl solution. Under both static corrosion and tribocorrosion conditions, the RHEAC coating showed higher OCP values relative to the uncoated substrate. Similarly, the potentiodynamic polarization measurements revealed that the RHEAC coating exhibited more noble corrosion potential values and a lower corrosion current density under both static and tribocorrosion conditions, in comparison with uncoated Ti. After application of the RHEAC coating, the specific wear rate of commercially pure Ti was lowered by two orders of magnitude under conditions of both tribocorrosion and dry sliding wear. Moreover, Mott-Schottky and point of zero charge (PZC) measurements suggested that the passive film present on the RHEAC coating exhibited a smaller donor density as well as a higher capacity to impede Cl - ions adsorption than the passive film grown on uncoated substrate. | Electrochemical parameters derived from potentiodynamic polarization curves of the RHEAC coating and uncoated CP-Ti. | /home/shared/llm-extraction-pipeline/articles_all/10.1016.j.jallcom.2023.171342/tables/Table 1.csv |  | [ { "original": "RHEAC coating", "standardized": "(TiZrNbTaMo)C", "confidence": "High" } ]
./10.1016.j.jallcom.2023.171357 | (Sm1/2Ce1/2)Co5 | Valence electron structures and thermal and magnetic properties of RCo5 (R=light rare earth) intermetallic compounds with medium- and high-entropy design at R site | Table 5 lists the calculated and weighted average of Curie temperatures of RCo5-type MEICs and HEICs. The calculated Curie temperatureTc̅agrees with the weighted average of observedTcfor binary RCo5well. Curie temperatures of Co-rich intermetallic compounds are usually determined by a Faraday magnetic balance[52], or a VSM[53], which is due to their high Curie temperature, such as Sm2Co17(1190-1200 K), LaCo13(1290 K)[47]. However, the measurements are high costly due to the high temperature loss, thus, the report of measured Curie temperatures of RCo5-type MEICs and HEICs are very limited. In order to measure high Curie temperatures, an indirect method is used to measure the Curie temperature by using thermogravimetric analysis under an external magnetic field[54]. Recently, this method is used to measure Curie temperatures of (Sm0.4Ce0.6)Co5and (Sm0.6Ce0.4)Co5, and their Curie temperatures correspond to 868 K and 905 K[51]. It shows that Curie temperatures of Sm1-xCexCo5intermetallic compounds increase with the increasing x. Thus, the Curie temperature of (Sm1/2Ce1/2)Co5should be between 868 K and 905 K, which is very close to the theoretical Curie temperature (852.4 K). So, it can be concluded that our calculated results are reasonable. Curie temperatures of RCo5-type MEICs and HEICs show the same change tendency as that of magnetic moment of Co, as shown in Fig. 9 . It is suggested that Curie temperature is strongly depended upon the total magnetic moments of Co in RCo5-type MEICs and HEICs. The ordered magnetic structure is stabilized by strong exchange coupling interaction caused by 3dmagnetic electrons of Co atoms; thus, it is required to have more thermal phonons for breaking the ordered magnetic structure, which induces the increase of Curie temperature. | RCo5-type (R=light rare earth) medium- and high-entropy intermetallic compounds, which are designed by random occupation of equiatomic multiple rare earth elements at the rare earth site, are prepared by arc melting and vacuum heat-treatment technologies, and their crystal structures and magnetic properties are studied by X-ray diffraction and magnetic measurements. The empirical electron theory of solids and molecules is used to investigate their valence electron structures, thermal and magnetic properties. The theoretical bond lengths and magnetic moments match the experimental ones well. The study reveals that the thermal and magnetic properties are strongly related to the valence electron structures modulated by medium- and high-entropy design at rare earth. The medium and high entropized designs induce the increase of the covalence electron numbers n c . It is helpful for stabilizing the crystal structure. The number of covalence electron pair of the strongest R-CoI bond affects the melting point. The magnetic moments of RCo5-type medium- and high-entropy intermetallic compounds, which mainly originate from the 3d magnetic electrons of Co atoms, are modulated by medium and high entropized rare earth due to their exchange interactions. The magnetic moment of Co at the 2c site is larger than that of Co at the 3g site, which is due to the electron transformations from magnetic to covalence electron for bonding with the rare earth at the 3g site. Curie temperatures raise with the increasing 3d magnetic electron numbers of Co atom. | Theoretical and weighted average of melting points (Tm and Tm) and cohesive energies (Ec') of RCo5-type MEICs and HEICs. | /home/shared/llm-extraction-pipeline/articles_all/10.1016.j.jallcom.2023.171357/tables/Table 4.csv |  | [ { "original": "(Sm1/2Ce1/2)Co5", "standardized": "(Sm0.5Ce0.5)Co5", "confidence": "high" } ]
./10.1016.j.jallcom.2023.171357 | (Sm1/3La1/3Nd1/3)Co5 ¦ (Sm1/3Pr1/3Nd1/3)Co5 | Valence electron structures and thermal and magnetic properties of RCo5 (R=light rare earth) intermetallic compounds with medium- and high-entropy design at R site | The experimental bond lengths are determined according to the atomic ordinates in crystallographic data, and the calculated bond lengths are obtained from BLD method. The calculations show that the calculated bond lengths match the experimental ones well, as listed in table A4 in the Appendix section. The differences ΔDbetween the calculated and experimental bond lengths range from 0.01722 Å to 0.04915 Å. Table A5 in the Appendix section lists the VESs of the RCo5-type MEICs and HEICs. Fig. 4 shows the changes of various electrons of binary RCo5before and after high entropized design at rare earth crystal position. The covalence electron numberncranges from 5.1141 to 5.3005 after medium- and high-entropy designs, which are larger than the pure binary RCo5intermetallic compounds ones (ncis less than 5[50]), as shown in Fig. 4(a) . It is suggested that the medium- or high-entropy design enhances the strength of bonds in RCo5. The largenc/atom is helpful for increasing the structural stability[40,44], the crystal structure is more stable after medium- or high-entropy design at rare earth site. The medium and high entropized modulations are different for R and two-cobalt sublattices, the number of covalence electronncincreases after the entropized design at rare earth R site, which is significantly more than that in pure binary RCo5intermetallic compound, as shown in Fig. 4(b) . However, the numbers of various electron of CoIIat 3gsite change more than that of CoIat 2csite, as shown in Fig. 4(c) ∼4(f). The modulation of entropy for CoIIinduces the increase ofnc,but the decreases of 3dmagnetic electron. This change can be explained by the electron transitions from 3dmagnetic electron to covalence electron. The increases ofncat R and CoIIsites are beneficial for their bonding interaction, which is helpfully structural stability. However, the numbers of covalence electronsncfor CoItend to decline after medium- or high-entropy design. It implies that the high entropy causes the quantum hybridization state of CoIshifts from ground state (h) to high hybrid state (t). It is noticed that the abnormal valence structures of CoIand CoIIare observed in ternary configuration entropized (Sm1/3La1/3Nd1/3)Co5and (Sm1/3Pr1/3Nd1/3)Co5, which have the first two largest moment among all entropized RCo5intermetallic compounds. The difference of magnetic moment is due to the addition of nonmagnetic La. The 3dmagnetic electron numbers of CoIare modulated to reach the largest value by entropizations of Pr and Nd, however, its covalence electron numbersncare minimum due to the electron transformation from covalence electron to magnetic electron. The reversal modulation occurs in CoII, it reveals that the magnetic moment is mainly contributed by CoIand the structural stability is mainly modulated by CoII. | RCo5-type (R=light rare earth) medium- and high-entropy intermetallic compounds, which are designed by random occupation of equiatomic multiple rare earth elements at the rare earth site, are prepared by arc melting and vacuum heat-treatment technologies, and their crystal structures and magnetic properties are studied by X-ray diffraction and magnetic measurements. The empirical electron theory of solids and molecules is used to investigate their valence electron structures, thermal and magnetic properties. The theoretical bond lengths and magnetic moments match the experimental ones well. The study reveals that the thermal and magnetic properties are strongly related to the valence electron structures modulated by medium- and high-entropy design at rare earth. The medium and high entropized designs induce the increase of the covalence electron numbers n c . It is helpful for stabilizing the crystal structure. The number of covalence electron pair of the strongest R-CoI bond affects the melting point. The magnetic moments of RCo5-type medium- and high-entropy intermetallic compounds, which mainly originate from the 3d magnetic electrons of Co atoms, are modulated by medium and high entropized rare earth due to their exchange interactions. The magnetic moment of Co at the 2c site is larger than that of Co at the 3g site, which is due to the electron transformations from magnetic to covalence electron for bonding with the rare earth at the 3g site. Curie temperatures raise with the increasing 3d magnetic electron numbers of Co atom. | Theoretical and weighted average of melting points (Tm and Tm) and cohesive energies (Ec') of RCo5-type MEICs and HEICs. | /home/shared/llm-extraction-pipeline/articles_all/10.1016.j.jallcom.2023.171357/tables/Table 4.csv |  | [ { "original": "(Sm1/3La1/3Nd1/3)Co5", "standardized": "(Sm1/3La1/3Nd1/3)Co5", "confidence": "high" }, { "original": "(Sm1/3Pr1/3Nd1/3)Co5", "standardized": "(Sm1/3Pr1/3Nd1/3)Co5", "confidence": "high" } ]
./10.1016.j.jallcom.2023.171384 | 316 L | A review study on thermal stability of powder-based additively manufactured alloys | In this article, each section begins with an overview of the metal’s introduction, characteristics, and applications. Afterward, the philosophy and rationale for choosing additive manufacturing processes and some additive manufacturing techniques used for each material are discussed. In the first section, the most recent studies which have been done on the mechanical properties of AM aluminum alloys at elevated temperatures are reviewed. The most prominent and noticeable aluminum alloys mentioned in the first section are the collections of Al-Si-Mg, Al-Mg-Si, and Al-Cu-Ce alloys which are also composed of other micro-alloying elements. The second chapter reviews articles regarding elevated temperatures microstructure and mechanical properties of AM ferrous alloys. Some categories of stainless steel (316 L and 15-5PH), martensitic steel (Grad 91), and tool steel (H13) are candidates that are studied in this part. In the third section, surveys were conducted in recent years on the mechanical and thermal stability of the titanium alloys such as Ti-6Al-4 V, Ti-48Al-2Cr-2 Nb, and TC4 fabricated by different additive manufacturing methods, and strengthening mechanisms at high-temperature of these alloys are provided. The fourth section compares the tensile properties of superalloys fabricated through different traditional production methods with additive manufacturing processes. Moreover, the newest studies on the mechanical and thermal stability of AM superalloys (IN718, IN625, and HN230) are tracked. In the fifth chapter, after a brief prelude on high entropy alloys (HEAs), the high-temperature mechanical properties of HEAs built through additive manufacturing techniques (SLM, LMD, and LENS) with emphasis on the microstructure evolution and thermal stability are discussed. Although the thermal stability of five distinct additively manufactured alloy families in present studies has been reviewed, owing to some special issues in the high-temperature performance of refractory metals, which may exceed the scope of this subject matter, the thermal stability of these types of alloys have not been explored and discussed. | Investigation of powder-based additive manufacturing (AM) of metallic alloys is quickly increasing due to reduced defects, low cost, and high efficiency. Recent developments in the printing of defect-free sections promise fundamental motion beyond conventional technologies and also enable the production of complex parts by adding material layer upon layer. Fabricated parts by additive manufacturing have notable mechanical properties owing to the experienced thermal gradient and high cooling rate compared with conventional processes. Thermal stability, determining the material’s ability to keep its properties and sustain at desired temperatures over prolonged service time, is becoming the next limiting factor for AM-built metallic alloys. The development of thermally stable materials will provide a wider temperature range for structural applications, particularly in the automotive and aerospace industries. In this review, the previous studies have been purposefully collected to survey the high-temperature mechanical properties and thermal stability of metallic alloys fabricated with AM. We explored and discussed the thermal stability of five categories of metallic alloys (aluminum alloys, ferrous alloys, titanium alloys, superalloys, and high entropy alloys) fabricated by various methods of additive manufacturing technology. We emphasized their phase transformation, microstructure development during solidification, and various strengthening mechanisms activated at high and low temperatures, all of which affecting on high-temperature mechanical properties. The main goal of this article is to develop an ample comprehension of the mechanical properties and thermal stability of the metallic alloys AM-built under various conditions. | Mechanical properties of SLM-SS316L as reference [84]. | /home/shared/llm-extraction-pipeline/articles_all/10.1016.j.jallcom.2023.171384/tables/Table 2.csv |  | [ { "original": "316 L", "standardized": "316 L", "confidence": "high" } ]
./10.1016.j.jallcom.2023.171384 | Grade 91 | A review study on thermal stability of powder-based additively manufactured alloys | Eftink et al.[100]also have investigated the high-temperature mechanical properties of 9Cr-1Mo martensitic steel (Grade 91) fabricated by the LPBF method. The AM microstructure consists of areas of lower bainite restricted by martensite, which is a major difference compared to the typical martensitic microstructure of conventional Gr.91 steel. The tensile test results of the specimens fabricated in different building directions, which have been deformed at 25, 300, and 600 °C orientations are presented in Fig. 17 . | Investigation of powder-based additive manufacturing (AM) of metallic alloys is quickly increasing due to reduced defects, low cost, and high efficiency. Recent developments in the printing of defect-free sections promise fundamental motion beyond conventional technologies and also enable the production of complex parts by adding material layer upon layer. Fabricated parts by additive manufacturing have notable mechanical properties owing to the experienced thermal gradient and high cooling rate compared with conventional processes. Thermal stability, determining the material’s ability to keep its properties and sustain at desired temperatures over prolonged service time, is becoming the next limiting factor for AM-built metallic alloys. The development of thermally stable materials will provide a wider temperature range for structural applications, particularly in the automotive and aerospace industries. In this review, the previous studies have been purposefully collected to survey the high-temperature mechanical properties and thermal stability of metallic alloys fabricated with AM. We explored and discussed the thermal stability of five categories of metallic alloys (aluminum alloys, ferrous alloys, titanium alloys, superalloys, and high entropy alloys) fabricated by various methods of additive manufacturing technology. We emphasized their phase transformation, microstructure development during solidification, and various strengthening mechanisms activated at high and low temperatures, all of which affecting on high-temperature mechanical properties. The main goal of this article is to develop an ample comprehension of the mechanical properties and thermal stability of the metallic alloys AM-built under various conditions. | Influences of various strengthening mechanisms on the thermal stability of ferrous alloys manufactured by several AM methods. | /home/shared/llm-extraction-pipeline/articles_all/10.1016.j.jallcom.2023.171384/tables/Table 3.csv |  | [ { "original": "Grade 91", "standardized": "9Cr-1Mo", "confidence": "High" } ]
./10.1016.j.jallcom.2023.171426 | FCC_CoCrFeNi | The influence of site preference on the elastic properties of FCC_CoCrFeNi multi-principal element alloy | The influence of the existing site preference of the constituent elements on the sublattice on elastic properties is rarely explored in multi-principal element alloys (MPEAs). In this work, in order to explore the influence of the site preference of constituent atoms on the thermodynamic properties and elastic properties, the ordered configurations based on the previously predicted site occupying fractions (SOFs) and the disordered configuration based on a special quasi-random structure (SQS) were established, and the thermodynamic properties and elastic properties were predicted using the quasi-harmonic approximation (QHA) method first. It was found that the site preferring behaviors of atoms on the sublattices will not only improve the stability of the structure but will also lead to bigger elastic properties than its ideal disordered structure. Although the prediction of the temperature-dependent elastic properties using the QHA method shortens the time costs by only considering the effects of thermal expansion, it ignores the significant effect of lattice vibration on elastic properties at high temperatures. In order to explore the influence of lattice vibration on the temperature-dependent elastic properties further, the elastic properties of the ordered FCC_CoCrFeNi MPEA were predicted using the ab initio molecular dynamics (AIMD) method at several selective temperatures. The results show that except for the elastic constant C 12 and bulk modulus, the lattice vibration reduces other elastic properties on the basis of thermal expansion. The predicted temperature-dependent shear and Young's moduli agree well with the limited experimental literature data. Thus, the temperature-dependent elastic properties can be reasonably predicted using the AIMD method based on site preference. The predicted polycrystalline elastic moduli B , G , and E of FCC_CoCrFeNi MPEA at 973 K are 146.68, 53.79, and 143.78 GPa, respectively. | The influence of the existing site preference of the constituent elements on the sublattice on elastic properties is rarely explored in multi-principal element alloys (MPEAs). In this work, in order to explore the influence of the site preference of constituent atoms on the thermodynamic properties and elastic properties, the ordered configurations based on the previously predicted site occupying fractions (SOFs) and the disordered configuration based on a special quasi-random structure (SQS) were established, and the thermodynamic properties and elastic properties were predicted using the quasi-harmonic approximation (QHA) method first. It was found that the site preferring behaviors of atoms on the sublattices will not only improve the stability of the structure but will also lead to bigger elastic properties than its ideal disordered structure. Although the prediction of the temperature-dependent elastic properties using the QHA method shortens the time costs by only considering the effects of thermal expansion, it ignores the significant effect of lattice vibration on elastic properties at high temperatures. In order to explore the influence of lattice vibration on the temperature-dependent elastic properties further, the elastic properties of the ordered FCC_CoCrFeNi MPEA were predicted using the ab initio molecular dynamics (AIMD) method at several selective temperatures. The results show that except for the elastic constant C 12 and bulk modulus, the lattice vibration reduces other elastic properties on the basis of thermal expansion. The predicted temperature-dependent shear and Young's moduli agree well with the limited experimental literature data. Thus, the temperature-dependent elastic properties can be reasonably predicted using the AIMD method based on site preference. The predicted polycrystalline elastic moduli B , G , and E of FCC_CoCrFeNi MPEA at 973 K are 146.68, 53.79, and 143.78 GPa, respectively. | The calculated structural parameters and energetic data of the site occupying fractions (SOFs) and special quasi-random structure (SQS) structural models of FCC_CoCrFeNi MPEAs based on a 2 x 2 x 2 FCC L12_AuCu3 at ground state. | /home/shared/llm-extraction-pipeline/articles_all/10.1016.j.jallcom.2023.171426/tables/Table 1.csv |  | [ { "original": "FCC_CoCrFeNi", "standardized": "FCC_CoCrFeNi", "confidence": "low" } ]
./10.1016.j.jallcom.2023.171428 | R-1 ¦ Inverse ¦ R-2 ¦ R-3 | The selective site occupation, structural and thermal stability of high entropy (CoCrFeMnNi)3O4 spinel | Several possible occupation compositions could be inferred from the previous analyses, and their configuration entropy (Sconf), degree of inversion (α) and crystal field stable energy (CFSE) were listed in Table 1 . The details of the calculation of configuration entropy are presented inTable S1. Considering the tetrahedral sites occupied by Fe and Co only, three structural models (R-1, R-2 and R-3) were proposed. Among which, the R-3 model had the lowestCFSE, which was close to the experimental composition characterized as Co and Fe ions occupying both Td and Oh sites. Clearly, conformational entropy is not the only factor in the stability of the HESO structure. The experiment did no result in a random structure (disordered), even though the configuration entropy was the highest. This can be attributed to the ionic occupation of the specific structure (R-1 to R-3) providing a lowerCFSEvalue, which is caused by the splitting situation of the coordination field. Similarly, complete inverse spinel model (Inverse) with high CFSE value was also not present in the experiment. The lattice parameter (a) and forming energy (Ef) of each model were calculated by the structural optimization calculation using density functional theory (DFT) method, also listed in Table 1 . According to the calculated results ofEf,the forming energy of disordered model is higher than the models with selective occupation. This result is consistent with the previous investigation. The model R-3 presents the lowestEf, indicating the maximum probability that the sample has such a structure. XRD refinement analysis was used as the final characterization tool for validation of the result of theoretical calculation. As shown in Fig. 5 , the experimental pattern indicates a fine fitting with the calculated pattern from model R-3. TheRwp,Rpandχ2which stand for refinement parameters are 1.97 %, 1.51 % and 1.18, respectively. The lattice parameters of the HESO sample is 5.936, which is also consistent with the calculated results. | The selective site occupation may occur in high entropy spinel oxide (HESO), which is essential for the structural and thermal stability. A single-phase (Co0.2Cr0.2Fe0.2Mn0.2Ni0.2)3 O4 was therefore investigated to reveal its high stability in a wide temperature from room temperature to 1400°C in air/nitrogen. Characteristic features and DFT calculations proved the derived structural model, [Fe0.5Co0.5]Td [Co0.1Fe0.1Cr0.6Mn0.6Ni0.6]Oh O4, which highlighted the selective site occupation in HESO. The real structure presented here provides an alternate viewpoint on the cationic arrangement in HESO, which presented low crystal field stable energy value (-25.74 Dq) and low formation energy (-5.884 eV/atom). The HESO exhibited a low weight loss of 1.68 wt% at 1400 °C in nitrogen, which was 42.86 % lower than nickel ferrite spinel. No precipitation or decomposition was observed in the single-phase HESO in air. However, since the Gibbs free energy change of possible precipitation reactions of NiO and CoO oxides were negative below 1594 K, the precipitation of rock-salt phase close to (NiCo)1-δ could be observed in nitrogen due to oxygen deficiency. | The configuration entropy, degree of inversion, crystal field stable energy, and formation energy calculated from the assumed structural models. | /home/shared/llm-extraction-pipeline/articles_all/10.1016.j.jallcom.2023.171428/tables/Table 1.csv |  | [ { "original": "R-1", "standardized": "R-1", "confidence": "high" }, { "original": "Inverse", "standardized": "Inverse", "confidence": "high" }, { "original": "R-2", "standardized": "R-2", "confidence": "high" }, { "original": "R-3", "standardized": "R-3", "confidence": "high" } ]
./10.1016.j.jallcom.2023.171430 | 316 L stainless steel | Microstructure evolution and tensile property of high entropy alloy particle reinforced 316 L stainless steel matrix composites fabricated by laser powder bed fusion | 316 L stainless steel is prone to failure under high-strength conditions due to low strength and poor wear resistance, which limits its further application severely. In this study, 2 wt% FeCoNiAlTi high entropy alloy (HEA) powders and 316 L stainless steel powders were mixed to fabricate HEA reinforced 316 L stainless steel matrix composites (MMCs) via laser powder bed fusion (LPBF). The influence of scanning speed on microstructure evolution, the mechanical properties and the strengthening mechanisms have been investigated systematically. The LPBF-fabricated HEA/316 L MMCs consists of both γ-Fe and α-Fe phases. For HEA/316 L MMCs, the grains are refined with the increase of scanning speed and the minimum size is around 0.64 μm. The precipitation of nanoparticles is observed, and the nanoparticles form a strong interfacial bounding with matrix, which indicates the good metallurgical bonding between HEA and 316 L stainless steel. The tensile strength of the LPBF-fabricated composites increases from 1164 MPa to 1276 MPa with increased scanning speed, which is approximately twice as high as the strength of LPBF processed 316 L stainless steel matrix. The contribution of each strengthening mechanism is calculated, and the contribution of particle strengthening is the largest (from 241 MPa to 300 MPa, changing with scanning speed). This work demonstrates the feasibility of using HEA as potential reinforcement in metallic systems and can further enlarge the application field of metallic materials. | 316 L stainless steel is prone to failure under high-strength conditions due to low strength and poor wear resistance, which limits its further application severely. In this study, 2 wt% FeCoNiAlTi high entropy alloy (HEA) powders and 316 L stainless steel powders were mixed to fabricate HEA reinforced 316 L stainless steel matrix composites (MMCs) via laser powder bed fusion (LPBF). The influence of scanning speed on microstructure evolution, the mechanical properties and the strengthening mechanisms have been investigated systematically. The LPBF-fabricated HEA/316 L MMCs consists of both γ-Fe and α-Fe phases. For HEA/316 L MMCs, the grains are refined with the increase of scanning speed and the minimum size is around 0.64 μm. The precipitation of nanoparticles is observed, and the nanoparticles form a strong interfacial bounding with matrix, which indicates the good metallurgical bonding between HEA and 316 L stainless steel. The tensile strength of the LPBF-fabricated composites increases from 1164 MPa to 1276 MPa with increased scanning speed, which is approximately twice as high as the strength of LPBF processed 316 L stainless steel matrix. The contribution of each strengthening mechanism is calculated, and the contribution of particle strengthening is the largest (from 241 MPa to 300 MPa, changing with scanning speed). This work demonstrates the feasibility of using HEA as potential reinforcement in metallic systems and can further enlarge the application field of metallic materials. | The lattice constants for the different phases in the 316 L matrix and HEA/316 L composites calculated from the X-ray diffraction patterns. | /home/shared/llm-extraction-pipeline/articles_all/10.1016.j.jallcom.2023.171430/tables/Table 3.csv |  | [ { "original": "316 L stainless steel", "standardized": "316 L stainless steel", "confidence": "high" } ]
./10.1016.j.jallcom.2023.171491 | Si-doped MEA | Microstructure and mechanical property correlation in Silicon-doped equiatomic FeMnNi MEA: Experiments and simulation | Let us first discuss the multifold increase of strength due to Si-addition to the MEA. Table 3 shows the different contributions to strengthening, i.e, strain hardening, Hall-Petch, as well as solid solution hardening. In order to estimate the first two cases, we have utilized SEM-EBSD results to obtain dislocation density and average grain size. The average grain size of the 0.5% Si-doped MEA is 161 ± 20 μm and that of 2% Si doping is 93 ± 11 μm. This reduction in the average grain size upon increasing the dopant concentration, may be attributed to the higher lattice distortion, accentuated by the sluggish diffusion effect, thereby restricting grain growth. Another possibility is the pinning of grain boundaries by the constituent atoms, which bears consequences similar to the dislocation pinning in concentrated systems, thereby inhibiting grain growth largely. Higher Si dopant concentration, viz 2% Si-doped ternary alloy, shows a more homogeneous grain size distribution with respect to area fraction, as compared to the lower solute doped alloy. A unimodal distribution is obtained on account of the higher extent of solute atom pinning the grain boundaries, which inhibits growth. Contrarily, in the case of 0.5% Si doped alloy, the solute atoms are quite dispersed and therefore leave avenues for uninhibited growth, which renders heterogeneity in the grain size distribution. The 0.5% doped alloy, therefore, shows multiple modes wherein the grain sizes of over 100 μm and 200 μm are predominantly observed. With regard to number fraction, there is a substantial bimodality in grain sizes for 0.5% Si doped MEA, where almost a unimodal trend is observed for 2% Si-doped MEA. A predominance of about 50 μm and 120 μm grain sizes can be found with regard to number fraction grain size distribution (GSD). Therefore, the GSD curve for low Si concentration doped MEA shows a relatively heterogeneous behaviour as compared to the higher Si concentration doped system. The Si atom being substantially smaller (0.111 nm) in radius compared to the constituent elements of the alloy system (rFe= 0.156 nm,rMn= 0.161 nm,rNi= 0.149 nm), can invoke tensile stress field around the neighbouring constituents; which in turn, interacts with surrounding edge dislocations, causing strengthening. MEAs, like HEAs, exhibit severe lattice distortion, leading to further strengthening. In terms of both strength and ductility, the 2% Si-doped MEA has outperformed the other thinly doped specimens. Strain rate sensitivity (SRS) values are obtained to be quite low in the range of m < 0.01 (seeEq. iii) from strain rate jump test performed at a strain of ε = 0.2 from an initial strain rate of 0.00016-0.0016 s-1, in turn implying that no change occurs in the deformation mechanism due to rapid changes in the strain rate. The propensity of a material to undergo dynamic recovery may be gleaned from the saturation stress as well as the work hardening values which are highest for the case of 2% Si-doped system. The absence of a plateau region in work hardening rate vs plastic strain plot advocates that there was no significant occurrence of deformation twinning, which has also been verified by the EBSD analyses. The IPF maps showcase extensive occurrence of annealing twins, although no significant indications of lenticular deformation twins were observed in the post mortem analyses of fractured specimens. The deformation mode is slip-dominated, as evidenced by the colour gradient found in the grains from crystal orientation maps of all the alloys. | The effect of minor addition of Si to the FCC equiatomic FeMnNi medium entropy alloy (MEA) has been systematically investigated using experiments and DFT calculations. We report here a detailed investigation on 0.5 - 2 at% Si addition in FeMnNi MEA by using SEM, EBSD and TEM with uniaxial tensile tests and strain rate jump tests, to establish structural-property correlation. The experimental investigation reveals that the MEA with 2 at% Si exhibits remarkably improved combination of strength (YS = 249 MPa, UTS = 528 MPa) and ductility (70%), with (111) dislocation glide being the predominant mode of plastic deformation. A correlation with regard to lattice distortion and microstrain, in the context of dislocation plasticity and microband formation is made with DFT modelling. The SFE is found to increase due to Si addition and local lattice distortion, therefore contributing significantly to the solid solution hardening. | Contribution from various strengthening mechanisms to the yield strength of Si-doped MEA. | /home/shared/llm-extraction-pipeline/articles_all/10.1016.j.jallcom.2023.171491/tables/Table 3.csv | {'NA': 'e = lattice strain due to the solutes, C = concentration of the solute atoms'} | [ { "original": "Si-doped MEA", "standardized": "FeMnNiSi", "confidence": "high" } ]
./10.1016.j.jallcom.2023.171560 | S0 ¦ S3 ¦ S1 ¦ S2 | Microstructure and tribological properties of in-situ MxB reinforced CoCrFeNi HEA composites prepared by laser cladding | Q235 steel has been widely used in coal mine equipment, but complex and harsh working conditions could result in wear failure. The surface treatment on the surface of Q235 is a very important method to extend the lifetime of coal mine equipment. Q235 steels with the size of 250 × 250 mm were selected as the substrate material. The nominal composition of Q235 steel is listed in Table 1 . CoCrFeNiTixB2x(x = 0, 0.1, 0.2, 0.3) HEAs were fabricated by laser cladding, the resultant coatings were named S0, S1, S2, and S3. CoCrFeNi HEA powder (45-105 μm), Ti powder (25-50 μm), and B powder (45-100 μm) were used in this work. The CoCrFeNi HEA powder was prepared by vacuum melting gas atomization with the metallic powders of Co, Cr, Fe and Ni (purity≥99.9 wt%). | The CoCrFeNiTixB2x (x = 0, 0.1, 0.2, and 0.3) high entropy alloy (HEA) composite coatings were prepared on Q235 substrates by laser cladding. The microstructure, grain orientation, precipitated phase and tribological properties of the coatings were investigated by scanning electron microscopy (SEM), electron backscatter diffraction (EBSD), X-ray diffraction (XRD), transmission electron microscopy (TEM) and high-speed reciprocating wear friction tester, respectively. The results show that TiB, Cr2B, FeCrB and (FeCr)2B phases were in-situ formed in the composite coatings. The microstructures of the coatings are refined and the hardness increases with the addition of Ti and B elements. The grain orientation of all coatings is random. The orientation relationships between the HEA matrix and Cr2B is HEA matrix (002) // Cr2B ( 1 ̅ 3 ̅ 1 ̅ ), HEA matrix [ 5 ̅ 10] // Cr2B [01 3 ̅ ]. The composite coating exhibits the best wear resistance when the x of CoCrFeNiTixB2x is 0.2. The primary strengthening mechanisms of Ti and B doped CoCrFeNi HEAs are the synergistic effect of solid solution strengthening, second phase strengthening and fine grain strengthening. | EDS results in the different regions of S1, S2, and S3, respectively (at%). | /home/shared/llm-extraction-pipeline/articles_all/10.1016.j.jallcom.2023.171560/tables/Table 3.csv |  | [ { "original": "S0", "standardized": "CoCrFeNi", "confidence": "High" }, { "original": "S3", "standardized": "CoCrFeNiTi0.3B0.6", "confidence": "High" }, { "original": "S1", "standardized": "CoCrFeNiTi0.1B0.2", "confidence": "High" }, { "original": "S2", "standardized": "CoCrFeNiTi0.2B0.4", "confidence": "High" } ]
./10.1016.j.jallcom.2023.171629 | FDA087015 | Study on the effect of the crack closing of AlCoCrFeMnNi high entropy alloy electro-spark deposited coating by plasma nitriding on the corrosion resistance | On the other hand, the pitting potential, represented by Ep, can be detected in all samples, indicating the occurrence of pitting corrosion. The broader passivation potential of the P-Reference indicates better pitting resistance. Therefore, the probability of occurrence of the pitting corrosion on plasma nitride HEA coatings is higher than in as-deposited and Reference samples[40]. This is confirmed by the presented FE-SEM images of the morphology of the samples after corrosion in Fig. 6 . There are different holes with different sizes that can be detected on the surface, and it can be concluded that the large holes were formed by merging the small holes. Also, similar results were reported for (WNbTaTi)N thin films previously by Lou et al.[41]. The calculated polarization parameters obtained through extrapolation using linear fitting are also presented in Table 2 . Generally, an increase in the corrosion potential (Ecorr), and a decrease in the corrosion current density (Icorr)lead to improvement of the corrosion resistance due to the controlling the movement of the electrons[42]. According to this theory, it can be concluded that by applying a plasma nitriding on the AlCoCrFeNiMn HEA hard coatings, the corrosion rate was decreased, and corrosion resistance was increased remarkably, but the corrosion procedure was not entirely avoided in the plasma nitride-treated samples. Additionally, it has been reported that the higher configurational entropy and higher distorted lattice due to the sluggish diffusion improve the corrosion resistance of HEAs[41]. The atomic radius of the nitrogen (0.75 Å) is quite different from the used chemical composition in this study, Al (1.43 Å), Co (1.25 Å), Cr (1.25 Å), Fe (1.24 Å), and Ni (1.25 Å). Therefore, by applying the plasma nitriding at the elevated temperature of 550 C, the lattice deformation occurred intensively by diffusion of the nitrogen atoms, which caused the improvement in corrosion resistance. It is reported previously by Tabrizi et al.[38]and Aghajani et al.[39]that by applying the plasma nitriding, the crack network of as-deposited layer was repaired through hindering the entrance of the surface cracks. The underneath cracks can also exist, however, due to the closing the entrance of cracks at the surface by nitrogen diffusion and nitride phase formation, the corrosion resistance was improved remarkably. and Although plasma nitriding modified the cracks and porosities, and the diffusion path of corrosive agents into the HEA coatings was closed; formation of the different nitride phases on the surface led to the formation of different coupling agents occurred. The lowest corrosion current density was achieved in sample FDA087015, resulting in the lowest corrosion rate of 0.0119 mpy. It is worth mentioning that the corrosion rate was calculated by usingEq. 1below[43]:(1)C.R.=3.27×10-3icorrEwρ-1where C.R. is the corrosion rate in mpy (mm/year), icorrindicates the current density; Ewimplies the equivalent weight, which was calculated throughEq. 2, and ρ presents the density in g/cm3.(2)Ew=(∑finiAi)-1where fi, ni,and Aipresents the mass fraction, electrons exchanged, and atomic weight, respectively[44]. | The formation of cracks and porosities in the hard coatings is inevitable within the coating applied through the electro-spark deposition (ESD) method. However, applying post-treatment surface modification to alter and control surface defects is an effective method. In this study, the AlCoCrFeMnNi high entropy coating was applied to the structural steel using the electro-spark deposition method, followed by plasma nitriding at 550 °C. The results of the microstructural studies conducted using field emission scanning electron microscopy, showed that closing the cracks and porosities leaded to smoother surface. To evaluate the corrosion resistance, polarization and electrochemical impedance spectroscopy (EIS) were conducted in a 3.5 wt% NaCl solution at room temperature. Results showed that applying a plasma nitriding alters the crack network on the surface of the AlCoCrFeNiMn hard coating, which significantly increased the corrosion resistance of HEA coating. Additionally, the formation of the nitride phases on the surface of the coated layers caused the formation of the galvanic cells of nitride/oxides and reduced the corrosion rate of the samples after plasma nitriding; however, localized corrosion especially pitting corrosion occurred. Repairing the cracks network, formation of nitride phases and increasing the lattice distortion are three main outcomes of the diffusion of nitrogen that contribute to improve the corrosion resistance. | Comparison of the Calculated Polarization Parameters of AlCoCrFeNiMn and (AlCoCrFeNiMn)N HEA Hard Coating. | /home/shared/llm-extraction-pipeline/articles_all/10.1016.j.jallcom.2023.171629/tables/Table 2.csv |  | [ { "original": "FDA087015", "standardized": "AlCoCrFeNiMn", "confidence": "High" } ]
./10.1016.j.jallcom.2023.171629 | Reference ¦ P-Reference | Study on the effect of the crack closing of AlCoCrFeMnNi high entropy alloy electro-spark deposited coating by plasma nitriding on the corrosion resistance | The corrosion behavior of the plasma nitride samples was evaluated by polarization analysis in 3.5 wt% NaCl solution at room temperature. The polarization curves are illustrated in Fig. 5 . The polarization curves of the as-deposited and plasma nitride HEA coatings are demonstrated in Fig. 5 -a and b, respectively. Considering the scale of the current density axes (x-axis), it can be seen that by applying a plasma nitriding, the current density was improved almost 1000 times. It can be seen that the majority of samples exhibited similar corrosion behavior except for the P-Reference sample. In the P-Reference sample, the passivation behavior can be detected due to the formation of the oxide phases on the surface of the reference sample. | The formation of cracks and porosities in the hard coatings is inevitable within the coating applied through the electro-spark deposition (ESD) method. However, applying post-treatment surface modification to alter and control surface defects is an effective method. In this study, the AlCoCrFeMnNi high entropy coating was applied to the structural steel using the electro-spark deposition method, followed by plasma nitriding at 550 °C. The results of the microstructural studies conducted using field emission scanning electron microscopy, showed that closing the cracks and porosities leaded to smoother surface. To evaluate the corrosion resistance, polarization and electrochemical impedance spectroscopy (EIS) were conducted in a 3.5 wt% NaCl solution at room temperature. Results showed that applying a plasma nitriding alters the crack network on the surface of the AlCoCrFeNiMn hard coating, which significantly increased the corrosion resistance of HEA coating. Additionally, the formation of the nitride phases on the surface of the coated layers caused the formation of the galvanic cells of nitride/oxides and reduced the corrosion rate of the samples after plasma nitriding; however, localized corrosion especially pitting corrosion occurred. Repairing the cracks network, formation of nitride phases and increasing the lattice distortion are three main outcomes of the diffusion of nitrogen that contribute to improve the corrosion resistance. | Comparison of the Calculated Polarization Parameters of AlCoCrFeNiMn and (AlCoCrFeNiMn)N HEA Hard Coating. | /home/shared/llm-extraction-pipeline/articles_all/10.1016.j.jallcom.2023.171629/tables/Table 2.csv |  | [ { "original": "Reference", "standardized": "Reference", "confidence": "Low" }, { "original": "P-Reference", "standardized": "P-Reference", "confidence": "Low" } ]
./10.1016.j.jallcom.2023.171629 | P-FDA055035 ¦ FDA085025 ¦ FDA057035 ¦ P-FDA057035 ¦ P-FDA085025 ¦ FDA055035 ¦ FDA117015 ¦ P-FDA117015 | Study on the effect of the crack closing of AlCoCrFeMnNi high entropy alloy electro-spark deposited coating by plasma nitriding on the corrosion resistance | The plasma nitriding of the achieved HEA coatings was carried out successfully, and the variation of the surface microhardness is shown in Fig. 1 . It is obvious that in the majority of the samples, the surface hardness was increased, which can be attributed to the formation of the nitride phases due to the applying plasma nitriding. The maximum surface hardness value, 1605 Hv, was achieved in the sample P-FDA057035, which is higher than the previously reported values by Tang et al.[31], which was equal to 1250 Hv for AlCoFeMnNi HEA alloy. The higher hardness value can be attributed to the utilization of chromium element in the chemical composition of the achieved HEA hard coating in this study. On the other hand, due to the uniformity of the HEA coatings before surface modification, the variation of the surface hardness was different in each sample. The maximum increase in the value of the surface hardness was achieved in sample P-FDA085025 from 516 Hv up to 1345 Hv, which equals approximately a 62% improvement. The average increase in hardness was calculated to be approximately 26%. In other words, by applying a plasma nitriding, the surface hardness of the AlCoCrFeNiMn HEA coating was increased approximately 26%. Additionally, the surface hardness of the reference samples (samples without HEA coating) increased by 57% from 220 Hv to 516 Hv. Also, it is shown that in two samples, P-FDA055035 and P-FDA117015, the surface hardness decreased after plasma nitriding due to the phase segregation at grain boundaries of the achieved AlCoCrFeMnNi HEA hard coating after surface modification. Observation of segregation at grain boundaries is previously reported by Syed et. al[32]and Godec et al.[33]too. Additionally, Reverte et al.[34]claimed that by increasing the ΔSmix, the segregation is promoted too; thus, by plasma nitriding and introducing nitrogen atoms, the mixing entropy is increasing the segregation is more likely to occur. | The formation of cracks and porosities in the hard coatings is inevitable within the coating applied through the electro-spark deposition (ESD) method. However, applying post-treatment surface modification to alter and control surface defects is an effective method. In this study, the AlCoCrFeMnNi high entropy coating was applied to the structural steel using the electro-spark deposition method, followed by plasma nitriding at 550 °C. The results of the microstructural studies conducted using field emission scanning electron microscopy, showed that closing the cracks and porosities leaded to smoother surface. To evaluate the corrosion resistance, polarization and electrochemical impedance spectroscopy (EIS) were conducted in a 3.5 wt% NaCl solution at room temperature. Results showed that applying a plasma nitriding alters the crack network on the surface of the AlCoCrFeNiMn hard coating, which significantly increased the corrosion resistance of HEA coating. Additionally, the formation of the nitride phases on the surface of the coated layers caused the formation of the galvanic cells of nitride/oxides and reduced the corrosion rate of the samples after plasma nitriding; however, localized corrosion especially pitting corrosion occurred. Repairing the cracks network, formation of nitride phases and increasing the lattice distortion are three main outcomes of the diffusion of nitrogen that contribute to improve the corrosion resistance. | Comparison of the Calculated Polarization Parameters of AlCoCrFeNiMn and (AlCoCrFeNiMn)N HEA Hard Coating. | /home/shared/llm-extraction-pipeline/articles_all/10.1016.j.jallcom.2023.171629/tables/Table 2.csv |  | [ { "original": "P-FDA055035", "standardized": "AlCoCrFeMnNi", "confidence": "medium" }, { "original": "FDA085025", "standardized": "AlCoCrFeMnNi", "confidence": "medium" }, { "original": "FDA057035", "standardized": "AlCoCrFeMnNi", "confidence": "medium" }, { "original": "P-FDA057035", "standardized": "AlCoCrFeMnNi", "confidence": "medium" }, { "original": "P-FDA085025", "standardized": "AlCoCrFeMnNi", "confidence": "medium" }, { "original": "FDA055035", "standardized": "AlCoCrFeMnNi", "confidence": "medium" }, { "original": "FDA117015", "standardized": "AlCoCrFeMnNi", "confidence": "medium" }, { "original": "P-FDA117015", "standardized": "AlCoCrFeMnNi", "confidence": "medium" } ]
./10.1016.j.jallcom.2023.171630 | Mo0.2 | The CrFeNbTiMox refractory high-entropy alloy coatings prepared on the 40Cr by laser cladding | At present, many scholars have carried out the work of preparing high entropy alloy (HEA) coatings by laser cladding[13,14]and studied the improvement of substrate properties by alloy coatings[15-17]. Wang et al.[18]prepared a CoCrFeNiMo0.2 coating on Inconel718 by laser cladding. The studies were conducted that the coating has higher microhardness (328.91 HV), lower wear rate (1.229 ×10-3mm3⋅N-1⋅m-1) and better corrosion resistance compared to the Inconel718. The main reason for this is that the grain size of the coating is smaller than that of the substrate. The coating improves the corrosion resistance of the substrate mainly due to the presence of Cr and Mo elements. The microhardness of the coating is improved, mainly due to dispersion strengthening of the σ phase, solid solution strengthening and fine grain strengthening. A MoNbTaW RHEAs alloy composite coating was prepared on Ti-6Al-4V substrate by laser melting by Hao et al.[19]. The results show that the hardness and wear resistance of Ti-6Al-4V are greatly improved. The excellent wear resistance of the coating is mainly due to the high hardness of its surface and excellent resistance to plastic deformation. Ren et al.[20]prepared NbMoTaWTi RHEAs coatings by laser melting. The results showed that the coating was mainly composed of fine dendrites and the hardness of the coating reached 600 HV, which was 72 % higher than that of the substrate. The wear rate of the coating is 1.37 × 10-3mm3⋅N-1⋅m-1, which is 121.9 % lower than that of the substrate. The wear mechanisms of the coating are oxidative wear and adhesive wear. | In order to improve the performance of 40Cr coal mining cutter teeth, the CrFeNbTiMox (x = 0.2, 0.4, 0.6, 0.8, 1) refractory high entropy alloy (RHEAs) coatings were prepared on the 40Cr by laser melting. The effects of the Mo on the phase, microstructure, hardness, wear and corrosion resistance of the coatings were investigated. The results show that the coatings consist of BCC (Im3m), C14-Laves (P63/MMC), C15-Laves (Fd3m) and ordered B2 phase (Pm3m). The BCC phase increased and the C14-Laves phase decreased as the Mo element content increased. The central part of the coating is mainly composed of dendrites and some swelling crystals, the dendritic areas increase and the swelling crystals decrease with the increase of Mo elements. The Mo and Nb elements are mainly concentrated in the dendritic areas, and the Cr and Fe are enriched in the interdendritic areas. With the increase of the Mo element, the hardness of the coating increased from 676 HV to 841 HV, which is about 3.7 times higher than that of the substrate. Dry sliding friction and wear tests show that the wear resistance of the coating improves with the increase in Mo. The Mo1 coating has the lowest wear loss weight, wear volume and wear rate. In the 3.5 % NaCl solution, the polarization curves and the EIS fitting results show that the corrosion resistance of the coating improves with the addition of Mo elements. The hardness, wear and corrosion resistance of the 40Cr substrate is significantly improved due to the refractory high entropy alloy coating. | The calculated thermodynamic parameters of the high-entropy alloy. | /home/shared/llm-extraction-pipeline/articles_all/10.1016.j.jallcom.2023.171630/tables/Table 1.csv |  | [ { "original": "Mo0.2", "standardized": "Mo0.2", "confidence": "Low" } ]
./10.1016.j.jallcom.2023.171630 | Mo1 | The CrFeNbTiMox refractory high-entropy alloy coatings prepared on the 40Cr by laser cladding | In order to improve the performance of 40Cr coal mining cutter teeth, the CrFeNbTiMox (x = 0.2, 0.4, 0.6, 0.8, 1) refractory high entropy alloy (RHEAs) coatings were prepared on the 40Cr by laser melting. The effects of the Mo on the phase, microstructure, hardness, wear and corrosion resistance of the coatings were investigated. The results show that the coatings consist of BCC (Im3m), C14-Laves (P63/MMC), C15-Laves (Fd3m) and ordered B2 phase (Pm3m). The BCC phase increased and the C14-Laves phase decreased as the Mo element content increased. The central part of the coating is mainly composed of dendrites and some swelling crystals, the dendritic areas increase and the swelling crystals decrease with the increase of Mo elements. The Mo and Nb elements are mainly concentrated in the dendritic areas, and the Cr and Fe are enriched in the interdendritic areas. With the increase of the Mo element, the hardness of the coating increased from 676 HV to 841 HV, which is about 3.7 times higher than that of the substrate. Dry sliding friction and wear tests show that the wear resistance of the coating improves with the increase in Mo. The Mo1 coating has the lowest wear loss weight, wear volume and wear rate. In the 3.5 % NaCl solution, the polarization curves and the EIS fitting results show that the corrosion resistance of the coating improves with the addition of Mo elements. The hardness, wear and corrosion resistance of the 40Cr substrate is significantly improved due to the refractory high entropy alloy coating. | In order to improve the performance of 40Cr coal mining cutter teeth, the CrFeNbTiMox (x = 0.2, 0.4, 0.6, 0.8, 1) refractory high entropy alloy (RHEAs) coatings were prepared on the 40Cr by laser melting. The effects of the Mo on the phase, microstructure, hardness, wear and corrosion resistance of the coatings were investigated. The results show that the coatings consist of BCC (Im3m), C14-Laves (P63/MMC), C15-Laves (Fd3m) and ordered B2 phase (Pm3m). The BCC phase increased and the C14-Laves phase decreased as the Mo element content increased. The central part of the coating is mainly composed of dendrites and some swelling crystals, the dendritic areas increase and the swelling crystals decrease with the increase of Mo elements. The Mo and Nb elements are mainly concentrated in the dendritic areas, and the Cr and Fe are enriched in the interdendritic areas. With the increase of the Mo element, the hardness of the coating increased from 676 HV to 841 HV, which is about 3.7 times higher than that of the substrate. Dry sliding friction and wear tests show that the wear resistance of the coating improves with the increase in Mo. The Mo1 coating has the lowest wear loss weight, wear volume and wear rate. In the 3.5 % NaCl solution, the polarization curves and the EIS fitting results show that the corrosion resistance of the coating improves with the addition of Mo elements. The hardness, wear and corrosion resistance of the 40Cr substrate is significantly improved due to the refractory high entropy alloy coating. | The calculated thermodynamic parameters of the high-entropy alloy. | /home/shared/llm-extraction-pipeline/articles_all/10.1016.j.jallcom.2023.171630/tables/Table 1.csv |  | [ { "original": "Mo1", "standardized": "CrFeNbTiMo1", "confidence": "High" } ]
./10.1016.j.jallcom.2023.171630 | Mo0.8 ¦ Mo0.4 ¦ Mo0.6 | The CrFeNbTiMox refractory high-entropy alloy coatings prepared on the 40Cr by laser cladding | The wear morphology of the Mo0.2 coating shows fewer grooves and a large number of adhesive layers. It indicates that the main wear mechanism of the Mo0.2 coating is mainly adhesive wear and a small amount of abrasive wear. The GCr15 intrusion coating in the friction process, wear debris are pressed into the wear surface, leading to cracking and spalling of the surface, so the material produces spalling and deep pits. The adhesion layer and spalling pits are not visible in the wear surface of the coating as the Mo element content increases. A large number of grooves and deeper pearl grooves appear. This indicates that the wear mechanism of the coating changes to abrasive wear. In Mo0.4 and Mo0.6, the spalling pits are basically invisible in the wear surface, the adhesion layer gradually decreases, and shallow furrows appear. The wear surface morphology is improved and the wear mechanism of the alloy is adhesive wear and abrasive wear. In Mo0.8 and Mo1, the adhesion layer is no longer observed and deeper grooves appear. Mo0.8 and Mo1 coatings are mainly abrasive wear, no adhesive wear, and wear particles are also clearly observed. The appearance of grooves on the wear surface corresponds to the plastic deformation that occurs in the coating. It indicates that the plastic deformation of the material in the alloy increases with the increase of Mo element content. The main wear mechanism of the coating is changes from adhesive wear to abrasive wear. It indicates that the addition of the Mo element improves the wear performance of the oating. | In order to improve the performance of 40Cr coal mining cutter teeth, the CrFeNbTiMox (x = 0.2, 0.4, 0.6, 0.8, 1) refractory high entropy alloy (RHEAs) coatings were prepared on the 40Cr by laser melting. The effects of the Mo on the phase, microstructure, hardness, wear and corrosion resistance of the coatings were investigated. The results show that the coatings consist of BCC (Im3m), C14-Laves (P63/MMC), C15-Laves (Fd3m) and ordered B2 phase (Pm3m). The BCC phase increased and the C14-Laves phase decreased as the Mo element content increased. The central part of the coating is mainly composed of dendrites and some swelling crystals, the dendritic areas increase and the swelling crystals decrease with the increase of Mo elements. The Mo and Nb elements are mainly concentrated in the dendritic areas, and the Cr and Fe are enriched in the interdendritic areas. With the increase of the Mo element, the hardness of the coating increased from 676 HV to 841 HV, which is about 3.7 times higher than that of the substrate. Dry sliding friction and wear tests show that the wear resistance of the coating improves with the increase in Mo. The Mo1 coating has the lowest wear loss weight, wear volume and wear rate. In the 3.5 % NaCl solution, the polarization curves and the EIS fitting results show that the corrosion resistance of the coating improves with the addition of Mo elements. The hardness, wear and corrosion resistance of the 40Cr substrate is significantly improved due to the refractory high entropy alloy coating. | The calculated thermodynamic parameters of the high-entropy alloy. | /home/shared/llm-extraction-pipeline/articles_all/10.1016.j.jallcom.2023.171630/tables/Table 1.csv |  | [ { "original": "Mo0.8", "standardized": "CrFeNbTiMo0.8", "confidence": "medium" }, { "original": "Mo0.4", "standardized": "CrFeNbTiMo0.4", "confidence": "medium" }, { "original": "Mo0.6", "standardized": "CrFeNbTiMo0.6", "confidence": "medium" } ]
./10.1016.j.jallcom.2023.171630 | 40Cr | The CrFeNbTiMox refractory high-entropy alloy coatings prepared on the 40Cr by laser cladding | In order to improve the performance of 40Cr coal mining cutter teeth, the CrFeNbTiMox (x = 0.2, 0.4, 0.6, 0.8, 1) refractory high entropy alloy (RHEAs) coatings were prepared on the 40Cr by laser melting. The effects of the Mo on the phase, microstructure, hardness, wear and corrosion resistance of the coatings were investigated. The results show that the coatings consist of BCC (Im3m), C14-Laves (P63/MMC), C15-Laves (Fd3m) and ordered B2 phase (Pm3m). The BCC phase increased and the C14-Laves phase decreased as the Mo element content increased. The central part of the coating is mainly composed of dendrites and some swelling crystals, the dendritic areas increase and the swelling crystals decrease with the increase of Mo elements. The Mo and Nb elements are mainly concentrated in the dendritic areas, and the Cr and Fe are enriched in the interdendritic areas. With the increase of the Mo element, the hardness of the coating increased from 676 HV to 841 HV, which is about 3.7 times higher than that of the substrate. Dry sliding friction and wear tests show that the wear resistance of the coating improves with the increase in Mo. The Mo1 coating has the lowest wear loss weight, wear volume and wear rate. In the 3.5 % NaCl solution, the polarization curves and the EIS fitting results show that the corrosion resistance of the coating improves with the addition of Mo elements. The hardness, wear and corrosion resistance of the 40Cr substrate is significantly improved due to the refractory high entropy alloy coating. | In order to improve the performance of 40Cr coal mining cutter teeth, the CrFeNbTiMox (x = 0.2, 0.4, 0.6, 0.8, 1) refractory high entropy alloy (RHEAs) coatings were prepared on the 40Cr by laser melting. The effects of the Mo on the phase, microstructure, hardness, wear and corrosion resistance of the coatings were investigated. The results show that the coatings consist of BCC (Im3m), C14-Laves (P63/MMC), C15-Laves (Fd3m) and ordered B2 phase (Pm3m). The BCC phase increased and the C14-Laves phase decreased as the Mo element content increased. The central part of the coating is mainly composed of dendrites and some swelling crystals, the dendritic areas increase and the swelling crystals decrease with the increase of Mo elements. The Mo and Nb elements are mainly concentrated in the dendritic areas, and the Cr and Fe are enriched in the interdendritic areas. With the increase of the Mo element, the hardness of the coating increased from 676 HV to 841 HV, which is about 3.7 times higher than that of the substrate. Dry sliding friction and wear tests show that the wear resistance of the coating improves with the increase in Mo. The Mo1 coating has the lowest wear loss weight, wear volume and wear rate. In the 3.5 % NaCl solution, the polarization curves and the EIS fitting results show that the corrosion resistance of the coating improves with the addition of Mo elements. The hardness, wear and corrosion resistance of the 40Cr substrate is significantly improved due to the refractory high entropy alloy coating. | Electrochemical corrosion parameters of 40Cr and coatings. | /home/shared/llm-extraction-pipeline/articles_all/10.1016.j.jallcom.2023.171630/tables/Table 3.csv |  | [ { "original": "40Cr", "standardized": "40Cr", "confidence": "High" } ]
./10.1016.j.jallcom.2023.171635 | (FeCrV)1-xWx | Effect of tungsten doping on the irradiation resistance of FeCrV-based refractory medium entropy alloy for potential nuclear applications | The data of each element for (FeCrV)1-xWxRMEAs are listed in Table 1 . (FeCrV)1-xWxnotation indicates that the alloy can contain a varying atomic fraction (x) of tungsten, with the remaining composition being a combination of the equal atomic fraction of iron, chromium, and vanadium. The empirical parameters calculated based onEqs. (1) to (6), are shown in Table 2 . What stands out in Table 2 is that the Ω and δ are in the range (Ω≥1.1andδ≤6.6%), indicating a stable solid solution can form. However, it is worth mentioning that by increasing the concentration of Tungsten, the value of δ increases, showing an increase in the degree of lattice distortion[33]. This is due to the fact that the atomic radius of W is higher than other remaining elements in the RMEAs. | Given the increasing demand for energy and the rising cost of fossil fuels, the development of nuclear fission and fusion reactors has become a key priority. Recently, High Entropy Alloys (HEAs) and Medium Entropy Alloys (MEAs) have emerged as promising materials for use in nuclear reactors due to their unique properties, which include significant lattice distortion, high configurational entropy, reduced diffusivity, and the cocktail effect. In this study, we designed and analysed a series of FeCrV-based Refractory Medium-entropy Alloys (RMEAs) as structural materials in fusion reactors, using Density Functional Theory. By calculating the empirical parameters, we have verified the solid solution's structure stability of the FeCrV-based RMEA. We examined the mechanical, electronic, and irradiation resistance properties of these alloys and found that the incorporation of tungsten dopants could enhance both the mechanical properties and irradiation resistance of the materials, with the optimal doping level being approximately 8% of Tungsten. Furthermore, electronic structure calculations were performed to elucidate the underlying mechanisms. This knowledge can guide the development of new HEA/MEA materials for use in nuclear reactors. | The calculated values of empirical parameters (Smix, Hmix, d, VEC, O) and melting temperature Tm of (FeCrV)1-xWx RMEAs. | /home/shared/llm-extraction-pipeline/articles_all/10.1016.j.jallcom.2023.171635/tables/Table 2.csv |  | [ { "original": "(FeCrV)1-xWx", "standardized": "(FeCrV)1-xWx", "confidence": "High" } ]
./10.1016.j.jallcom.2023.171666 | SPS1000 ¦ SPS1050 ¦ SPS1200 ¦ SPS1100 | Enhanced Li+ conductivity of Li7La3Zr2O12 by increasing lattice entropy and atomic redistribution via Spark Plasma Sintering | A SPS treatment was performed on the Al-LLZO powder using SPS Syntex (Kawasaki, Japan). Sintering was initiated under vacuum (when the chamber pressure was less than 8 Pa). The Al-LLZO powder was placed in a graphite punch and die set. Powder was heated at 900 °C for the rate 100 °C/min, followed by 1000 °C, 1050 °C, 1100 °C, and 1200 °C, respectively, at a rate of 50 °C/min. While maintaining the sintering temperature, a pressure of 40 MPa was applied uniaxially for 10 min. The samples were naturally cooled after sintering. For the purposes of this discussion, we will refer to the samples as (a) Al-LLZO for Al-LLZO powder particles and (b) SPS1000, SPS1050, SPS1100, and SPS1200 for SPS sintered at various temperatures. The Al-LLZO powder was pressed into the pellet for characterisation. | Cubic Li7La3Zr2O12 (c-LLZO) is an ideal solid-state electrolyte for Li-ion batteries. The Li diffusivity at 24d site is a rate-determining step of the ionic conductivity. Aluminium is commonly used to synthesise c-LLZO. However, Al3 + prefers to occupy the 24d over 96h. To improve the ionic conductivity of Al-doped LLZO, minimizing the occupation of Al at 24d is shown to be crucial. In this work, SPS (Spark Plasma Sintering) is employed primarily due to its capability of metastable phase stabilization via a non-equilibrium process and ion redistribution related electromigration process. X-ray powder diffraction refinement reveals that occupancy of Al at 24d site decreased and lattice distortion index increase of SPS processed Al-doped c-LLZO. The lattice distortion index is closely tied to lattice entropy, i.e., configuration and vibrational entropy. Increasing lattice entropy can reduce the energy barriers between Al and Li’s 24d and 96h sites, stabilising Al3 + occupancy at 96h site. After SPS parameter optimisation, the high ionic conductivity of 2.6 × 10-4 S·cm-1 and low electronic conductivity of 10-7 S·cm-1. This study offers a new perspective on using SPS to modify the lattice structure, with potential benefits beyond simply densifying the samples. Highlighting the importance of high lattice entropy is favourable in enhancing ionic conductivity. | Ionic and electronic conductivity of Al-LLZO, SPS1000, SPS1050, SPS1100, and SPS1200 samples. | /home/shared/llm-extraction-pipeline/articles_all/10.1016.j.jallcom.2023.171666/tables/Table 1.csv |  | [ { "original": "SPS1000", "standardized": "SPS1000", "confidence": "high" }, { "original": "SPS1050", "standardized": "SPS1050", "confidence": "high" }, { "original": "SPS1200", "standardized": "SPS1200", "confidence": "high" }, { "original": "SPS1100", "standardized": "SPS1100", "confidence": "high" } ]
./10.1016.j.jallcom.2023.171666 | Al-LLZO | Enhanced Li+ conductivity of Li7La3Zr2O12 by increasing lattice entropy and atomic redistribution via Spark Plasma Sintering | The lithium carbonate (Li2CO3), lanthanum oxide (La2O3), and zirconium oxide (ZrO2) powders (Sigma Aldrich 99.9%) are used as raw materials via solid-state reaction methods according to 7:3:2 stoichiometric ratio. Doping was carried out at a weight percentage of 2 wt% using aluminium oxide (Al2O3) powder (Sigma Aldrich 99.9%). During high-temperature treatment, excess Li2CO3was added to compensate lithium evaporation. In order to remove moisture, the La2O3, ZrO2, and Al2O3have first been heated at 900 °C for 12 h, and the Li2CO3has then been dried at 120 °C. The raw materials were ground for 12 h at 300 rpm using zirconia balls with ethanol as the reagent in a ball mill (Retsch PM400). A zirconia crucible was used for calcining the ball-milled powder after it had been dried for 12 h in a muffle furnace at 950 °C. Al-LLZO fine powder was obtained by hand milling the calcined pellets in a mortar and meshing. To facilitate later characterization, Al-LLZO powder is pressed into pellets. | Cubic Li7La3Zr2O12 (c-LLZO) is an ideal solid-state electrolyte for Li-ion batteries. The Li diffusivity at 24d site is a rate-determining step of the ionic conductivity. Aluminium is commonly used to synthesise c-LLZO. However, Al3 + prefers to occupy the 24d over 96h. To improve the ionic conductivity of Al-doped LLZO, minimizing the occupation of Al at 24d is shown to be crucial. In this work, SPS (Spark Plasma Sintering) is employed primarily due to its capability of metastable phase stabilization via a non-equilibrium process and ion redistribution related electromigration process. X-ray powder diffraction refinement reveals that occupancy of Al at 24d site decreased and lattice distortion index increase of SPS processed Al-doped c-LLZO. The lattice distortion index is closely tied to lattice entropy, i.e., configuration and vibrational entropy. Increasing lattice entropy can reduce the energy barriers between Al and Li’s 24d and 96h sites, stabilising Al3 + occupancy at 96h site. After SPS parameter optimisation, the high ionic conductivity of 2.6 × 10-4 S·cm-1 and low electronic conductivity of 10-7 S·cm-1. This study offers a new perspective on using SPS to modify the lattice structure, with potential benefits beyond simply densifying the samples. Highlighting the importance of high lattice entropy is favourable in enhancing ionic conductivity. | Ionic and electronic conductivity of Al-LLZO, SPS1000, SPS1050, SPS1100, and SPS1200 samples. | /home/shared/llm-extraction-pipeline/articles_all/10.1016.j.jallcom.2023.171666/tables/Table 1.csv |  | [ { "original": "Al-LLZO", "standardized": "Li7La3Zr2O12Al", "confidence": "High" } ]
./10.1016.j.jallcom.2023.171672 | HEA(Cr) | Structural investigation and hydrogenation properties of TiZrXMnFeNi (X = Cr, Mo, and W) high entropy alloys | As shown in Fig. 1 a, the main crystal phase of the HEA(Cr) is the hexagonal C14 Laves phase with P63/mmc symmetry (a=4.924 Å, c=8.043 Å). In addition, a small amount of TiNi cubic phase, with Pm-3 m symmetry (a=2.968 Å), can also be detected in the XRD pattern. A small fraction of the cubic phase in the C14 Laves phase is consistent with thermodynamic calculations[23]. | In this study, we design and synthesize three high entropy alloys with a composition of TiZrXMnFeNi (X = Cr, Mo, and W), using semi-empirical thermodynamic parameters. These alloys have the same value of VEC= 6.49 and mixing entropy of 14.89 J·K-1·mol-1. The main crystal structure in all samples is C14 hexagonal Laves phase, with Mo and W-rich precipitation in TiZrMoMnFeNi and TiZrWMnFeNi, respectively. Thermodynamic properties of hydrogen absorption/desorption, the effect of temperature and applied hydrogen pressure, cyclic stability up to 50 cycles, and calculation of apparent activation energy have been investigated in detail. By substituting Cr with Mo and, W atoms in the alloy composition, the hydrogen absorption capacity decreases (from 1.4 to 1.2, and 0.8 wt% respectively, at 268 K), and the hydrogen absorption rate increases markedly. Additionally, the rate-controlling step of hydrogen absorption changes from diffusion to nucleation and growth. The results indicate that the substitution of heavier atom in this composition and thus increasing the Ω parameter leads to the formation of preferential nucleation sites and facilitate hydrogen absorption. | Rietveld refinement parameters. | /home/shared/llm-extraction-pipeline/articles_all/10.1016.j.jallcom.2023.171672/tables/Table 2.csv | {'NA': 'The number in parentheses is the value of the uncertainty.'} | [ { "original": "HEA(Cr)", "standardized": "TiZrCrMnFeNi", "confidence": "high" } ]
./10.1016.j.jallcom.2023.171672 | HEA(W) ¦ HEA(Mo) | Structural investigation and hydrogenation properties of TiZrXMnFeNi (X = Cr, Mo, and W) high entropy alloys | In the XRD patterns of HEA(Mo) and HEA(W) samples and Rietveld analysis ( Fig. 1 b, c and Table 2 ), the amount of C14 and TiNi cubic phases have decreased compared to the HEA(Cr) sample. Furthermore, Mo and W cubic phases are observed with values of about 7 mol%. A high concentration of W and Mo tended to induce the precipitation phases in these alloys. Similar results have been reported in other studies[26,27]. In fact, there is a critical concentration of Mo or W, above which precipitations will be induced. The lattice parameters for the main phase of HEA(Mo) and HEA(W) samples are larger than the HEA(Cr) ones. This can be explained by the larger atomic radius of tungsten and molybdenum compared to chromium, respectively. | In this study, we design and synthesize three high entropy alloys with a composition of TiZrXMnFeNi (X = Cr, Mo, and W), using semi-empirical thermodynamic parameters. These alloys have the same value of VEC= 6.49 and mixing entropy of 14.89 J·K-1·mol-1. The main crystal structure in all samples is C14 hexagonal Laves phase, with Mo and W-rich precipitation in TiZrMoMnFeNi and TiZrWMnFeNi, respectively. Thermodynamic properties of hydrogen absorption/desorption, the effect of temperature and applied hydrogen pressure, cyclic stability up to 50 cycles, and calculation of apparent activation energy have been investigated in detail. By substituting Cr with Mo and, W atoms in the alloy composition, the hydrogen absorption capacity decreases (from 1.4 to 1.2, and 0.8 wt% respectively, at 268 K), and the hydrogen absorption rate increases markedly. Additionally, the rate-controlling step of hydrogen absorption changes from diffusion to nucleation and growth. The results indicate that the substitution of heavier atom in this composition and thus increasing the Ω parameter leads to the formation of preferential nucleation sites and facilitate hydrogen absorption. | Rietveld refinement parameters. | /home/shared/llm-extraction-pipeline/articles_all/10.1016.j.jallcom.2023.171672/tables/Table 2.csv | {'NA': 'The number in parentheses is the value of the uncertainty.'} | [ { "original": "HEA(W)", "standardized": "TiZrWMnFeNi", "confidence": "High" }, { "original": "HEA(Mo)", "standardized": "TiZrMoMnFeNi", "confidence": "High" } ]
./10.1016.j.jallcom.2023.171684 | LSP1 ¦ LSP3 | Gradient structured high-entropy alloy with high hardness and corrosion resistance after laser shock peening | FeCoCrNiMn high-entropy alloy was prepared by casting with five equal elements. As shown in Fig. 1 , LSP was applied to the alloy surface under a pulse energy of 4Jand a circular spot of 4mm, with a lap rate of 50%. A black tape absorbs was used as the protective layer during the lase shocking process. The samples were treated by LSP with the accumulation of 1, 3 and 5 impacts and named as LSP1, LSP3and LSP5, respectively. | In the effort to improve the surface properties of FeCoCrNiMn HEA, gradient structure was prepared by laser shock peening (LSP), a versatile and efficient method to achieve distinct surface properties. The underlying mechanism of the LSP strengthening effect was discussed based on microstructure analysis, mechanical properties, and corrosion test. Our results suggested that ultra-fined grains and high density of defects were produced after LSP treatment which accounts for the significant enhancement of hardness, coefficient of friction (CoF), and corrosion resistance. The strengthened mechanical properties owed to the large amount of grain boundaries and high density of defects that significantly attenuate the movement of dislocations. Meanwhile, attributed to the compressive residual stress induced by LSP, the penetration of corrosive solution was effectively impeded and the passivation process was accelerated. Finally, the different mechanisms of LSP strengthening effect have been discussed. This study presented a promising approach to address the challenge of surface modification of FeCoCrNiMn HEA and provided a novel strategy for regulating the microstructure of HEA and achieving outstanding properties. | The calculated grain size and residual stress of the AC and LSP samples. | /home/shared/llm-extraction-pipeline/articles_all/10.1016.j.jallcom.2023.171684/tables/Table 1.csv |  | [ { "original": "LSP1", "standardized": "FeCoCrNiMn", "confidence": "High" }, { "original": "LSP3", "standardized": "FeCoCrNiMn", "confidence": "High" } ]
./10.1016.j.jallcom.2023.171684 | AC | Gradient structured high-entropy alloy with high hardness and corrosion resistance after laser shock peening | The cross-sections of the prepared LSP samples are shown in Fig. 2 . Typical LSP induced deformation on the surface layer of the FeCoCrNiMn samples treated with LSP can be clearly observed[22], the deformed surface layer is defined as modified layer in this study. As presented in Fig. 2 (a-c), the thickness of the modified layers of LSP1, LSP3, and LSP5 are 0.659μm, 1.89μmand 5.19μm, respectively ( Table 1 ). This demonstrates that the thickness of the modified layer increases due to the accumulation of LSP treatment[16]. To fully investigate the microstructure evolution induced by LSP, the XRD patterns of the as-cast sample[18]and LSP samples have been presented in Fig. 3(a) . All LSP samples are correspond to the AC sample, presenting FCC structure. It appears that no obvious phase transaction nor segregation behavior has occurred in the FeCoCrNiMn samples treated with LSP, due to the structural reliability of FeCoCrNiMn HEA[34], which has been further proved by the uniform elemental distribution of the modified layer of LSP5 ( Fig. 2(d) ). Yet, the width of diffraction peak broadened with increased impacts of LSP treatment[35,36]. This phenomenon could be attributed to the grain refinement which can be explained by the Scherrer equation. When X rays are incident on small grains, its diffraction line becomes dispersed and broadened, and smaller the grain is, the wider the diffraction peak becomes. In addition, the compressive residual stress could also result in broaden and left shift behavior of the diffraction peak[37]and this broaden of peak often integrates with broaden caused by grain refinement. | In the effort to improve the surface properties of FeCoCrNiMn HEA, gradient structure was prepared by laser shock peening (LSP), a versatile and efficient method to achieve distinct surface properties. The underlying mechanism of the LSP strengthening effect was discussed based on microstructure analysis, mechanical properties, and corrosion test. Our results suggested that ultra-fined grains and high density of defects were produced after LSP treatment which accounts for the significant enhancement of hardness, coefficient of friction (CoF), and corrosion resistance. The strengthened mechanical properties owed to the large amount of grain boundaries and high density of defects that significantly attenuate the movement of dislocations. Meanwhile, attributed to the compressive residual stress induced by LSP, the penetration of corrosive solution was effectively impeded and the passivation process was accelerated. Finally, the different mechanisms of LSP strengthening effect have been discussed. This study presented a promising approach to address the challenge of surface modification of FeCoCrNiMn HEA and provided a novel strategy for regulating the microstructure of HEA and achieving outstanding properties. | The calculated grain size and residual stress of the AC and LSP samples. | /home/shared/llm-extraction-pipeline/articles_all/10.1016.j.jallcom.2023.171684/tables/Table 1.csv |  | [ { "original": "AC", "standardized": "FeCoCrNiMn", "confidence": "High" } ]
./10.1016.j.jallcom.2023.171684 | LSP5 | Gradient structured high-entropy alloy with high hardness and corrosion resistance after laser shock peening | FeCoCrNiMn high-entropy alloy was prepared by casting with five equal elements. As shown in Fig. 1 , LSP was applied to the alloy surface under a pulse energy of 4Jand a circular spot of 4mm, with a lap rate of 50%. A black tape absorbs was used as the protective layer during the lase shocking process. The samples were treated by LSP with the accumulation of 1, 3 and 5 impacts and named as LSP1, LSP3and LSP5, respectively. | In the effort to improve the surface properties of FeCoCrNiMn HEA, gradient structure was prepared by laser shock peening (LSP), a versatile and efficient method to achieve distinct surface properties. The underlying mechanism of the LSP strengthening effect was discussed based on microstructure analysis, mechanical properties, and corrosion test. Our results suggested that ultra-fined grains and high density of defects were produced after LSP treatment which accounts for the significant enhancement of hardness, coefficient of friction (CoF), and corrosion resistance. The strengthened mechanical properties owed to the large amount of grain boundaries and high density of defects that significantly attenuate the movement of dislocations. Meanwhile, attributed to the compressive residual stress induced by LSP, the penetration of corrosive solution was effectively impeded and the passivation process was accelerated. Finally, the different mechanisms of LSP strengthening effect have been discussed. This study presented a promising approach to address the challenge of surface modification of FeCoCrNiMn HEA and provided a novel strategy for regulating the microstructure of HEA and achieving outstanding properties. | The hardness and young's modulus of different samples. | /home/shared/llm-extraction-pipeline/articles_all/10.1016.j.jallcom.2023.171684/tables/Table 2.csv |  | [ { "original": "LSP5", "standardized": "FeCoCrNiMn", "confidence": "high" } ]
./10.1016.j.jallcom.2023.171711 | TA5 ¦ TA6 | Influence of chemical composition on coarsening kinetics of coherent L12 precipitates in FCC complex concentrated alloys | The selected alloys were specifically designed to investigate the influence of Fe additions and Ni-Co substitutions on Ostwald ripening kinetics using a Calphad-based approach[7]. The four studied alloys have the following nominal compositions in at%:•Al7.5Ti5Cr13.1Fe17.5Co4.4Ni52.5(TA4);•Al5Ti7.5Cr13.1Fe17.5Co21.9Ni35(TA5);•Al5.5Ti7Cr13.1Fe8.8Co25.2Ni40.4(TA6);•Al4.5Ti8Cr13.1Fe8.8Co37.6Ni28(TA7). | In this study, we report the experimental coarsening kinetics at 850, 900 and 950 °C of four complex concentrated alloys in the Al-Ti-Cr-Fe-Co-Ni senary system with different chemical compositions but a similar γ’ (L12) volume fraction (∼35 % at 950 °C) in a face-centered cubic (γ, FCC) matrix. The selected alloys were specifically designed to investigate the influence of Fe additions and Ni-Co substitutions on Ostwald ripening kinetics. Atom Probe tomography (APT) was used to determine the compositions of the FCC and L12 phases, which agree very well with Calphad calculations at thermodynamic equilibrium. Thermo-kinetic modeling of L12 precipitation was carried out using the Prisma module developed by Thermo-Calc and compared with experimental results. Apparent activation energies were determined and discussed in light of diffusion-controlled coarsening models to identify the key parameters affecting Ostwald ripening. We suggest that the abnormally high apparent activation energies results from composition-dependent parameters. When the latter are accounted for, the corrected activation energies for coarsening are in better agreement with available diffusion data. | Phase compositions determined by APT for TA6 (850, 900 and 950 degC) and TA5 (950 degC) after aging during 1.5 h. The given compositions (at%) were determined by extraction of sub-volumes inside the matrix and precipitates. The experimental uncertainties are smaller than 0.2 at%. | /home/shared/llm-extraction-pipeline/articles_all/10.1016.j.jallcom.2023.171711/tables/Table 1.csv |  | [ { "original": "TA5", "standardized": "Al5Ti7.5Cr13.1Fe17.5Co21.9Ni35", "confidence": "high" }, { "original": "TA6", "standardized": "Al5.5Ti7Cr13.1Fe8.8Co25.2Ni40.4", "confidence": "high" } ]
./10.1016.j.jallcom.2023.171711 | TA7 ¦ TA4 | Influence of chemical composition on coarsening kinetics of coherent L12 precipitates in FCC complex concentrated alloys | The selected alloys were specifically designed to investigate the influence of Fe additions and Ni-Co substitutions on Ostwald ripening kinetics using a Calphad-based approach[7]. The four studied alloys have the following nominal compositions in at%:•Al7.5Ti5Cr13.1Fe17.5Co4.4Ni52.5(TA4);•Al5Ti7.5Cr13.1Fe17.5Co21.9Ni35(TA5);•Al5.5Ti7Cr13.1Fe8.8Co25.2Ni40.4(TA6);•Al4.5Ti8Cr13.1Fe8.8Co37.6Ni28(TA7). | In this study, we report the experimental coarsening kinetics at 850, 900 and 950 °C of four complex concentrated alloys in the Al-Ti-Cr-Fe-Co-Ni senary system with different chemical compositions but a similar γ’ (L12) volume fraction (∼35 % at 950 °C) in a face-centered cubic (γ, FCC) matrix. The selected alloys were specifically designed to investigate the influence of Fe additions and Ni-Co substitutions on Ostwald ripening kinetics. Atom Probe tomography (APT) was used to determine the compositions of the FCC and L12 phases, which agree very well with Calphad calculations at thermodynamic equilibrium. Thermo-kinetic modeling of L12 precipitation was carried out using the Prisma module developed by Thermo-Calc and compared with experimental results. Apparent activation energies were determined and discussed in light of diffusion-controlled coarsening models to identify the key parameters affecting Ostwald ripening. We suggest that the abnormally high apparent activation energies results from composition-dependent parameters. When the latter are accounted for, the corrected activation energies for coarsening are in better agreement with available diffusion data. | Experimental mean precipitate diameters measured by TEM after isothermal annealings at different temperatures for times comprised between 0.5 h and 70 h. The size of each precipitate was determined as the diameter of a disc of equivalent surface area. The given uncertainties correspond to two times a 99 % confidence interval. | /home/shared/llm-extraction-pipeline/articles_all/10.1016.j.jallcom.2023.171711/tables/Table 2.csv |  | [ { "original": "TA7", "standardized": "Al4.5Ti8Cr13.1Fe8.8Co37.6Ni28", "confidence": "high" }, { "original": "TA4", "standardized": "Al7.5Ti5Cr13.1Fe17.5Co4.4Ni52.5", "confidence": "high" } ]
./10.1016.j.jallcom.2023.171734 | A-atom | Plastic deformation mechanism and defect patterning under nanoindentation in medium entropy alloy CoCrNi | In this work, large-scale molecular dynamics (MD) and hybrid MD and Monte Carlo (MC) simulations are employed to investigate the effects of LD and CSRO on the mechanical response and underlying mechanisms of local plasticity in single-crystal CoCrNi MEA under nanoindentation. To separate the effects of LD and CSRO, the nanoindentation process is repeated on a hypothetical pure metallic materialA-atom consisting of atoms with the average intrinsic properties of CoCrNi. By investigating the evolution of microstructures, the local plasticity development is revealed by the analysis of defect patterning. Moreover, the interplay among different defects and the corresponding mechanisms are discussed to better understand the heterogeneous deformation propensity in MPEAs with respect to the effects of local chemical fluctuations. | In this work, molecular dynamics simulations are employed to study the mechanical response and plastic deformation evolution of single-crystal medium entropy alloy (MEA) CoCrNi under nanoindentation. The effects of lattice distortion (LD) and chemical short-range order (CSRO) on plasticity initiation and defect evolution including the patterning of dislocations, planar faults and prismatic dislocation loops (PDLs) are discussed with respect to anisotropy. The results show that CSRO increases Young’s modulus and critical nucleation stress of Shockley partial (SP), while LD and thermal vibration have the opposite effect. In MEAs, a preference of SP nucleation at CoCr clusters is observed, and the SP bundles develop into a compact plastic zone with dense dislocation networks due to frequent dislocation interactions and large slip resistance by LD and CSRO. Twin boundaries (TBs) and geometrically necessary dislocations (GNDs) play the dominant role in the accommodation of local plasticity, while the propagation of PDLs, dependent on the slip propensity of loading orientation and the degree of slip resistance, assist in the relief of local stress. Once the PDL nucleation is suppressed, dislocation pileup is triggered by dense dislocation networks with limited dislocation propagation tendency, leading to a higher strength of the material. The above results elaborate the relation between local plasticity and defect patterning, which sheds light on the design of MPEAs with heterogeneous deformation behavior. | Reduced elastic modulus Er(GPa) using an indenter with the radius of 5 nm. | /home/shared/llm-extraction-pipeline/articles_all/10.1016.j.jallcom.2023.171734/tables/Table 3.csv |  | [ { "original": "A-atom", "standardized": "CoCrNi", "confidence": "high" } ]
./10.1016.j.jallcom.2023.171734 | 350KMDMC | Plastic deformation mechanism and defect patterning under nanoindentation in medium entropy alloy CoCrNi | To build an atomic-scale model for FCC CoCrNi MEA, the first step is to build a pure Ni model consisting of 1.84 million atoms with dimensions of ∼ 27.2 × 27.5 × 27.7nm. Then, Ni atoms in the pure atom model are then randomly replaced with Co and Cr until the ideal composition of equal proportions (Co:Cr:Ni = 1:1:1) is reached. The final atomic configuration is referred to as the random model. Because of the completely random distribution of atoms, there is almost no CSRO in this model, but LD is present due to the mixture of neighboring atoms with different atomic sizes. CoCrNi MEA model with the equimolar composition and CSRO is constructed using a hybrid MD and MC simulation under the annealing temperature of 350 K, following the scheme of previous work[26,40,41]. Here, we use “350KMDMC" to denote the sample obtained by hybrid MD/MC simulation at a specific annealing temperature. Besides, as mentioned in the introduction, a hypothetical pure metallic material named the “A-atom" model is built corresponding to the same average properties of CoCrNi MEA but bears no CSRO or LD. The details about the interatomic potential are the same as those in our prior studies[26,40,41]. | In this work, molecular dynamics simulations are employed to study the mechanical response and plastic deformation evolution of single-crystal medium entropy alloy (MEA) CoCrNi under nanoindentation. The effects of lattice distortion (LD) and chemical short-range order (CSRO) on plasticity initiation and defect evolution including the patterning of dislocations, planar faults and prismatic dislocation loops (PDLs) are discussed with respect to anisotropy. The results show that CSRO increases Young’s modulus and critical nucleation stress of Shockley partial (SP), while LD and thermal vibration have the opposite effect. In MEAs, a preference of SP nucleation at CoCr clusters is observed, and the SP bundles develop into a compact plastic zone with dense dislocation networks due to frequent dislocation interactions and large slip resistance by LD and CSRO. Twin boundaries (TBs) and geometrically necessary dislocations (GNDs) play the dominant role in the accommodation of local plasticity, while the propagation of PDLs, dependent on the slip propensity of loading orientation and the degree of slip resistance, assist in the relief of local stress. Once the PDL nucleation is suppressed, dislocation pileup is triggered by dense dislocation networks with limited dislocation propagation tendency, leading to a higher strength of the material. The above results elaborate the relation between local plasticity and defect patterning, which sheds light on the design of MPEAs with heterogeneous deformation behavior. | Reduced elastic modulus Er(GPa) using an indenter with the radius of 5 nm. | /home/shared/llm-extraction-pipeline/articles_all/10.1016.j.jallcom.2023.171734/tables/Table 3.csv |  | [ { "original": "350KMDMC", "standardized": "CoCrNi", "confidence": "high" } ]
./10.1016.j.jallcom.2023.171763 | MFT+OBA | Modification of FeCoNi1.5CrCuP/2024Al composites subject to improved aging treatments with cryogenic and magnetic field | High-entropy particles reinforced 2024Al composites exhibit the advantages as prominent particulate performance and metal/metal interfacial strengthening, which is the focused topic in the field of advanced composites. In order to adjust the metastable state of solid-solute samples, a variety of aging treatments of FeCoNi1.5CrCu/2024Al composite were processed incorporating oil bath aging (OBA), deep cryogenic and magnetic field treatment (DCT and MFT) in order to adjust the metastable state of solid-solute samples. The results show that in comparison to sole optimized OBA(170 °C×10 h) both the DCT and MFT accelerate the aging process, that is, the peak aging can be reached at a lower aging temperature(160 °C×10 h,DCT-OBA) even a shorter aging time(160 °C×8 h,MFT+OBA). The optimized DCT-OBA and MFT+OBA samples exhibit the similar characteristic as high compactness, high-density dislocations, voluminous nanometer sub-grains, massive GPB areas and plentiful fine precipitates, small-sized and uniformly distributed HEAP and tight-binding interface. The multiple strength and toughness of the composites are attributed to the significant improvement of comprehensive performance. In comparison to the SS one, the least amplification for the three optimized samples are 10.6 %(compactness), 57.1 %(microhardness),10.0 %(yield strength) and 86.1 %(maximum compression ratio). | High-entropy particles reinforced 2024Al composites exhibit the advantages as prominent particulate performance and metal/metal interfacial strengthening, which is the focused topic in the field of advanced composites. In order to adjust the metastable state of solid-solute samples, a variety of aging treatments of FeCoNi1.5CrCu/2024Al composite were processed incorporating oil bath aging (OBA), deep cryogenic and magnetic field treatment (DCT and MFT) in order to adjust the metastable state of solid-solute samples. The results show that in comparison to sole optimized OBA(170 °C×10 h) both the DCT and MFT accelerate the aging process, that is, the peak aging can be reached at a lower aging temperature(160 °C×10 h,DCT-OBA) even a shorter aging time(160 °C×8 h,MFT+OBA). The optimized DCT-OBA and MFT+OBA samples exhibit the similar characteristic as high compactness, high-density dislocations, voluminous nanometer sub-grains, massive GPB areas and plentiful fine precipitates, small-sized and uniformly distributed HEAP and tight-binding interface. The multiple strength and toughness of the composites are attributed to the significant improvement of comprehensive performance. In comparison to the SS one, the least amplification for the three optimized samples are 10.6 %(compactness), 57.1 %(microhardness),10.0 %(yield strength) and 86.1 %(maximum compression ratio). | Compression performance of MFT+OBA composites with different aging temperature and time. | /home/shared/llm-extraction-pipeline/articles_all/10.1016.j.jallcom.2023.171763/tables/Table 10.csv |  | [ { "original": "MFT+OBA", "standardized": "MFT+OBA", "confidence": "High" } ]
./10.1016.j.jallcom.2023.171763 | SS-NA | Modification of FeCoNi1.5CrCuP/2024Al composites subject to improved aging treatments with cryogenic and magnetic field | The HEAs/2024Al composite powder was prepared, in which the mass fraction of HEA powder was 15 wt%. For the preparation of composite powder, the ratio of balls to the material was 5:1 for the preparation of composite powder. The weight ratio of large, medium and small balls is 1:3:5 and the milling parameter was 120 r/min for 6 h. After ball milling, the powder was dried for 72 h in a vacuum drying oven at 70 °C. Then the dry composite powder was put into the existing rubber mold for cold isostatic pressing, and would withstand the pressure of 300 MPa for 2 min. The pressed samples were sintered in the microwave sintering furnace protected by argon atmosphere, and the heating temperature, and soaking time were 480 °C and 40 min, respectively. The cylindrical specimens ofΦ8 × 12 mm were processed by wire cutting. And then the solution treatment(480 °C×45 min) was carried out on the specimens, which were the master alloys to be treated by following procedures and named as SS. A comparative sample was aged naturally for 30 days and marked as SS-NA. | High-entropy particles reinforced 2024Al composites exhibit the advantages as prominent particulate performance and metal/metal interfacial strengthening, which is the focused topic in the field of advanced composites. In order to adjust the metastable state of solid-solute samples, a variety of aging treatments of FeCoNi1.5CrCu/2024Al composite were processed incorporating oil bath aging (OBA), deep cryogenic and magnetic field treatment (DCT and MFT) in order to adjust the metastable state of solid-solute samples. The results show that in comparison to sole optimized OBA(170 °C×10 h) both the DCT and MFT accelerate the aging process, that is, the peak aging can be reached at a lower aging temperature(160 °C×10 h,DCT-OBA) even a shorter aging time(160 °C×8 h,MFT+OBA). The optimized DCT-OBA and MFT+OBA samples exhibit the similar characteristic as high compactness, high-density dislocations, voluminous nanometer sub-grains, massive GPB areas and plentiful fine precipitates, small-sized and uniformly distributed HEAP and tight-binding interface. The multiple strength and toughness of the composites are attributed to the significant improvement of comprehensive performance. In comparison to the SS one, the least amplification for the three optimized samples are 10.6 %(compactness), 57.1 %(microhardness),10.0 %(yield strength) and 86.1 %(maximum compression ratio). | Compression performance of MFT+OBA composites with different aging temperature and time. | /home/shared/llm-extraction-pipeline/articles_all/10.1016.j.jallcom.2023.171763/tables/Table 10.csv |  | [ { "original": "SS-NA", "standardized": "FeCoNi1.5CrCuP/2024Al", "confidence": "high" } ]
./10.1016.j.jallcom.2023.171763 | SS-MFT+OBA ¦ SS-OBA | Modification of FeCoNi1.5CrCuP/2024Al composites subject to improved aging treatments with cryogenic and magnetic field | Fracture scanning was performed on the composites subject to SS, SS-NA, optimized SS-OBA (similar to those of optimized SS-DCT-OBA and SS-MFT+OBA) and the results are shown in Fig. 16 . When the sample is not aged ( Fig. 16(a) ), its fracture exhibits as cleavage step, and only a few ductile zones exist. Many reinforced particles and precipitated particles are attached to the surface of the cleavage step and ductile zone, and the fracture is relatively smooth on the whole. For NA sample ( Fig. 16(b) ), it is evident that the ductile zone begins to form, and there are dimples of precipitated phase and reinforced particles. However, the dimples are not noticeable, and the number of dimples is small. For the SS-OBA optimized sample ( Fig. 16(c) ), the fracture morphology demonstrates the voluminous and uniformly-distributed toughness nests. The dimples with smaller sizes reduce the number of cleavage steps. Fig. 16(d) shows the uniformly distributed pits, which is attributed to the uniform distribution of HEAs and precipitates in the presence of thermal field. On the whole, after single solution treatment, natural aging, and optimized OBA, the fracture morphology of the sample changes from cleavage step to dimple formation zone to dimple, making the fracture mode of optimized aged composites mainly exhibit as ductile one, avoiding the occurrence of brittle fracture. | High-entropy particles reinforced 2024Al composites exhibit the advantages as prominent particulate performance and metal/metal interfacial strengthening, which is the focused topic in the field of advanced composites. In order to adjust the metastable state of solid-solute samples, a variety of aging treatments of FeCoNi1.5CrCu/2024Al composite were processed incorporating oil bath aging (OBA), deep cryogenic and magnetic field treatment (DCT and MFT) in order to adjust the metastable state of solid-solute samples. The results show that in comparison to sole optimized OBA(170 °C×10 h) both the DCT and MFT accelerate the aging process, that is, the peak aging can be reached at a lower aging temperature(160 °C×10 h,DCT-OBA) even a shorter aging time(160 °C×8 h,MFT+OBA). The optimized DCT-OBA and MFT+OBA samples exhibit the similar characteristic as high compactness, high-density dislocations, voluminous nanometer sub-grains, massive GPB areas and plentiful fine precipitates, small-sized and uniformly distributed HEAP and tight-binding interface. The multiple strength and toughness of the composites are attributed to the significant improvement of comprehensive performance. In comparison to the SS one, the least amplification for the three optimized samples are 10.6 %(compactness), 57.1 %(microhardness),10.0 %(yield strength) and 86.1 %(maximum compression ratio). | Three optimized parameters and compression performances. | /home/shared/llm-extraction-pipeline/articles_all/10.1016.j.jallcom.2023.171763/tables/Table 11.csv | {'NA': 'Notes: The symbol "-" means the following sequence and "+ " implies the simultaneous processing.'} | [ { "original": "SS-MFT+OBA", "standardized": "SS-MFT+OBA", "confidence": "medium" }, { "original": "SS-OBA", "standardized": "SS-OBA", "confidence": "medium" } ]
./10.1016.j.jallcom.2023.171763 | OBA composite | Modification of FeCoNi1.5CrCuP/2024Al composites subject to improved aging treatments with cryogenic and magnetic field | Fig. 8(a) and Fig. 8(b) show the SEM microstructure of optimized DCT-OBA composites, which has withstood - 196 °C× 12 h, 2 cycles DCT followed by 160 °C× 10 h OBA. It should be pointed out that the fixed OBA process is 160 °C× 10 h to test the effect of DCT on the condition of a lower OBA temperature, rather than the earlier optimization of 170 °C× 10 h. | High-entropy particles reinforced 2024Al composites exhibit the advantages as prominent particulate performance and metal/metal interfacial strengthening, which is the focused topic in the field of advanced composites. In order to adjust the metastable state of solid-solute samples, a variety of aging treatments of FeCoNi1.5CrCu/2024Al composite were processed incorporating oil bath aging (OBA), deep cryogenic and magnetic field treatment (DCT and MFT) in order to adjust the metastable state of solid-solute samples. The results show that in comparison to sole optimized OBA(170 °C×10 h) both the DCT and MFT accelerate the aging process, that is, the peak aging can be reached at a lower aging temperature(160 °C×10 h,DCT-OBA) even a shorter aging time(160 °C×8 h,MFT+OBA). The optimized DCT-OBA and MFT+OBA samples exhibit the similar characteristic as high compactness, high-density dislocations, voluminous nanometer sub-grains, massive GPB areas and plentiful fine precipitates, small-sized and uniformly distributed HEAP and tight-binding interface. The multiple strength and toughness of the composites are attributed to the significant improvement of comprehensive performance. In comparison to the SS one, the least amplification for the three optimized samples are 10.6 %(compactness), 57.1 %(microhardness),10.0 %(yield strength) and 86.1 %(maximum compression ratio). | Compression performance of OBA composites with different aging temperature and time. | /home/shared/llm-extraction-pipeline/articles_all/10.1016.j.jallcom.2023.171763/tables/Table 8.csv | {'NA': 'Note: The increase amount is compared to those of SS sample.'} | [ { "original": "OBA composite", "standardized": "FeCoNi1.5CrCu/2024Al", "confidence": "high" } ]
./10.1016.j.jallcom.2023.171763 | SS | Modification of FeCoNi1.5CrCuP/2024Al composites subject to improved aging treatments with cryogenic and magnetic field | High-entropy particles reinforced 2024Al composites exhibit the advantages as prominent particulate performance and metal/metal interfacial strengthening, which is the focused topic in the field of advanced composites. In order to adjust the metastable state of solid-solute samples, a variety of aging treatments of FeCoNi1.5CrCu/2024Al composite were processed incorporating oil bath aging (OBA), deep cryogenic and magnetic field treatment (DCT and MFT) in order to adjust the metastable state of solid-solute samples. The results show that in comparison to sole optimized OBA(170 °C×10 h) both the DCT and MFT accelerate the aging process, that is, the peak aging can be reached at a lower aging temperature(160 °C×10 h,DCT-OBA) even a shorter aging time(160 °C×8 h,MFT+OBA). The optimized DCT-OBA and MFT+OBA samples exhibit the similar characteristic as high compactness, high-density dislocations, voluminous nanometer sub-grains, massive GPB areas and plentiful fine precipitates, small-sized and uniformly distributed HEAP and tight-binding interface. The multiple strength and toughness of the composites are attributed to the significant improvement of comprehensive performance. In comparison to the SS one, the least amplification for the three optimized samples are 10.6 %(compactness), 57.1 %(microhardness),10.0 %(yield strength) and 86.1 %(maximum compression ratio). | High-entropy particles reinforced 2024Al composites exhibit the advantages as prominent particulate performance and metal/metal interfacial strengthening, which is the focused topic in the field of advanced composites. In order to adjust the metastable state of solid-solute samples, a variety of aging treatments of FeCoNi1.5CrCu/2024Al composite were processed incorporating oil bath aging (OBA), deep cryogenic and magnetic field treatment (DCT and MFT) in order to adjust the metastable state of solid-solute samples. The results show that in comparison to sole optimized OBA(170 °C×10 h) both the DCT and MFT accelerate the aging process, that is, the peak aging can be reached at a lower aging temperature(160 °C×10 h,DCT-OBA) even a shorter aging time(160 °C×8 h,MFT+OBA). The optimized DCT-OBA and MFT+OBA samples exhibit the similar characteristic as high compactness, high-density dislocations, voluminous nanometer sub-grains, massive GPB areas and plentiful fine precipitates, small-sized and uniformly distributed HEAP and tight-binding interface. The multiple strength and toughness of the composites are attributed to the significant improvement of comprehensive performance. In comparison to the SS one, the least amplification for the three optimized samples are 10.6 %(compactness), 57.1 %(microhardness),10.0 %(yield strength) and 86.1 %(maximum compression ratio). | Compression performance of DCT-OBA composites with different DCT temperature and DCT-OBA cycles. | /home/shared/llm-extraction-pipeline/articles_all/10.1016.j.jallcom.2023.171763/tables/Table 9.csv |  | [ { "original": "SS", "standardized": "SS", "confidence": "low" } ]
./10.1016.j.jallcom.2023.171802 | LSR-treated (CrCoNi)92Si4B4 | Superior corrosion-resistant nanostructured hypoeutectic CrCoNi-based medium-entropy alloy processed by laser surface remelting | XRD pattern in Fig. 3(d) shows a single FCC structure in the LSR-treated (CrCoNi)92Si4B4surface layer. Note that some small-volume fraction refined nanostructure characteristics (e.g., hetero-nanostructures, hierarchical nanostructures, and second nanoprecipitation) may not be able to be caught by EBSD and XRD characterizations. In this regard, higher-resolution SEM and TEM observations were further performed to unveil the microstructures of the LSR-treated surface layers. Fig. 3(e) is an enlarged SEM image taken from the rectangle frame from Fig. 3(b) , revealing a complex and hierarchical microstructure in the remelted layer where the thick boundary-like network surrounds the micro-sized matrix areas. Fig. 3(f) and (g) statistically give the average size of the matrix area (∼ 2 μm) and width of the grain boundary network (∼ 0.3 μm), respectively, obviously smaller than the columnar microstructures captured by EBSD in Fig. 3(b) . In addition, the TEM image and corresponding EDS mapping in Fig. 3(h) clearly confirm that such thick grain boundary-like network is Cr enriched while Co-Ni depleted. The Si distribution shows a similar trend with the Ni elements. No evident B segregation was detected, which could be resulted from the light weight of boron and the small size of the eutectic phase. According to the hardness results and the microstructural characterizations, a hetero-nanostructured structure was successfully fabricated across the whole hardened surface layer. | In this work, a ∼400 μm-thick hardened and corrosion-resistant surface layer was fabricated upon the (CrCoNi)92Si4B4 medium-entropy alloy using laser surface remelting technique. Detailed microstructure observations unveil that dual-phase equiaxed grains with major FCC and minor BCT Cr2B phases in the recrystallized (CrCoNi)92Si4B4 alloy are reconstructed into laser-remelted hypoeutectic nanostructured surface consisting of primary FCC phase and nanostructured FCC/BCT eutectic network. Such hypoeutectic nanostructured surface shows superior corrosion resistance, as evidenced by higher corrosion potential and lower corrosion current density than the as-cast and fully recrystallized counterparts. Galvanic corrosion prevails in all samples, while the laser-remelted surface exhibits ∼ 5 times higher resistance due to the impedance of the nanoscale eutectic network architected in hypoeutectic nanostructure. | Summary of the electrochemical parameters of CrCoNi-based alloys in 3.5 wt% NaCl solution at room temperature. | /home/shared/llm-extraction-pipeline/articles_all/10.1016.j.jallcom.2023.171802/tables/Table 3.csv |  | [ { "original": "LSR-treated (CrCoNi)92Si4B4", "standardized": "CrCoNi92Si4B4", "confidence": "high" } ]
./10.1016.j.jallcom.2023.171816 | T2 | Rapid synthesis of high-entropy antimonides under air atmosphere using microwave method to ultra-high energy density supercapacitors | Unlike the design concept of conventional alloys, the formation mechanism of high-entropy materials is a solid solution with a simple crystal structure (BCC, FCC) formed by multiple elements in approximately equal molar ratio content. The atoms of each element in the solid solution randomly occupy the dot positions of the crystal so that the arrangement of the atoms in the long-range ordered and short-range disordered states exhibits unique chemical and physical complexity, which enables them to be applied in the field of energy storage. In addition, high entropy can stabilize the crystal structure and inhibit crystal fragmentation and collapse during charging and discharging; high entropy is conducive to the increase of reactive active sites, which improves the reversible capacity of the energy storage device and thus reveals a higher energy density. In this work, NiCoFeZnSb high-entropy materials with single-phase structure were successfully synthesized by microwave method. The XRD patterns of the high-entropy materials synthesized under air atmosphere using a domestic microwave oven are shown in Fig. 2 a. The spikes observed in the XRD patterns show the high crystallinity of NiCoFeZnSb. Unlike any high-entropy alloy, all samples exhibit ordered intermetallic compounds, consistent with the intermetallic compound NiSb (JCPDS:41-1439). The result suggests that the five-membered alloy materials retain the NiSb intermetallic compound structure. The peaks at 2θ of 31.5°, 43.9°, 46.2°, 57.2°, 59.3°, 60.3°, 65.8°, and 76.3° are in phase with (101), (102), (110), (201), (112), (103), (202) and (211) crystal planes, respectively. For high-entropy antimonide, the lattice parameters a = 3.93 Å, b = 3.93 Å, c = 5.14 Å, correspond explicitly to the hexagonal structure (NiAs-type) in space group 194 (P63/mmc)[31]. The XRD patterns of the additional samples are shown inFig. S1. All samples show a series of sharp and well-defined peaks associated with NiSb, demonstrating the feasibility of synthesizing high-entropy antimonides under air atmosphere using a domestic microwave oven. In addition, the elemental contents of the T2sample were determined using ICP-OES. The contents of Fe, Co, Ni, Zn and Sb were 7.42 %, 6.99%, 6.89 %, 7.59 % and 12.95 %, respectively. | Electrode materials based on battery-type energy storage principles have high capacity and energy density. However, the drastic structural volume changes caused by electrochemical reaction processes reduce the cyclic durability of the materials. The construction of high-entropy structures can enhance the material structure to accommodate the volume changes during ion embedding/detachment. In this study, a new high-entropy antimonide battery-type electrode material was synthesized for the first time using a domestic microwave oven under air atmosphere. Its lattice and structure were stabilized using high-entropy multi-element system to improve the electrode cycling stability while ensuring its high capacity. The high-entropy antimonides have a capacity of 1850.0 C g-1 at 1 A g-1 and maintain 82.0 % of the initial capacity after 10,000 cycles. Furthermore, the battery-supercapacitor hybrid device (BSH) assembled with Bi2O3 @single-walled carbon nanotube (SWCNT) has a reversible capacity of 600.0 C g-1, and the BSH showed an energy density of 125.0 Wh kg-1 at a power density of 750.0 W kg-1. The BSH meets the standard of secondary batteries, which provides a new feasible method for building energy storage devices with good performance. | Samples with different reaction conditions of NiCoFeZnSb. | /home/shared/llm-extraction-pipeline/articles_all/10.1016.j.jallcom.2023.171816/tables/Table 1.csv | {'NA': 'T: change the reaction time, M: change the reaction power.'} | [ { "original": "T2", "standardized": "T2", "confidence": "low" } ]
./10.1016.j.jallcom.2023.171850 | 48 h/CT ¦ 48 h/RT ¦ 48 h/RT+ 6 h/CT | From microscopic to atomistic scale: Temperature effect on yttria distribution in mechanically alloyed FeCrMnNiCo powder particles | As the temperature has a strong influence on the mechanical properties of the FeCrMnNiCo matrix powder, a temperature dependence on the refinement of yttria is expected. Fig. 1 presents the Y-EDS maps of the milled powders obtained at different length scales by STEM in the TEM and SEM as well in-lens SEM images of the same specimen where yttria appears as white spots. By inspecting the in-lens SEM images, a higher fraction of white spots - i.e. yttria particles - is observed in the 48 h/RT specimen while the 48 h/CT specimen indicates the lowest fraction of the observed samples. Investigations of the TEM-EDS maps of the 48 h/RT sample shown in Fig. 1 a-c show a high fraction of yttria particles in the lowest magnification ( Fig. 1 c) whereas no detectable yttria particles seem to be present even in the highest magnification map presented in Fig. 1 a. It has to be mentioned that the shown pictures are representatives of various analyzed positions. In contrast, the EDS maps of the 48 h/CT sample shown in Fig. 1 i-k indicate, apparently, an increased number density of yttria particles at the highest magnification suggesting that yttria particles get stronger refined during cryomilling compared to milling at RT. This assumption is further supported by the 48 h/RT+ 6 h/CT specimen as this specimen indicates an in-between state concerning the amount of particles at each magnification implying a further refinement caused by 6 h milling at CT towards smaller yttria particle sizes. The smallest by TEM-EDS detectable particle size yielded 10 nm in the 48 h/CT sample. | Mechanical alloying (MA), the state-of-the-art processing step to produce oxide dispersion strengthened materials, shows a deficiency regarding time and costs hindering a broader applicability. Therefore, in order to investigate the effect of cryogenic MA temperatures and to understand the mechanism behind the refinement and dissolution of yttria, face-centered cubic FeCrMnNiCo powders are mechanically alloyed with yttria at room and cryogenic temperatures using a novel cryogenic attritor. Mechanically alloyed powders are thus analyzed using a comprehensive set of experimental methods. Transmission electron microscopy reveals a stronger decrease of the oxide particle size upon cryogenic MA while at both temperatures the hereby observed particles in a size over 10 nm still show yttria crystal structure. Nevertheless, a substantial amount of yttria is refined below 10 nm forming nanoclusters without detectable crystal structure. Positron annihilation spectroscopy suggests a vacancy assisted dissolution of yttria into these nanoclusters while detailed investigation of these nanoclusters by atom probe tomography suggests smaller clusters in the cryoalloyed sample. The results imply that this vacancy assisted dissolution seems to be enhanced at cryogenic temperatures as first principle calculations and a change of the chemical composition of the nanoclusters imply higher vacancy densities at cryogenic MA temperatures stabilizing smaller nanoclusters. | Lattice parameter of the milled specimen and the corresponding calculated vacancy formation energy indicating easier vacancy formation at lower milling temperatures. PALS results show an increase of the mean positron lifetime upon milling which indicates an increase in the concentration and/or size of the open volume. | /home/shared/llm-extraction-pipeline/articles_all/10.1016.j.jallcom.2023.171850/tables/Table 1.csv |  | [ { "original": "48 h/CT", "standardized": "48 h/CT", "confidence": "high" }, { "original": "48 h/RT", "standardized": "48 h/RT", "confidence": "high" }, { "original": "48 h/RT+ 6 h/CT", "standardized": "48 h/RT+ 6 h/CT", "confidence": "high" } ]
./10.1016.j.jallcom.2023.171897 | S2 ¦ S1 | Microstructure and wear performance of Al20Cr5Fe50Mn20Ti5 medium-entropy alloy coating deposited by laser cladding | Therefore, No. 1 (K = 8 J/mm2) and No. 5 (M = 6.7 × 10-2g/mm2) were selected to further investigate their wear properties. The two samples will be referred further as S1 for No. 1 and S2 for No. 5, in this study ( Table 2 ). | Al20Cr5Fe50Mn20Ti5 medium-entropy alloy (MEA) coatings with different preparation process parameters were successfully fabricated by laser cladding (LC) on Inconel 718 Ni-alloy substrate. Comparison of two coatings with optimal macroscopic morphology, and the phase, micro-structure and hardness were characterized using SEM, XRD, and EBSD. The thermal stability performance of the two MEA coatings was systematically analyzed by combining phase diagram calculation and experimental tests. Compared to the substrate, the frictional wear properties of the MEA coatings at 400 °C, 600 °C and 800 °C were systematically analyzed. The results show that Al20Cr5Fe50Mn20Ti5 MEA coatings with two different parameters formed a good metallurgical bond with the substrate, contained BCC, FCC and Ti-rich phases, and both had a good thermal stability at the range of room temperature to 1000 °C. The refinement of grain size and the enhancement of dislocation density improved Al20Cr5Fe50Mn20Ti5 MEA coatings wear properties. The generation of Ti-rich phase enhanced the wear performance, while excessive fusion of Ti elements into the coating caused oxidation at high temperatures to generate brittle phases, which reduced wear performance and led to coating failure. Through this study, new designed MEA system with low cost advantage can be applied in high temperature environment. | The hardness, Elasticity modulus, H/E* and H3/E*2. | /home/shared/llm-extraction-pipeline/articles_all/10.1016.j.jallcom.2023.171897/tables/Table 4.csv |  | [ { "original": "S2", "standardized": "Al20Cr5Fe50Mn20Ti5", "confidence": "high" }, { "original": "S1", "standardized": "Al20Cr5Fe50Mn20Ti5", "confidence": "high" } ]
./10.1016.j.jallcom.2023.171973 | CdSnO3(s) | A comprehensive investigation on CdO-SnO2 system: Structure, thermal expansion and energetics | An extensive investigation into the thermochemical stability of two ternary oxides, ilmenite-type CdSnO3(s) and orthorhombic Cd2SnO4(s), in the Cd-Sn-O system was reported for the first time using high temperature oxide melt solution calorimetry in conjunction with differential scanning calorimetry and thermal relaxation calorimetry. The values of standard molar enthalpy of formation ( ∆ f H 298.15 ° ), standard molar entropy ( S 298.15 ° ) , molar heat capacity and Debye temperature ( θ D ) for ilmenite-type CdSnO3(s) and orthorhombic Cd2SnO4(s) were determined. Using the experimentally obtained thermochemical data, the standard molar Gibbs energy of formation of these compounds were derived and the corresponding expressions are given as follows: ∆ f G m ° < CdSn O 3 > ± 1.3 kJ mol - 1 = - 847.9 + 0.2781 ( T / K ) ( T : 298.15 - 1000 K ) ∆ f G m ° < Cd 2 Sn O 4 > ± 3.6 kJ mol - 1 = - 1138.1 + 0.3831 ( T / K ) ( T : 298.15 - 1000 K ) Moreover, high temperature XRD experiments were conducted to evaluate their thermal expansion behaviour as well as for the in-situ identification of phase evolution resulting from decomposition of cadmium stannates. | An extensive investigation into the thermochemical stability of two ternary oxides, ilmenite-type CdSnO3(s) and orthorhombic Cd2SnO4(s), in the Cd-Sn-O system was reported for the first time using high temperature oxide melt solution calorimetry in conjunction with differential scanning calorimetry and thermal relaxation calorimetry. The values of standard molar enthalpy of formation ( ∆ f H 298.15 ° ), standard molar entropy ( S 298.15 ° ) , molar heat capacity and Debye temperature ( θ D ) for ilmenite-type CdSnO3(s) and orthorhombic Cd2SnO4(s) were determined. Using the experimentally obtained thermochemical data, the standard molar Gibbs energy of formation of these compounds were derived and the corresponding expressions are given as follows: ∆ f G m ° < CdSn O 3 > ± 1.3 kJ mol - 1 = - 847.9 + 0.2781 ( T / K ) ( T : 298.15 - 1000 K ) ∆ f G m ° < Cd 2 Sn O 4 > ± 3.6 kJ mol - 1 = - 1138.1 + 0.3831 ( T / K ) ( T : 298.15 - 1000 K ) Moreover, high temperature XRD experiments were conducted to evaluate their thermal expansion behaviour as well as for the in-situ identification of phase evolution resulting from decomposition of cadmium stannates. | Unit cell parameters and residual parameters of ilmenite-type CdSnO3(s) and orthorhombic Cd2SnO4(s) after refinement of XRD data recorded at 298.15 K* and 0.1 MPa* . | /home/shared/llm-extraction-pipeline/articles_all/10.1016.j.jallcom.2023.171973/tables/Table 2.csv | {'NA': 'where N is the number of points in the pattern, P is the number of refined parameters and C is the number of constraints.', '#': 'Profile R\n-\nValue\n,\nRp\n\n\n\n%\n\n\n\n=\n\n\n\n\nS\n\n\nj\n\n\n¦\n\n\ny\n\n\nj\n\n\n\n\n\nobs\n\n\n\n-\n\n\ny\n\n\nj\n\n\n\n\n\ncalc\n\n\n\n¦\n\n\n\n\nS\n\n\nj\n\n\n¦\n\n\ny\n\n\nj\n\n\n\n\n\nobs\n\n\n\n¦\n\n\nx\n100'} | [ { "original": "CdSnO3(s)", "standardized": "CdSnO3", "confidence": "high" } ]
./10.1016.j.jallcom.2023.171973 | Cd2SnO4(s) | A comprehensive investigation on CdO-SnO2 system: Structure, thermal expansion and energetics | An extensive investigation into the thermochemical stability of two ternary oxides, ilmenite-type CdSnO3(s) and orthorhombic Cd2SnO4(s), in the Cd-Sn-O system was reported for the first time using high temperature oxide melt solution calorimetry in conjunction with differential scanning calorimetry and thermal relaxation calorimetry. The values of standard molar enthalpy of formation ( ∆ f H 298.15 ° ), standard molar entropy ( S 298.15 ° ) , molar heat capacity and Debye temperature ( θ D ) for ilmenite-type CdSnO3(s) and orthorhombic Cd2SnO4(s) were determined. Using the experimentally obtained thermochemical data, the standard molar Gibbs energy of formation of these compounds were derived and the corresponding expressions are given as follows: ∆ f G m ° < CdSn O 3 > ± 1.3 kJ mol - 1 = - 847.9 + 0.2781 ( T / K ) ( T : 298.15 - 1000 K ) ∆ f G m ° < Cd 2 Sn O 4 > ± 3.6 kJ mol - 1 = - 1138.1 + 0.3831 ( T / K ) ( T : 298.15 - 1000 K ) Moreover, high temperature XRD experiments were conducted to evaluate their thermal expansion behaviour as well as for the in-situ identification of phase evolution resulting from decomposition of cadmium stannates. | An extensive investigation into the thermochemical stability of two ternary oxides, ilmenite-type CdSnO3(s) and orthorhombic Cd2SnO4(s), in the Cd-Sn-O system was reported for the first time using high temperature oxide melt solution calorimetry in conjunction with differential scanning calorimetry and thermal relaxation calorimetry. The values of standard molar enthalpy of formation ( ∆ f H 298.15 ° ), standard molar entropy ( S 298.15 ° ) , molar heat capacity and Debye temperature ( θ D ) for ilmenite-type CdSnO3(s) and orthorhombic Cd2SnO4(s) were determined. Using the experimentally obtained thermochemical data, the standard molar Gibbs energy of formation of these compounds were derived and the corresponding expressions are given as follows: ∆ f G m ° < CdSn O 3 > ± 1.3 kJ mol - 1 = - 847.9 + 0.2781 ( T / K ) ( T : 298.15 - 1000 K ) ∆ f G m ° < Cd 2 Sn O 4 > ± 3.6 kJ mol - 1 = - 1138.1 + 0.3831 ( T / K ) ( T : 298.15 - 1000 K ) Moreover, high temperature XRD experiments were conducted to evaluate their thermal expansion behaviour as well as for the in-situ identification of phase evolution resulting from decomposition of cadmium stannates. | Lattice parameters and unit cell volume (V) of ilmenite-type CdSnO3(s) and orthorhombic Cd2SnO4(s) obtained from HT-XRD. | /home/shared/llm-extraction-pipeline/articles_all/10.1016.j.jallcom.2023.171973/tables/Table 3.csv |  | [ { "original": "Cd2SnO4(s)", "standardized": "Cd2SnO4", "confidence": "high" } ]
./10.1016.j.jallcom.2023.172017 | HTH | On the origin of cracking in laser powder bed fusion processed LaCe(Fe,Mn,Si)13, and the impact of post-processing | The As-fabricated (AF) LPBF specimen (#90-4) was encapsulated in Argon-filled quartz ampules and heat-treated held at 1323 K for 168 h before water quenching (HT 1), which can produce the required peritectic reaction (α-(Fe,Mn)+La/CeFeSi→LaCe(Fe,Mn,Si)13)[7]and increase the volume fraction of the 1:13 phase. To increase the transition temperature to room temperature, the heat-treated specimens went through the second heat-treatment process (HT 2) in a hydrogen atmosphere as reported in[3]. HT 2 is at 673 K for 5.5 h in a tube furnace (both heating and cooling rate is 10 K/min), which was filled with hydrogen gas with one-bar pressure (1 MPa). The #90-4 specimen went through two different heat-treatment processes is defined as HTH.( Table 2 ). | LaCe(Fe,Mn,Si)13 magnetocaloric material printed by laser powder bed fusion (LPBF) has a huge potential for magnetic refrigeration. However, high crack and defect susceptibility in LPBF processing remains a limitation of its application. This study optimised the LPBF process parameters for optimally dense blocks. The volumetric energy density condition, EV = 250 J/mm3, showed the lowest crack density and porosity fraction. The behaviour and mechanism of different cracks and defects were revealed. The lower energy density parameter sets, caused by higher scanning speeds and hatch spacing, lead to the formation of lack-of-fusions. The hot cracking observed was attributed to stress concentration and a stable liquid film. The solid-state cracks observed were expected in the microstructure of the as-fabricated (AF) sample due to the poor toughness of the La/Ce/Si-rich phases. Thermal heat treatment and quenching increased the magnetocaloric effect (MCE) of the AF sample. The maximum magnetic entropy change ( ∆ S max ) of the heat-treated sample was - 3.68 Jkg-1K-1 at 294 K, when applied to a 1 T field. The Curie temperature (Tc) (298 K when applied 0.01 T field) and superior MCE make the material an ideal choice for realising room-temperature magnetic refrigeration. | Chemical composition was analysed using EDS point scanning in wt% for the pre-alloy powders, as-fabricated #90-4 sample, and HTH sample with EV= 250 J/mm3. | /home/shared/llm-extraction-pipeline/articles_all/10.1016.j.jallcom.2023.172017/tables/Table 3.csv |  | [ { "original": "HTH", "standardized": "LaCe(Fe,Mn,Si)13", "confidence": "high" } ]
./10.1016.j.jallcom.2023.172017 | Powder | On the origin of cracking in laser powder bed fusion processed LaCe(Fe,Mn,Si)13, and the impact of post-processing | The Concept Laser M2 Laser Powder Bed Fusion machine was used to fabricate 10 × 10 × 10 mm3blocks. All processing was done under argon gas (<1000 ppm O2). A chess scan strategy was used with a 30 μm layer thickness, as shown in Fig. 1 . The island in the chess scan strategy was 5 × 5 mm2, which was scanned in a random order, with a rotation of 90° within each layer. There was a 1 mm by 1 mm shift in both the X and Y directions between each consecutive layer. This study varies the laser power (P), the laser scan speed (V), and the hatch distance (h) in order to find the optimum set of process parameters to reduce defect population, and to improve the MCE. The layer thickness (d) was fixed at 30 μm. During the LPBF process, the volume energy density (EV) and the line energy density (EL) defined the effective laser energy applied per unit volume and per line of powers, which were calculated usingEqs. 1 and 2[18]:(1)Ev=PV∙h∙d(2)EL=PV | LaCe(Fe,Mn,Si)13 magnetocaloric material printed by laser powder bed fusion (LPBF) has a huge potential for magnetic refrigeration. However, high crack and defect susceptibility in LPBF processing remains a limitation of its application. This study optimised the LPBF process parameters for optimally dense blocks. The volumetric energy density condition, EV = 250 J/mm3, showed the lowest crack density and porosity fraction. The behaviour and mechanism of different cracks and defects were revealed. The lower energy density parameter sets, caused by higher scanning speeds and hatch spacing, lead to the formation of lack-of-fusions. The hot cracking observed was attributed to stress concentration and a stable liquid film. The solid-state cracks observed were expected in the microstructure of the as-fabricated (AF) sample due to the poor toughness of the La/Ce/Si-rich phases. Thermal heat treatment and quenching increased the magnetocaloric effect (MCE) of the AF sample. The maximum magnetic entropy change ( ∆ S max ) of the heat-treated sample was - 3.68 Jkg-1K-1 at 294 K, when applied to a 1 T field. The Curie temperature (Tc) (298 K when applied 0.01 T field) and superior MCE make the material an ideal choice for realising room-temperature magnetic refrigeration. | Chemical composition was analysed using EDS point scanning in wt% for the pre-alloy powders, as-fabricated #90-4 sample, and HTH sample with EV= 250 J/mm3. | /home/shared/llm-extraction-pipeline/articles_all/10.1016.j.jallcom.2023.172017/tables/Table 3.csv |  | [ { "original": "Powder", "standardized": "Powder", "confidence": "high" } ]
./10.1016.j.jallcom.2023.172030 | HEA | Phase prediction, densification, and microstructure of AlCrFeNi(TiO2)x high entropy alloy composite fabricated by spark plasma sintering | This study incorporates the knowledge of empirical calculation and computational concepts using Thermo-Calc as a design guide to develop AlCrFeNi high entropy alloy (HEA). Subsequently, a novel AlCrFeNi HEA composite consisting of varying weight percentages (wt%) of TiO2 reinforcements is synthesized using mechanical alloying (MA) and spark plasma sintering (SPS) techniques. Our work investigated the role of TiO2 reinforcement on the densification behavior, phase changes, microstructure, and properties of AlCrFeNi HEA. The phase diagram was constructed using Thermo-Calc software. Powder densification during SPS was analyzed using obtained sintering data. The samples were characterized using Xray Diffraction (XRD) and Scanning Electron Microscopy (SEM) techniques. The density and micro-hardness were evaluated. The result shows that the densification during SPS is dependent on kinetic mechanisms such as melt diffusion, surface diffusion, and plastic flow. Phases of the disordered BCC phase (rich in FeCr) and ordered B2 phase (rich in NiAl) were found in the AlCrFeNi HEA. The phases were consistent with the prediction using thermo-calc software. The BCC phases in the AlCrFeNi are retained regardless of the addition of TiO2 particles but with the diffusion of Ti with O atoms fitting into the interstitial sites in the BCC and B2 lattice. The microstructure verified the homogeneous distribution of the TiO2-rich phase within the BCC and B2 phases of the AlCrFeNi HEAs. The density decreases with the adding TiO2. The hardness of reinforced AlCrFeNi is enhanced from 537.24 Hv to 752.74 Hv with an increment of TiO2 reinforcement from 0 to 8 wt%. TiO2 particles acted as impediments to the mobility of dislocation, thereby increasing the resistance to deformation of HEA composites during micro indentation. | This study incorporates the knowledge of empirical calculation and computational concepts using Thermo-Calc as a design guide to develop AlCrFeNi high entropy alloy (HEA). Subsequently, a novel AlCrFeNi HEA composite consisting of varying weight percentages (wt%) of TiO2 reinforcements is synthesized using mechanical alloying (MA) and spark plasma sintering (SPS) techniques. Our work investigated the role of TiO2 reinforcement on the densification behavior, phase changes, microstructure, and properties of AlCrFeNi HEA. The phase diagram was constructed using Thermo-Calc software. Powder densification during SPS was analyzed using obtained sintering data. The samples were characterized using Xray Diffraction (XRD) and Scanning Electron Microscopy (SEM) techniques. The density and micro-hardness were evaluated. The result shows that the densification during SPS is dependent on kinetic mechanisms such as melt diffusion, surface diffusion, and plastic flow. Phases of the disordered BCC phase (rich in FeCr) and ordered B2 phase (rich in NiAl) were found in the AlCrFeNi HEA. The phases were consistent with the prediction using thermo-calc software. The BCC phases in the AlCrFeNi are retained regardless of the addition of TiO2 particles but with the diffusion of Ti with O atoms fitting into the interstitial sites in the BCC and B2 lattice. The microstructure verified the homogeneous distribution of the TiO2-rich phase within the BCC and B2 phases of the AlCrFeNi HEAs. The density decreases with the adding TiO2. The hardness of reinforced AlCrFeNi is enhanced from 537.24 Hv to 752.74 Hv with an increment of TiO2 reinforcement from 0 to 8 wt%. TiO2 particles acted as impediments to the mobility of dislocation, thereby increasing the resistance to deformation of HEA composites during micro indentation. | Thermophysical parameters of HEAs. | /home/shared/llm-extraction-pipeline/articles_all/10.1016.j.jallcom.2023.172030/tables/Table 1.csv | {'NA': 'The individual items involved are defined as. \n\n\n\nC\n\n\ni\n\n\n\n\n\n\n\n\nC\n\n\nj\n\n\n\n\n\n\n is the atomic percentage of the \n\ni\n-\nth\n\n\n\n\nj\n-\nth\n\n\n\n\n\ncomponent. \n\n\nr\n\n\ni\n\n\n = atomic radius; \n\n\n\n\nVEC\n\n\n\n\ni\n\n\n = valence electron concentration; \n\n\nkh\n\n\ni\n\n\n = Pauling electronegativity; \n\n\n\nT\n\n\nm\n\n\n\n\n= calculated melting point through the atomic percentage; \n\n\n\n\nG\n\n\nmax\n\n\n\n\n= lowest (intermetallic) or highest (segregated) possible Gibbs free energy from the formation of binary systems.'} | [ { "original": "HEA", "standardized": "AlCrFeNi", "confidence": "high" } ]
./10.1016.j.jallcom.2023.172030 | Al-Cr-Fe-Ni | Phase prediction, densification, and microstructure of AlCrFeNi(TiO2)x high entropy alloy composite fabricated by spark plasma sintering | Amongst HEAs, Al-Co-Cr-Cu-Fe-Ni systems are among the most studied due to their enhanced performance[19]. The deterioration in mechanical properties due to Cu segregation shifted the research focus towards synthesizing Al-Co-Cr-Fe-Ni systems. The removal of Cu element advanced the strength of the HEA[20]. Many investigations have also targeted substituting Co with other metals because of its magnetic nature and toxicity[21]. Further elimination of Co from the Al-Co-Cr-Fe-Ni system created the Al-Cr-Fe-Ni HEAs. The removal of elements from HEAs has been reported to influence the microstructure and properties of HEAs significantly. For example, Munitz et al.[22]investigated the influence of the removal of Co from the microstructure of as-cast AlCoCrFeNi alloys. They reported that the as-cast AlCrFeNi system had a eutectic-like microstructure that yielded outstanding strength and elasticity. Works of literature exist on AlCrFeNi HEAs[23-25], but there are few reports on its composites. Thus, this study endeavors to disperse TiO2ceramic particles within the AlCrFeNi alloy, aligning with the HEA design concept, and subsequently explores the resulting variations in composite microstructure and properties. | This study incorporates the knowledge of empirical calculation and computational concepts using Thermo-Calc as a design guide to develop AlCrFeNi high entropy alloy (HEA). Subsequently, a novel AlCrFeNi HEA composite consisting of varying weight percentages (wt%) of TiO2 reinforcements is synthesized using mechanical alloying (MA) and spark plasma sintering (SPS) techniques. Our work investigated the role of TiO2 reinforcement on the densification behavior, phase changes, microstructure, and properties of AlCrFeNi HEA. The phase diagram was constructed using Thermo-Calc software. Powder densification during SPS was analyzed using obtained sintering data. The samples were characterized using Xray Diffraction (XRD) and Scanning Electron Microscopy (SEM) techniques. The density and micro-hardness were evaluated. The result shows that the densification during SPS is dependent on kinetic mechanisms such as melt diffusion, surface diffusion, and plastic flow. Phases of the disordered BCC phase (rich in FeCr) and ordered B2 phase (rich in NiAl) were found in the AlCrFeNi HEA. The phases were consistent with the prediction using thermo-calc software. The BCC phases in the AlCrFeNi are retained regardless of the addition of TiO2 particles but with the diffusion of Ti with O atoms fitting into the interstitial sites in the BCC and B2 lattice. The microstructure verified the homogeneous distribution of the TiO2-rich phase within the BCC and B2 phases of the AlCrFeNi HEAs. The density decreases with the adding TiO2. The hardness of reinforced AlCrFeNi is enhanced from 537.24 Hv to 752.74 Hv with an increment of TiO2 reinforcement from 0 to 8 wt%. TiO2 particles acted as impediments to the mobility of dislocation, thereby increasing the resistance to deformation of HEA composites during micro indentation. | Thermophysical properties of designed AlCrFeNi HEAs. | /home/shared/llm-extraction-pipeline/articles_all/10.1016.j.jallcom.2023.172030/tables/Table 2.csv |  | [ { "original": "Al-Cr-Fe-Ni", "standardized": "AlCrFeNi", "confidence": "High" } ]
./10.1016.j.jallcom.2023.172051 | TiC/CoCr3Fe5Ni | Boosted mechanical properties of CoCr3Fe5Ni high entropy alloy via in-situ TiC particles | In this work, the non-equiatomic CoCr3Fe5Ni high entropy alloy and 10 vol% TiC/CoCr3Fe5Ni composite were produced using vacuum induction smelting. TiC particles are introduced to CoCr3Fe5Ni HEA aiming at boosting mechanical performances. The effects of TiC particles on the microstructures and mechanical properties of CoCr3Fe5Ni alloy were investigated, and the potential mechanisms responsible for strength enhancement were discussed. | High entropy alloys (HEAs) have recently aroused wide attention due to the outstanding mechanical properties. In this study, the in-situ TiC particles were introduced to CoCr3Fe5Ni HEA via vacuum induction smelting. Compared to the CoCr3Fe5Ni matrix, the addition of 10 vol% TiC significantly enhances the mechanical properties of composite, resulting in a hardness increase of 22.9 %, yield strength increase of 30.5 % and ultimate strength increase of 23.0 %, reaching values of 358.0 HV, 401.3 MPa and 795.4 MPa, respectively. Although the elongation of the composite is sacrificed, the value of 17 % is still acceptable. It is revealed that through the incorporation of in-situ TiC particles, multiple strengthening mechanisms including load-bearing effect, dislocation strengthening and solid-solution strengthening contribute to boosting its mechanical properties. | Mechanical properties of CoCr3Fe5Ni and the TiC/CoCr3Fe5Ni composite. | /home/shared/llm-extraction-pipeline/articles_all/10.1016.j.jallcom.2023.172051/tables/Table 1.csv |  | [ { "original": "TiC/CoCr3Fe5Ni", "standardized": "TiC/CoCr3Fe5Ni", "confidence": "High" } ]
./10.1016.j.jallcom.2023.172135 | d-HEO-1250 ¦ d-HEO-1050 ¦ d-HEO-1500 | Design optimization of spinel-rocksalt intergrown high entropy oxide structure for enhanced electrochemical properties | Materials were synthesized from the following oxides provided by Alfa Aesar: MgO, CoO, NiO, MnO, and ZnO, of at least 99.9% purity. Starting powders from the precursors were mixed in a stoichiometric cationic ratio, totaling 12 g, using an attrition milling (Union Process, type 01-HD/HDDM) equipped with ceramic agitator discs and ZrO2grinding media (diameter of 1 mm) in 750 cm3ceramic tank. This milling process is carried out in ethanol at a speed of 1200 min-1for 12 h to ensure the mixture was sufficiently mixed. After milling the milled powder was sieved with a mesh size of 150 μm, and the resulting mixture was then dehydrated at 60 °C for 12 h. Following this, the samples were sintered in air using a tube furnace, and slowly cooled to room temperature. To investigate their phase composition, the as-synthesized samples were further sintered at different temperatures (950, 1050, 1150, 1250, 1350, and 1500 °C) for 12 h to study their phase composition. Each sample was designated with a unique identifier: d-HEO-950, d-HEO-1050, d-HEO-1150, d-HEO-1250, d-HEO-1350, and d-HEO-1500, respectively. | The advantages of each phase can be utilized to prepare a dual-phase intergrown anode consisting of spinel (Fd-3m) and rocksalt (Fm-3m) phases through the solid-state method. This approach leverages the high redox activity and lithium storage capacity of the rocksalt phase, as well as the good kinetics and stability of the spinel structure. By adjusting the sintering temperature, the ratio of the spinel phase (S-HEO) to the rocksalt phase (R-HEO) in the novel intergrown high entropy oxide structure (d-HEO) can be modulated, allowing for control over its electrochemical properties. Through this, an optimized S-HEO/R-HEO ratio can be achieved, resulting in high capacity coupled with desired cyclic stability and rate performance. This work demonstrates an effective strategy for constructing spinel-rocksalt intergrown structures. Furthermore, optimizing the structural properties of the dual-phase may shed light on material design for electrochemical energy storage and new applications of advanced HEOs. | The simulation values of Rs, Rct, and DLi+ for the d-HEO-1050, d-HEO-1250, and d-HEO-1500. | /home/shared/llm-extraction-pipeline/articles_all/10.1016.j.jallcom.2023.172135/tables/Table 2.csv |  | [ { "original": "d-HEO-1250", "standardized": "d-HEO-1250", "confidence": "high" }, { "original": "d-HEO-1050", "standardized": "d-HEO-1050", "confidence": "high" }, { "original": "d-HEO-1500", "standardized": "d-HEO-1500", "confidence": "high" } ]
./10.1016.j.jallcom.2023.172158 | 304SS | Microstructure, mechanical and corrosion performance of magnetron sputtered (Al0.5CoCrFeNi)Nx high-entropy alloy nitride films | Fig. 11 displays the potentiodynamic curves of 304 stainless steel (304SS) and HEAN films at 3.5 wt% NaCl solution at room temperature. Table 3 summarizes the electrochemical parameters such as corrosion potential (Ecorr), corrosion current density (Icorr), slope of the polarization curves (βa, -βc), and polarization resistance (RP). Generally, better corrosion resistance is indicated by higher potentials and lower current densities[43]. The deposited HEAN films exhibit high potentials and low current densities density compared to 304SS. As shown in Table 3 , the corrosion potential rises from - 0.365 V (304SS) to 0.054 V (RN=23%), while the corrosion current density decreased from 18.47 μA/cm2to 0.72 μA/cm2. With increasingRN(>13%), the films form a uniform amorphous phase with lower defect concentration and higher chemical homogeneity, which slows down the diffusion of chloride ions and thus enhancing the corrosion resistance of the films[44]. Additionally, the film withRN= 23% displayed no significant pitting potential observed in the scan range and showed significant resistance to chloride ion penetration and pitting. Therefore, the film withRN= 23% demonstrates the best corrosion resistance. | High-entropy alloy nitride (HEAN) films of (Al0.5CoCrFeNi)Nx were deposited on 304 steel and silicon plates using reactive DC magnetron sputtering. The effect of nitrogen flow fraction (R N =0%, 6%, 13%, 23%, 40%) on the microstructure and performance of HEAN films was studied. The deposition rate showed a negative relationship with the nitrogen flow ratio. The N concentration raised with the increasing R N ratio, reaching a maximum value of 33 at% (R N =40%). The as-deposited Al0.5CoCrFeNi film presented an FCC + BCC dual phase structure. With the addition of nitrogen, the HEAN film transformed FCC + BCC structure to a composite structure composed of FCC nanocrystals and amorphous. All the HEAN films grew the smooth surface with nano-clusters. With increasing R N ratio, the average size of clusters decreased from 203 nm to 83 nm, resulting in a denser film. The HEAN films exhibited enhanced hardness, retaining relatively good plasticity. The hardness and elastic modulus reached a maximum value of 14.42 GPa and 212 GPa at R N = 23%, respectively. The HEAN films showed good adhesion with substrate and had no obvious cracks during scratching. Under 3.5 wt% NaCl solution, the increasing R N ratio contributed to the higher E corr and lower i corr for HEAN films, with excellent corrosion resistance (E corr=0.054 V, i corr=0.72 μA/cm2) at R N = 23%. The incorporation of N showed promising potential in improving the performance of AlCoCrFeNi alloy. | Electrochemical parameters of 304SS and (Al0.5CoCrFeNi)Nx films in 3.5 wt% NaCl solution. | /home/shared/llm-extraction-pipeline/articles_all/10.1016.j.jallcom.2023.172158/tables/Table 3.csv |  | [ { "original": "304SS", "standardized": "304 stainless steel", "confidence": "high" } ]
./10.1016.j.jallcom.2023.172172 | Alx(CuCrFeNi)1-x | Plastic deformation in nanoindentation of Alx(CuCrFeNi)1-x high entropy alloy | The molecular dynamics approach is utilized to examine the deformation mechanism and evolutionary patterns of mechanical behavior in the Alx(CuCrFeNi)1-x high-entropy alloy (HEA) during nanoindentation. A comprehensive investigation is carried out on how temperature, grain size, and alloy composition impact the mechanical attributes and structural changes in the Alx(CuCrFeNi)1-x HEA (with x representing the molar ratio, x = 0.04-0.3). Alterations in the proportion of aluminum within the alloy content reveal a correlation wherein an increase in the Al percentage leads to a reduction in the indentation force. In terms of plastic deformation, the interplay between Al concentration, grain size, and temperature influences the conversion of local stress and shear strain into the bulk of the substrate, as evidenced by the presence of diverse slip bands. Additionally, the concentration of aluminum and larger grain sizes facilitate the extension of shear bands into the substrate, thereby augmenting the overall ductility of the alloys. In the realm of microstructure development, the movement of mobile prismatic dislocations within the substrate significantly contributes to the deformation process. Notably, the aluminum content governs the displacement of these dislocation rings into the substrate, while the growth of these rings is hindered by the grain size. | The molecular dynamics approach is utilized to examine the deformation mechanism and evolutionary patterns of mechanical behavior in the Alx(CuCrFeNi)1-x high-entropy alloy (HEA) during nanoindentation. A comprehensive investigation is carried out on how temperature, grain size, and alloy composition impact the mechanical attributes and structural changes in the Alx(CuCrFeNi)1-x HEA (with x representing the molar ratio, x = 0.04-0.3). Alterations in the proportion of aluminum within the alloy content reveal a correlation wherein an increase in the Al percentage leads to a reduction in the indentation force. In terms of plastic deformation, the interplay between Al concentration, grain size, and temperature influences the conversion of local stress and shear strain into the bulk of the substrate, as evidenced by the presence of diverse slip bands. Additionally, the concentration of aluminum and larger grain sizes facilitate the extension of shear bands into the substrate, thereby augmenting the overall ductility of the alloys. In the realm of microstructure development, the movement of mobile prismatic dislocations within the substrate significantly contributes to the deformation process. Notably, the aluminum content governs the displacement of these dislocation rings into the substrate, while the growth of these rings is hindered by the grain size. | The comparison of multiple variables between investigations via MD simulation and experiment. | /home/shared/llm-extraction-pipeline/articles_all/10.1016.j.jallcom.2023.172172/tables/Table 4.csv |  | [ { "original": "Alx(CuCrFeNi)1-x", "standardized": "Alx(CuCrFeNi)1-x", "confidence": "high" } ]
./10.1016.j.jallcom.2023.172185 | Cu-4Al | Probing the Respective Strengthening Mechanism of High-entropy (CoCrFeNi/CoCrFeNiMn) and Single-principle-element (Cu-4Al) Alloys | The strengthening mechanism of high-entropy alloys (CoCrFeNi/CoCrFeNiMn) is investigated and compared with a single-principle-element alloy (Cu-4Al) with similar stacking fault energy. Hall-Petch effect dominates the strain hardening of both alloys during progressive grain refinement to the ultrafine regime. Moreover, the high density of Lomer-Cottrell locks offers unique and extra hardening to ultrafine-grained high-entropy alloys. | The strengthening mechanism of high-entropy alloys (CoCrFeNi/CoCrFeNiMn) is investigated and compared with a single-principle-element alloy (Cu-4Al) with similar stacking fault energy. Hall-Petch effect dominates the strain hardening of both alloys during progressive grain refinement to the ultrafine regime. Moreover, the high density of Lomer-Cottrell locks offers unique and extra hardening to ultrafine-grained high-entropy alloys. | Stacking fault energies and calculated hardness increase for different alloys after 80 % thickness reduction. | /home/shared/llm-extraction-pipeline/articles_all/10.1016.j.jallcom.2023.172185/tables/Table 1.csv |  | [ { "original": "Cu-4Al", "standardized": "Cu-4Al", "confidence": "Low" } ]
./10.1016.j.jallcom.2023.172244 | As-built ¦ A700-1 ¦ A700-2 | Dynamic mechanical properties and σ precipitates strengthening of a NiCrFeCoMo0.2 high-entropy alloy additively manufactured by selective laser melting | To exclude the influence of the oxygen on the experiment, before quenching, the specimens were placed in test tubes, and washed three times with argon and then sealed. Making sure that the specimens have little exposure to oxygen at high temperatures. Heating uses the DZSX2-10-12NP (Yun Yue, P. R. China) box type resistance furnace. Four quenching temperatures (700 °C, 750 °C, 800 °C, and 850 °C) were selected and the holding time is 8 h. The specimens quenched at 700 °C, 750 °C, 800 °C, and 850 °C are labeled as A700, A750, A800, and A850, respectively. The specimen preparation flow chart is shown in Fig. 2 . The specimen ID for the as-built NiCrFeCoMo0.2HEA is marked as “As-built”. In addition, during the dynamic mechanical properties test, numbers are used to distinguish specific specimen, such as A700-1 and A700-2, which are two specimens. They are quenched at 700 °C, and the dynamic mechanical properties are tested independently. Specimens are listed in Table 1 . | Dynamic mechanical properties of the selected laser melting (SLM)-NiCrFeCoMo0.2 high-entropy alloy (HEA) are further improved by controlling the molten pool structure and the generation of σ-phase precipitation particles. In this study, a split Hopkinson pressure bar (SHPB) was used for testing the dynamical mechanical properties of the quenched SLM-NiCrFeCoMo0.2 HEA specimens. Microstructure and volume fraction of the σ precipitates were characterized by X-ray diffractometry (XRD), scanning electron microscope (SEM), transmission electron microscope (TEM), and the small angle neutron scattering (SANS) technique. After heating to 800 °C, holding for 8 h and water quenching, the molten pool boundary of the SLM-NiCrFeCoMo0.2 HEA disappear, and the ultimate compressive strength and the impact energy of specimens reach 1970 MPa and of 217.45 MJ·m-3, respectively. Due to the segregation of Mo elements in the molten-pool boundary of the as-build SLM-NiCrFeCoMo0.2 HEA, more σ precipitates tend to form at the residual molten pool boundary of the quenched SLM-NiCrFeCoMo0.2 HEA. The σ precipitates play key role in strengthening of the SLM-NiCrFeCoMo0.2 HEA. | The original size and dynamic mechanical properties test conditions of each specimen. | /home/shared/llm-extraction-pipeline/articles_all/10.1016.j.jallcom.2023.172244/tables/Table 1.csv |  | [ { "original": "As-built", "standardized": "NiCrFeCoMo0.2", "confidence": "high" }, { "original": "A700-1", "standardized": "NiCrFeCoMo0.2", "confidence": "high" }, { "original": "A700-2", "standardized": "NiCrFeCoMo0.2", "confidence": "high" } ]
./10.1016.j.jallcom.2023.172251 | Ni50Mn27Ga23 (NMG 1) | Magnetocaloric effect in large temperature window on off-stoichiometric Ni-Mn-Ga-based Heusler alloys | Nickel-Manganese-Gallium-based Heusler alloys have been extensively studied for magnetic cooling applications with different compositions. However, the large hysteresis and narrow range of working temperatures associated with the first-order phase transition make limit their practical application. In this direction, the magnetocaloric effect was analyzed for three different off-stoichiometric compositions of Ni50+y+zMn25+x-yGa25-x-z alloys, where x, y, and z vary once at a time. Ni50Mn27Ga23 (NMG 1) and Ni54Mn21Ga25 (NMG 2) samples show large magnetocaloric effects across the second-order ferromagnetic to paramagnetic phase transition. Another sample Ni54Mn25Ga21 (NMG 3) undergoes coupled magneto-structural transition near room temperature with very low hysteresis loss (⁓4 J/kg) and a very high sensitivity of the martensite transition temperature (⁓3.6 K/T) with the field. By cyclic cooling protocol reliable magnetic entropy changes are found to be maxima of - 1.98 ± 0.09, - 1.90 ± 0.11 and - 3.53 ± 0.14 J/kg-K for 3 T field change with large effective RCP values of 235.8 ± 0.1, 161.5 ± 0.1 and 144.7 ± 0.3 J/kg for NMG 1, NMG 2 and NMG 3, respectively. The presence of inter-martensite transition along with the magnetic transition or magneto-structural phase transition widens the range of working temperature which effectively enhances the magnetic cooling performance of these materials. The T C and T M are tuned in Ni-Ga-Mn-based alloys by changing the chemical composition with considering the electron concentrations. | Nickel-Manganese-Gallium-based Heusler alloys have been extensively studied for magnetic cooling applications with different compositions. However, the large hysteresis and narrow range of working temperatures associated with the first-order phase transition make limit their practical application. In this direction, the magnetocaloric effect was analyzed for three different off-stoichiometric compositions of Ni50+y+zMn25+x-yGa25-x-z alloys, where x, y, and z vary once at a time. Ni50Mn27Ga23 (NMG 1) and Ni54Mn21Ga25 (NMG 2) samples show large magnetocaloric effects across the second-order ferromagnetic to paramagnetic phase transition. Another sample Ni54Mn25Ga21 (NMG 3) undergoes coupled magneto-structural transition near room temperature with very low hysteresis loss (⁓4 J/kg) and a very high sensitivity of the martensite transition temperature (⁓3.6 K/T) with the field. By cyclic cooling protocol reliable magnetic entropy changes are found to be maxima of - 1.98 ± 0.09, - 1.90 ± 0.11 and - 3.53 ± 0.14 J/kg-K for 3 T field change with large effective RCP values of 235.8 ± 0.1, 161.5 ± 0.1 and 144.7 ± 0.3 J/kg for NMG 1, NMG 2 and NMG 3, respectively. The presence of inter-martensite transition along with the magnetic transition or magneto-structural phase transition widens the range of working temperature which effectively enhances the magnetic cooling performance of these materials. The T C and T M are tuned in Ni-Ga-Mn-based alloys by changing the chemical composition with considering the electron concentrations. | Curie temperature (TC), martensitic transformation temperature (TM) and inter-martensitic transformation temperature (TIMT) for Ni-Mn-Ga alloys with different electron concentrations (e/a). | /home/shared/llm-extraction-pipeline/articles_all/10.1016.j.jallcom.2023.172251/tables/Table 3.csv |  | [ { "original": "Ni50Mn27Ga23 (NMG 1)", "standardized": "Ni50Mn27Ga23", "confidence": "high" } ]
./10.1016.j.jallcom.2023.172307 | MSCR (50%) ¦ TSCR (50%) | Mechanical properties of cross rolled CoCrFeMnNi high entropy alloy | Fig. 2 displays the XRD results for the homogenised and rolled samples. The formation of the FCC phase in the homogenised samples is evident from the XRD graph. Additionally, no new phase formed during rolling. The alignment of crystallites in a specific orientation causes changes in intensities, while peak broadening results from changes in crystallite size and microstrain during rolling[23]. Additionally, the peak of the (222) plane is absent for both MSCR (50%) and TSCR (50%) rolled samples. This is due to the distortion of the typical FCC crystalline structure in specific directions. | In recent years, there has been a significant interest in high-entropy alloys (HEAs) due to their unique compositions, microstructures, and the ability to customize their properties. This study investigated the microstructure and deformation behaviour of the CoCrFeMnNi HEA under homogenised and rolled conditions. Two rolling methods were employed, namely two-step cross-rolling (TSCR) and multi-step cross-rolling (MSCR). Texture analysis revealed the development of Brass (Bs) {1 10} < 112 > and Goss (G) {011} < 100 > texture components in the samples, with an equivalent strain of 1.609. Notably, the MSCR technique involved rotating the samples at a 45° angle around the normal direction (ND) during alternate passes, which was a novel approach in this study. TSCR samples exhibited the formation of dense lamellar bands, while MSCR samples displayed dense dislocations forming a cell block-type structure. Vickers hardness testing revealed differing hardness outcomes as a result of varying deformation levels in samples. Specifically, the TSCR sample with 80% deformation exhibited the highest hardness, while the 50% deformed MSCR sample displayed a comparatively lower hardness. In the context of room-temperature tensile tests, the 80% deformed TSCR sample showed higher ultimate tensile strength but lower ductility. In contrast, the 80% deformed MSCR sample exhibited a slightly lower ultimate tensile strength but higher percentage elongation compared to the TSCR sample. These findings suggest that multi-step cross-rolling can effectively enhance the strength and ductility of HEAs, providing valuable insights for optimizing their mechanical properties. The microstructural and mechanical characterization presented in this study contributes to understanding deformation mechanisms and property optimization strategies in HEAs, thereby supporting their potential applications across various industries. | Average grain diameter of homogenised and rolled samples. | /home/shared/llm-extraction-pipeline/articles_all/10.1016.j.jallcom.2023.172307/tables/Table 1.csv |  | [ { "original": "MSCR (50%)", "standardized": "MSCR (50%)", "confidence": "high" }, { "original": "TSCR (50%)", "standardized": "TSCR (50%)", "confidence": "high" } ]
./10.1016.j.jallcom.2023.172307 | MSCR (80%) ¦ TSCR (80%) | Mechanical properties of cross rolled CoCrFeMnNi high entropy alloy | Fig. 3 shows the image quality (IQ) maps of homogenised and rolled samples. Deformation bands are observed on the rolled specimens. However, the extent of deformation is different for different rolling conditions. The microstructure of TSCR (80%) ( Fig. 3(c) ) seems to be heavily deformed as compared to other rolled specimens. Lamellar shear bands can also be observed for the TSCR (80%) and MSCR (80%) (yellow ticks in Fig. 3(c) , (d)). Also, the thickness of the lamellar band is higher for TSCR (80%). This indicates that changing rolling direction strongly alters the deformation structure and texture formation[25]. | In recent years, there has been a significant interest in high-entropy alloys (HEAs) due to their unique compositions, microstructures, and the ability to customize their properties. This study investigated the microstructure and deformation behaviour of the CoCrFeMnNi HEA under homogenised and rolled conditions. Two rolling methods were employed, namely two-step cross-rolling (TSCR) and multi-step cross-rolling (MSCR). Texture analysis revealed the development of Brass (Bs) {1 10} < 112 > and Goss (G) {011} < 100 > texture components in the samples, with an equivalent strain of 1.609. Notably, the MSCR technique involved rotating the samples at a 45° angle around the normal direction (ND) during alternate passes, which was a novel approach in this study. TSCR samples exhibited the formation of dense lamellar bands, while MSCR samples displayed dense dislocations forming a cell block-type structure. Vickers hardness testing revealed differing hardness outcomes as a result of varying deformation levels in samples. Specifically, the TSCR sample with 80% deformation exhibited the highest hardness, while the 50% deformed MSCR sample displayed a comparatively lower hardness. In the context of room-temperature tensile tests, the 80% deformed TSCR sample showed higher ultimate tensile strength but lower ductility. In contrast, the 80% deformed MSCR sample exhibited a slightly lower ultimate tensile strength but higher percentage elongation compared to the TSCR sample. These findings suggest that multi-step cross-rolling can effectively enhance the strength and ductility of HEAs, providing valuable insights for optimizing their mechanical properties. The microstructural and mechanical characterization presented in this study contributes to understanding deformation mechanisms and property optimization strategies in HEAs, thereby supporting their potential applications across various industries. | Average grain diameter of homogenised and rolled samples. | /home/shared/llm-extraction-pipeline/articles_all/10.1016.j.jallcom.2023.172307/tables/Table 1.csv |  | [ { "original": "MSCR (80%)", "standardized": "CoCrFeMnNi", "confidence": "High" }, { "original": "TSCR (80%)", "standardized": "CoCrFeMnNi", "confidence": "High" } ]
./10.1016.j.jallcom.2023.172316 | HEO-T ¦ HEO-TC ¦ HEO-SAM | Electrochemical performance of different high-entropy cathode materials for Na-ion batteries | Li-ion batteries have become the most popular electrochemical energy storage solution, finding widespread applications in electronic devices, tools, electric vehicles, and large-scale energy systems. However, due to the increasing demand, we soon may encounter shortages in lithium resources and a rise in the cost of Li-ion batteries. Therefore, it is imperative to explore alternative options, one of which is Na-ion technology. Herein, we present and compare three sodium-based cathode materials from the high-entropy layered oxides group: NaMn0.2Fe0.2Co0.2Ni0.2Ti0.2O2 (HEO-T), NaMn1/6Fe1/6Co1/6Ni1/6Ti1/6Cu1/6O2 (HEO-TC), and NaMn0.2Fe0.2Co0.2Ni0.2Sn0.1Al0.05Mg0.05O2 (HEO-SAM), all of which exhibit intriguing structural and electrochemical properties. To analyse the crystal structure and microstructure, we conducted X-ray diffraction (XRD) measurements and captured scanning electron microscopy (SEM) images. The core of our research focuses on the electrochemical performance of these materials. We assembled CR2032 test cells and subjected them to testing at various current rates, ranging from C/10-5 C. Furthermore, to gain insights into the mechanisms governing HEO-based cells during operation, we conducted operando-XRD measurements. These experiments revealed the O3-P3 phase transition in each material, occurring at different sodium contents within each compound, which significantly impacts their electrochemical performance. Additionally, we present the electrochemical properties of full-cells with the general formula: Sb¦Na+¦HEO-SAM, tested under various current rates and subjected to long-term cycling under C/2 and 1 C current loads. | Li-ion batteries have become the most popular electrochemical energy storage solution, finding widespread applications in electronic devices, tools, electric vehicles, and large-scale energy systems. However, due to the increasing demand, we soon may encounter shortages in lithium resources and a rise in the cost of Li-ion batteries. Therefore, it is imperative to explore alternative options, one of which is Na-ion technology. Herein, we present and compare three sodium-based cathode materials from the high-entropy layered oxides group: NaMn0.2Fe0.2Co0.2Ni0.2Ti0.2O2 (HEO-T), NaMn1/6Fe1/6Co1/6Ni1/6Ti1/6Cu1/6O2 (HEO-TC), and NaMn0.2Fe0.2Co0.2Ni0.2Sn0.1Al0.05Mg0.05O2 (HEO-SAM), all of which exhibit intriguing structural and electrochemical properties. To analyse the crystal structure and microstructure, we conducted X-ray diffraction (XRD) measurements and captured scanning electron microscopy (SEM) images. The core of our research focuses on the electrochemical performance of these materials. We assembled CR2032 test cells and subjected them to testing at various current rates, ranging from C/10-5 C. Furthermore, to gain insights into the mechanisms governing HEO-based cells during operation, we conducted operando-XRD measurements. These experiments revealed the O3-P3 phase transition in each material, occurring at different sodium contents within each compound, which significantly impacts their electrochemical performance. Additionally, we present the electrochemical properties of full-cells with the general formula: Sb¦Na+¦HEO-SAM, tested under various current rates and subjected to long-term cycling under C/2 and 1 C current loads. | Discharge capacities (mAh g-1) of Na¦Na+¦HEO cells under various current density and cycle number. | /home/shared/llm-extraction-pipeline/articles_all/10.1016.j.jallcom.2023.172316/tables/Table 3.csv |  | [ { "original": "HEO-T", "standardized": "NaMn0.2Fe0.2Co0.2Ni0.2Ti0.2O2", "confidence": "high" }, { "original": "HEO-TC", "standardized": "NaMn1/6Fe1/6Co1/6Ni1/6Ti1/6Cu1/6O2", "confidence": "high" }, { "original": "HEO-SAM", "standardized": "NaMn0.2Fe0.2Co0.2Ni0.2Sn0.1Al0.05Mg0.05O2", "confidence": "high" } ]
./10.1016.j.jallcom.2023.172351 | Ti-13 Nb-13Zr | Microstructure and mechanical properties evolution of Ti-13Nb-13Zr alloy processed by ECAP-Conform and rotary swaging | The evolution of the microstructure and properties of Ti-13 Nb-13Zr alloy was investigated for the materials states ranging from the solution treated (ST) state over the continuous equal channel angular pressing (ECAP-Conform) state to the states of the materials processed by combination of ECAP-Conform with rotary swaging (RS) multilevel deformation. In order to investigate microstructure features and mechanical properties for all considered material states, SEM, TEM, XRD and tensile and hardness tests were employed. The two-dimensional mismatch between α′, β, and α phases was calculated to evaluate the effect of the precipitation of the second phase. The results indicate that the microstructure of Ti-13 Nb-13Zr alloy transformed into majority of α′ martensite and a small percentage of residual metastable βm phase after ST. The grains were significantly refined, and a small part of α phase was precipitated during ECAP-Conform. As a result of ECAP-Conform + RS, the average grain size was refined from 34 μm after ST to 152 nm. The vast majority of the unstable phase was retained. Due to the ECAP-Conform + RS, the tensile strength increased to 1167.7 MPa while the elongation was 8.6%. The two-dimensional mismatch between α′, α, and β phases was 22.1%, which belongs to a semi-coherent relationship. The excellent mechanical properties were mainly attributed to the strengthening by α phase precipitation, dislocation strengthening, and grain refinement. | The evolution of the microstructure and properties of Ti-13 Nb-13Zr alloy was investigated for the materials states ranging from the solution treated (ST) state over the continuous equal channel angular pressing (ECAP-Conform) state to the states of the materials processed by combination of ECAP-Conform with rotary swaging (RS) multilevel deformation. In order to investigate microstructure features and mechanical properties for all considered material states, SEM, TEM, XRD and tensile and hardness tests were employed. The two-dimensional mismatch between α′, β, and α phases was calculated to evaluate the effect of the precipitation of the second phase. The results indicate that the microstructure of Ti-13 Nb-13Zr alloy transformed into majority of α′ martensite and a small percentage of residual metastable βm phase after ST. The grains were significantly refined, and a small part of α phase was precipitated during ECAP-Conform. As a result of ECAP-Conform + RS, the average grain size was refined from 34 μm after ST to 152 nm. The vast majority of the unstable phase was retained. Due to the ECAP-Conform + RS, the tensile strength increased to 1167.7 MPa while the elongation was 8.6%. The two-dimensional mismatch between α′, α, and β phases was 22.1%, which belongs to a semi-coherent relationship. The excellent mechanical properties were mainly attributed to the strengthening by α phase precipitation, dislocation strengthening, and grain refinement. | YS, UTS, EL of Ti-13 Nb-13Zr alloy after ST, ECAP-Conform and ECAP-Conform + RS. | /home/shared/llm-extraction-pipeline/articles_all/10.1016.j.jallcom.2023.172351/tables/Table 4.csv |  | [ { "original": "Ti-13 Nb-13Zr", "standardized": "Ti74Nb13Zr13", "confidence": "high" } ]
./10.1016.j.jallcom.2023.172397 | (AlTiZrHfTa)1-xNx | Oxidation resistance and mechanical properties of AlTiZrHfTa(-N) high entropy films deposited by reactive magnetron sputtering | (AlTiZrHfTa)1-xNx refractory high entropy films (RHEFs) were deposited by direct current magnetron sputtering in various nitrogen ratios (RN2 = N2/(Ar+N2)) on flat glass, silicon and sapphire substrates. The nitrogen-free film is amorphous while the nitrides are single-phased solid solutions with Face-Centered Cubic (FCC) structures. The hardness increases from 6.4 GPa for the nitrogen-free film to 25.3 GPa for the film obtained at RN2 = 20%. A preferred orientation from (111) to (200) occurs when RN2 increases from 5% to 50%. H/E and H3/H2 reports show high values for the film deposited at RN2 = 20% compared to that at 10%. However, this latter has the best compromise in terms of mechanical properties related to a lower residual stress value. The nitrides films obtained with RN2 ≥ 5%, are thermally stable at 800 °C for 3 h under vacuum. Compared to the metallic film they show an improved oxidation resistance. In fact, the Kp constant of the nitride (RN2=20%) is lower (1.22 10-7 g2 cm-4 h-1) than that of the nitrogen-free film (1.77 10-6 g2 cm-4 h-1). The corresponding activation energies (Ea) are respectively calculated at 94.8 KJ. mol-1 and 45.5 KJ.mol-1. After oxidation process, TEM analysis reveal the formation of homogeneous mixed oxide. | (AlTiZrHfTa)1-xNx refractory high entropy films (RHEFs) were deposited by direct current magnetron sputtering in various nitrogen ratios (RN2 = N2/(Ar+N2)) on flat glass, silicon and sapphire substrates. The nitrogen-free film is amorphous while the nitrides are single-phased solid solutions with Face-Centered Cubic (FCC) structures. The hardness increases from 6.4 GPa for the nitrogen-free film to 25.3 GPa for the film obtained at RN2 = 20%. A preferred orientation from (111) to (200) occurs when RN2 increases from 5% to 50%. H/E and H3/H2 reports show high values for the film deposited at RN2 = 20% compared to that at 10%. However, this latter has the best compromise in terms of mechanical properties related to a lower residual stress value. The nitrides films obtained with RN2 ≥ 5%, are thermally stable at 800 °C for 3 h under vacuum. Compared to the metallic film they show an improved oxidation resistance. In fact, the Kp constant of the nitride (RN2=20%) is lower (1.22 10-7 g2 cm-4 h-1) than that of the nitrogen-free film (1.77 10-6 g2 cm-4 h-1). The corresponding activation energies (Ea) are respectively calculated at 94.8 KJ. mol-1 and 45.5 KJ.mol-1. After oxidation process, TEM analysis reveal the formation of homogeneous mixed oxide. | . Activation energy Ea of (AlTiZrHfTa)1-xNx RHEFs obtained at RN2 = 0%, 10%, 20% and 40% and different investigated thin films [83]. | /home/shared/llm-extraction-pipeline/articles_all/10.1016.j.jallcom.2023.172397/tables/Table 3.csv |  | [ { "original": "(AlTiZrHfTa)1-xNx", "standardized": "(AlTiZrHfTa)1-xNx", "confidence": "low" } ]
./10.1016.j.jallcom.2023.172415 | Mg20 | High entropy alloys containing immiscible Mg and refractory elements: Synthesis, structure, and hydrogen storage properties | Pure elemental forms of Magnesium (Aldrich Chemical, 98 %, <0.85 mm), Titanium (Neyco, 99.99 %, Pieces), Vanadium (Neyco, 99.9 %, Pellets), Niobium (Good Fellow, 99.9 %, Pieces) and Chromium (Alfa Aesar 99.99 %, Pieces) were used as starting materials. A two-step processing route was applied to synthesize the Mgx(TiVCrNb)100-x(x = 0, 10 and 20) alloys: (i) initially, the quaternary equiatomic TiVCrNb pre-alloy was prepared by arc-melting. A Edmund Bühler GmbH furnace operating under argon atmosphere previously purified by a Ti getter was used. The sample was remelted and turned over five times to ensure composition homogeneity; (ii) The ball milling of Mg powder with the pre-alloy TiVCrNb was performed using a Fritsch Pulverissete 4, operating at 800 rotation per minute and adjustable time. The materials were ball-milled in a 220 cm3vial with stainless still spheres (Ø 12 mm), and the ball-to-powder mass ratio was 60:1. The samples were loaded and handled in a glove box under argon, as well as the leak-tightening of the vials. Then, the vial was evacuated (primary vacuum) and filled with 7.0 MPa of H2with the help of an external volumetric device. For the conciseness of the text, the Mgx(TiVCrNb)100-xsamples after 1 h of RBM for x = 0, 10, and 20 are named Mg0, Mg10, and Mg20, respectively. Additionally, Mg20(TiVCrNb)80ball-milled for 2 h is called Mg20′. | In this work, the influence of Mg incorporation on the structural properties of the Mgx(TiVCrNb)100-x (x = 0, 10, and 20) hydrides was investigated and correlated with the hydrogen sorption properties. For material’s synthesis, the TiVCrNb pre-alloy was prepared by arc melting and subsequently, Mg was introduced via reactive high-energy ball milling (RBM) under H2 pressure. The hydrogen uptake of as-prepared hydrides strongly depends on the Mg content, as revealed by thermogravimetric analysis: 1.05, 1.28, and 1.62 H/M for the samples with x = 0, 10, and 20, respectively. The desorbed materials reabsorb hydrogen at 25 °C with fast kinetics, achieving capacities of 0.98, 1.23, and 1.49 H/M for x = 0, 10 and 20, respectively. The Pressure-Composition-Isotherm (PCI) curves present a flattening of the plateau pressure with increasing Mg content, which could explain better uptake for Mg-rich materials. Remarkably, Mg content significantly impacts the overall crystallinity of the RBM hydrides. Synchrotron XRD and related pair distribution function analysis (PDF) demonstrate that increasing Mg amount prevents the loss of long-range ordering during the ball milling process. Positron annihilation spectroscopy (PAS) shows that the as-prepared hydrides have a significant concentration of vacancies and dislocations usually introduced by ball milling. Coincidence Doppler broadening spectroscopy (CDB) hints that Mg atoms are preferentially located in the vicinity of vacancies, which may help relaxing the structure. In summary, this study highlights the potential benefit of adding Mg to refractory high entropy alloys produced by RBM, as Mg enhances crystallinity and subsequently improves the hydrogen storage properties. | Structural parameters from the Rietveld and PDF refinements of all RBM hydrides. | /home/shared/llm-extraction-pipeline/articles_all/10.1016.j.jallcom.2023.172415/tables/Table 1.csv |  | [ { "original": "Mg20", "standardized": "Mg20Ti20V20Cr20Nb20", "confidence": "high" } ]
./10.1016.j.jallcom.2023.172428 | B-0.00 ¦ B-0.10 ¦ B-0.66 | Experimental and computational analysis of stacking fault energy in B-doped Fe50-XMn30Co10Cr10BX multi-principal elements alloys | Solid solution modelling was carried out using the special quasi-random structures (SQS)[100,101]methodology implemented in the alloy theoretic automated toolkit (ATAT) program[102]. The supercells were obtained considering the XRD lattice parameters for fcc and hcp solid solutions of the alloys reported in ref.[52]. Based on previous works, the SQS cell size was set to 60 atoms, in which a stable fcc phase in the Cantor alloy was predicted for larger cell sizes[92]. These supercells complied with the chemical composition Fe80-XMnxCo10Cr10(X = 20, 30, 40, and 50 at%) and considered the third nearest neighbours' distance for fcc and hcp structures to range between 3.0 and 6.0 Å. Consequently, each alloy’s random structure with the best chemical disorder arrangement was obtained after minimizing the objective function. Afterwards, the boron addition at 2 and 5 at% as interstitial atoms were modelled involving two bare alloys with the highest Mn content Fe40Mn40Co10Cr10, and Fe30Mn50Co10Cr10, to obtain Fe39Mn39Co10Cr10B2(1 boron atom into the 60-atoms supercell) and Fe28Mn47Co10Cr10B5.(3 boron atoms into the 60-atoms supercell), respectively. Thus, Fe50Mn30Co10Cr10, Fe39Mn39Co10Cr10B2,and Fe28Mn47Co10Cr10B5are associated to B-0.00, B-0.66, and B-5.40 alloys, respectively. The B-0.10 alloy was not modelled due to the low B content.These calculations aim to understand how B and Mn content variations in the solid solution affect the stability and mechanical properties of the resulting alloys. | The effect of boron doping in Fe50-XMn30Co10Cr10BX multi-component alloys on the resulting stacking fault energy has been experimentally and computationally assessed to understand the alloys' deformation mechanisms from structural and thermodynamic perspectives. Firstly, the fcc and hcp phases were identified together with stacking faults along their (110) planes using high-resolution transmission electron microscopy. At the same time, they were theoretically predicted through thermodynamic CALPHAD and ab initio calculations. The average stacking fault energy for the boron-free alloy was 23.9 ± 2.4 mJ/m2, suggesting that the deformation mechanisms relate to dislocation slip and deformation twinning. The average stacking fault energy for the highest boron content (5.4 at%) was 50.1 ± 14.1 mJ/m2, indicating dislocation glide as the possible deformation mechanism. The boron content in the solid solution was modelled. The modelling suggested that the presence of Cr-B, Mn-B and Fe-B bonds points towards forming (Cr,Fe)2B borides, which was experimentally confirmed. The borides, fcc phase stability, and the boron in solid solution contribute to increased stacking fault energy, preventing the motion of Shockley partial dislocations and influencing the ɛ-hcp martensitic transformation. | Stacking faults energies (SFE) obtained by combining experimental TEM and theoretical DFT results. | /home/shared/llm-extraction-pipeline/articles_all/10.1016.j.jallcom.2023.172428/tables/Table 2.csv | {'NA': '{* *} Please note that G\ncalc\n and SFEcalc for B-5.40 showed overestimated values.'} | [ { "original": "B-0.00", "standardized": "Fe50Mn30Co10Cr10", "confidence": "high" }, { "original": "B-0.10", "standardized": "B-0.10", "confidence": "low" }, { "original": "B-0.66", "standardized": "Fe39Mn39Co10Cr10B2", "confidence": "high" } ]
./10.1016.j.jallcom.2023.172428 | B-5.40 | Experimental and computational analysis of stacking fault energy in B-doped Fe50-XMn30Co10Cr10BX multi-principal elements alloys | Solid solution modelling was carried out using the special quasi-random structures (SQS)[100,101]methodology implemented in the alloy theoretic automated toolkit (ATAT) program[102]. The supercells were obtained considering the XRD lattice parameters for fcc and hcp solid solutions of the alloys reported in ref.[52]. Based on previous works, the SQS cell size was set to 60 atoms, in which a stable fcc phase in the Cantor alloy was predicted for larger cell sizes[92]. These supercells complied with the chemical composition Fe80-XMnxCo10Cr10(X = 20, 30, 40, and 50 at%) and considered the third nearest neighbours' distance for fcc and hcp structures to range between 3.0 and 6.0 Å. Consequently, each alloy’s random structure with the best chemical disorder arrangement was obtained after minimizing the objective function. Afterwards, the boron addition at 2 and 5 at% as interstitial atoms were modelled involving two bare alloys with the highest Mn content Fe40Mn40Co10Cr10, and Fe30Mn50Co10Cr10, to obtain Fe39Mn39Co10Cr10B2(1 boron atom into the 60-atoms supercell) and Fe28Mn47Co10Cr10B5.(3 boron atoms into the 60-atoms supercell), respectively. Thus, Fe50Mn30Co10Cr10, Fe39Mn39Co10Cr10B2,and Fe28Mn47Co10Cr10B5are associated to B-0.00, B-0.66, and B-5.40 alloys, respectively. The B-0.10 alloy was not modelled due to the low B content.These calculations aim to understand how B and Mn content variations in the solid solution affect the stability and mechanical properties of the resulting alloys. | The effect of boron doping in Fe50-XMn30Co10Cr10BX multi-component alloys on the resulting stacking fault energy has been experimentally and computationally assessed to understand the alloys' deformation mechanisms from structural and thermodynamic perspectives. Firstly, the fcc and hcp phases were identified together with stacking faults along their (110) planes using high-resolution transmission electron microscopy. At the same time, they were theoretically predicted through thermodynamic CALPHAD and ab initio calculations. The average stacking fault energy for the boron-free alloy was 23.9 ± 2.4 mJ/m2, suggesting that the deformation mechanisms relate to dislocation slip and deformation twinning. The average stacking fault energy for the highest boron content (5.4 at%) was 50.1 ± 14.1 mJ/m2, indicating dislocation glide as the possible deformation mechanism. The boron content in the solid solution was modelled. The modelling suggested that the presence of Cr-B, Mn-B and Fe-B bonds points towards forming (Cr,Fe)2B borides, which was experimentally confirmed. The borides, fcc phase stability, and the boron in solid solution contribute to increased stacking fault energy, preventing the motion of Shockley partial dislocations and influencing the ɛ-hcp martensitic transformation. | Stacking Faults Energies (SFE) obtained by CALPHAD. | /home/shared/llm-extraction-pipeline/articles_all/10.1016.j.jallcom.2023.172428/tables/Table 3.csv |  | [ { "original": "B-5.40", "standardized": "Fe28Mn47Co10Cr10B5", "confidence": "high" } ]
./10.1016.j.jallcom.2023.172497 | Al50 | Elemental effect on the phase formation and mechanical properties in the FeNiMnCuAlTi alloy system | Appendix: 1Different regions determined by the EDAX analysis for all the compositions (at%).Appendix: 1AlloyRegionFeNiMnCuAlTiEquiB2_BCC17.1223.186.017.9323.2722.49Laves37.075.1322.384.906.5124.00FCC8.8312.6626.2730.9313.867.46Fe30B2_BCC25.9217.6110.0110.7620.6315.07Laves48.826.1611.251.585.5026.69FCC14.335.5220.4645.317.976.41Fe50B2_BCC45.6910.9410.4510.6211.9010.41FCC7.535.7514.3763.217.581.55Fe70BCC71.115.135.995.047.335.39Ni30BCC12.3034.277.825.8621.3518.39Laves17.0626.3218.3213.1911.9713.15FCC6.5011.5325.9349.863.842.34Ni50FCC8.5945.5710.887.0617.919.98Ni70FCC7.3068.795.154.838.485.45Mn30BCC13.0222.119.8110.6023.9320.53Laves26.926.3826.999.157.6322.94FCC7.1812.3113.1344.8514.008.53Mn50BCC21.344.8140.232.575.8525.20Laves2.6813.7031.7131.2517.952.71FCC9.5010.4146.0812.2210.8310.97Mn70BCC10.643.4567.533.054.3410.99FCC4.847.2961.3214.344.227.99Cu30BCC15.9218.954.4715.4623.3721.83LAVES43.835.559.947.434.9728.28FCC34.373.8312.7624.435.6418.98Cu50BCC17.9420.712.8715.3519.6223.51Laves22.423.447.8848.034.0814.15FCC1.212.8611.0677.736.400.74Cu70FCC2.822.635.9676.849.921.83Laves50.819.522.615.071.2830.72Al30BCC3.063.2120.3742.7527.882.73BCC8.096.335.049.7331.2939.52Al50BCC8.338.1410.9718.3253.410.82Laves9.298.823.876.9353.7717.32Al700.4817.310.2220.1961.660.149.417.224.756.5970.581.45Ti30BCC10.5118.635.9618.5820.1426.19Laves14.979.4713.4325.4611.2125.46Ti50HCP4.406.293.614.376.1675.16BCC7.539.876.9410.1912.1353.35Laves13.148.248.2317.819.2243.36Ti70HCP0.580.090.801.595.0291.58BCC5.213.655.9812.689.1363.35Laves9.9110.506.5519.235.2048.61 | The FeNiMnCuAlTi alloys were prepared using the arc-melting method by varying the individual elements. The change in microstructure and mechanical properties of the alloys due to the changes in the elemental composition was carried out by X-ray diffraction, Scanning Electron Microscopy, and transmission electron microscopy. Equiatomic composition exhibited the B2_BCC and C_14 Laves phase, whereas increasing the Fe content in the alloys enhanced the formation of the BCC phase. Cu and Ni enhanced the formation of the FCC phase and the addition of Al and Ti favored the formation of intermetallics. Cu tends to segregate in the inter-dendritic region in all these alloys by forming a Cu-Mn-rich FCC phase. Fe, Ni, Cu and Mn-rich alloys showed good plasticity, whereas Al and Ti-rich samples are extremely brittle. A high compressive yield strength of 2016 MPa, 1526 MPa, and 1255 MPa was observed for the high-entropy alloys Fe30(NiMnCuAlTi)70, Ni30(FeMnCuAlTi)70, and Mn30(NiFeCuAlTi)70 respectively, with plasticity varying between 3% to 10%. Whereas medium entropy alloys showed a lower compressive yield strength but with increased plasticity e.g., a compressive yield strength of 1525 MPa and 27% plasticity for the case of Fe50(NiMnCuAlTi)50 was observed. The good combination of strength and plasticity is due to the presence of the FCC/BCC phase with a fine uniform distribution of intermetallic phases. | Different regions determined by the EDAX analysis for all the compositions (at%). | /home/shared/llm-extraction-pipeline/articles_all/10.1016.j.jallcom.2023.172497/tables/Appendix: 1.csv |  | [ { "original": "Al50", "standardized": "Al50", "confidence": "low" } ]
./10.1016.j.jallcom.2023.172497 | Cu70 ¦ Mn70 | Elemental effect on the phase formation and mechanical properties in the FeNiMnCuAlTi alloy system | Contrary to the Fe- and Ni-rich alloys, the addition of Mn resulted in the formation of eutectic and FCC phases at the inter-dendritic regions ( Fig. 5 a). With a continuous increase in the Mn content, the volume fraction of the FCC phase was increased, the dendritic size and volume fraction of the B2_BCC phase were decreased, and the eutectic colony size and interlamellar spacing in the eutectic were increased ( Figs. 5 b and5c). Mn70 alloy shows the Laves phase dispersed in the FCC matrix and eutectic colonies ( Fig. 5 c). An increase in Cu content away from the equiatomic region leads to the formation of dendritic B2_BCC and dendritic Laves phases dispersed in the FCC matrix ( Fig. 6 a). This indicated that the solidification happens by forming the B2_BCC first and then the Laves phases due to their high melting points, and at the end, the remaining liquid is transformed into the FCC solid solution[52]. Upon further cooling, the solute present in the FCC solid solution decomposed, forming the laves phase precipitates distributed in the FCC solid solution. Further increase led to a reduction in the dendritic sizes of both phases and an increased amount of FCC phase. Also, uniform dispersion of the Laves phase was observed in the FCC matrix ( Fig. 6 b). The Cu70 alloy consisted of a small volume fraction of the B2_BCC dendritic phase, and Laves phase at the boundaries of the FCC phase, and also contained a uniformly dispersed laves phase in the FCC matrix ( Fig. 6 c). | The FeNiMnCuAlTi alloys were prepared using the arc-melting method by varying the individual elements. The change in microstructure and mechanical properties of the alloys due to the changes in the elemental composition was carried out by X-ray diffraction, Scanning Electron Microscopy, and transmission electron microscopy. Equiatomic composition exhibited the B2_BCC and C_14 Laves phase, whereas increasing the Fe content in the alloys enhanced the formation of the BCC phase. Cu and Ni enhanced the formation of the FCC phase and the addition of Al and Ti favored the formation of intermetallics. Cu tends to segregate in the inter-dendritic region in all these alloys by forming a Cu-Mn-rich FCC phase. Fe, Ni, Cu and Mn-rich alloys showed good plasticity, whereas Al and Ti-rich samples are extremely brittle. A high compressive yield strength of 2016 MPa, 1526 MPa, and 1255 MPa was observed for the high-entropy alloys Fe30(NiMnCuAlTi)70, Ni30(FeMnCuAlTi)70, and Mn30(NiFeCuAlTi)70 respectively, with plasticity varying between 3% to 10%. Whereas medium entropy alloys showed a lower compressive yield strength but with increased plasticity e.g., a compressive yield strength of 1525 MPa and 27% plasticity for the case of Fe50(NiMnCuAlTi)50 was observed. The good combination of strength and plasticity is due to the presence of the FCC/BCC phase with a fine uniform distribution of intermetallic phases. | Different regions determined by the EDAX analysis for all the compositions (at%). | /home/shared/llm-extraction-pipeline/articles_all/10.1016.j.jallcom.2023.172497/tables/Appendix: 1.csv |  | [ { "original": "Cu70", "standardized": "Cu70", "confidence": "low" }, { "original": "Mn70", "standardized": "Mn70", "confidence": "low" } ]
./10.1016.j.jallcom.2023.172497 | Ti30 | Elemental effect on the phase formation and mechanical properties in the FeNiMnCuAlTi alloy system | Fig. 7 shows that high Al content alloys favored the formation of B2_BCC and Laves phases because of the large difference in the atomic radius and large negative heat of mixing with all the elements ( Table 2 ). When Al is added at low percentages, the cast microstructure mostly consists of the B2_BCC phase with very small interdendritic FCC and few particles of Laves phases ( Fig. 7 a)[30]. With further increase in the Al content, the eutectic phase consisting of Al3Ti and B2_BCC was observed at the interdendritic regions ( Fig. 7 b). Subsequently, the eutectic phase was replaced with three three-phase mixture consisting of B2_BCC, Al3Ti and Al13Fe4phases ( Fig. 7 c). Al, Ti has a large atomic radius and high negative heat of mixing with most elements ( Table 2 ), and at higher contents results in intermetallic phase formation[32]. Ti30 alloy consists of Ti-rich NiTi2intermetallics, a B2_BCC phase, and a slight fraction of CuMn-rich FCC phase at the inter-dendritic region ( Fig. 8 a). Ti50 alloy shows a maximum volume fraction of dendritic Laves phase and a minor volume fraction of globular B2_BCC and a few dendrites of HCP Ti-phase and trace CuMn-rich FCC-phase at the interdendritic regions ( Fig. 8 b). Whereas Ti70 alloy formed three phases with a network of BCC and (Fe, Ni)Ti2C14 Laves phases. Along the boundaries, there is a small amount of Ti-rich HCP phase formation ( Fig. 8 c). | The FeNiMnCuAlTi alloys were prepared using the arc-melting method by varying the individual elements. The change in microstructure and mechanical properties of the alloys due to the changes in the elemental composition was carried out by X-ray diffraction, Scanning Electron Microscopy, and transmission electron microscopy. Equiatomic composition exhibited the B2_BCC and C_14 Laves phase, whereas increasing the Fe content in the alloys enhanced the formation of the BCC phase. Cu and Ni enhanced the formation of the FCC phase and the addition of Al and Ti favored the formation of intermetallics. Cu tends to segregate in the inter-dendritic region in all these alloys by forming a Cu-Mn-rich FCC phase. Fe, Ni, Cu and Mn-rich alloys showed good plasticity, whereas Al and Ti-rich samples are extremely brittle. A high compressive yield strength of 2016 MPa, 1526 MPa, and 1255 MPa was observed for the high-entropy alloys Fe30(NiMnCuAlTi)70, Ni30(FeMnCuAlTi)70, and Mn30(NiFeCuAlTi)70 respectively, with plasticity varying between 3% to 10%. Whereas medium entropy alloys showed a lower compressive yield strength but with increased plasticity e.g., a compressive yield strength of 1525 MPa and 27% plasticity for the case of Fe50(NiMnCuAlTi)50 was observed. The good combination of strength and plasticity is due to the presence of the FCC/BCC phase with a fine uniform distribution of intermetallic phases. | Different regions determined by the EDAX analysis for all the compositions (at%). | /home/shared/llm-extraction-pipeline/articles_all/10.1016.j.jallcom.2023.172497/tables/Appendix: 1.csv |  | [ { "original": "Ti30", "standardized": "Ti30", "confidence": "low" } ]
./10.1016.j.jallcom.2023.172497 | Mn50 ¦ Cu30 | Elemental effect on the phase formation and mechanical properties in the FeNiMnCuAlTi alloy system | Fig. 9 a shows the compression stress-strain curves of all the investigated alloys at room temperature. Equiatomic alloy shows a compressive yield strength (YS) of 1530 MPa and 13% plasticity. Due to factors such as machine compliance, smaller specimen size, and flatness of the surfaces of the compression specimens, the compressive stress-strain curves show larger elastic strains. The plasticity is calculated by subtracting the strain until the yield point. Mechanical properties such as yield strength ( Fig. 9 b) and plasticity were calculated and tabulated in Table 1 . Zhang et al. studied the mechanical properties of NiTiFeAlCu alloy and found that the alloy exhibited a yield strength of ∼1000 MPa and very limited compression plasticity, which was postulated to be due to the dispersion of FCC particles in B2_BCC matrix[50]. Whereas the current Equiatomic alloy contains an additional alloying element i.e., Mn to the NiTiFeAlCu alloy, and changed the microstructure containing a good volume fraction of CuMn-rich FCC phase along the interdendritic regions, which was a soft phase, thereby increasing the plasticity and also due to the uniform dispersion of B2_BCC and Laves phases resulted in enhanced yield strength values. A similar observation has been observed by Song et al. that the presence of FCC soft matrix in CrMnFeVCu high-entropy alloys improved the strength and plasticity by relaxing the stress during deformation[49]. The Fe30 alloy showed a higher yield strength of 2016 MPa and little plasticity (3%). The significant increase in strength value is due to the presence of a higher volume fraction of secondary Fe2Ti Laves phase and B2_BCC phase as compared to the FCC phase ( Fig. 3 a), which resulted in increased yield strength but reduced plasticity as compared to the Equi alloy. With an increase in Fe content to Fe50, the compressive yield strength decreased to 1525 MPa, which is almost equal to that of the equiatomic alloy but has a larger plasticity of 27% with good strain hardening capability. Fe50 alloy has a microstructure consisting of a BCC matrix and uniformly dispersed FCC and Laves phases in the matrix and Cu-Mn rich FCC phase at the grain boundaries ( Fig. 3 b). Fig. 10 shows the Bright Field (BF) and Dark Field (DF) TEM micrographs of the as-cast Fe50 alloy and shows uniformly dispersed precipitates (indicated in red arrow) in the BCC matrix. The particle sizes are approximately 100 - 150 nm. The excellent strength might be due to the good dispersion of the laves phase precipitates, whereas the excellent plasticity might be due to the presence of a good volume fraction of inter-dendritic FCC and disordered BCC phases[50]. Fe70 alloy exhibited a compressive yield strength of 2046 MPa and plasticity of 10%. Fe70 is a complete BCC structure having a fine dispersion of precipitates inside the matrix and a trace amount of FCC phase at the grain boundaries ( Fig. 3 c); hence, it has the highest YS than any other alloys in the system. It is assumed that similar to the Fe50 alloy; the Fe70 also contains the fine dispersion of precipitate particles that gave rise to excellent strength, which needs to be further confirmed with a detailed TEM study. The decrease in plasticity is due to the lower volume fractions of the FCC phase in its interdendritic region. All Fe-rich samples have shown good strain hardening before failure, and all failed through shear. Ni-rich alloys initially show similar yield strength to Equi alloy; with further addition, the strength drops considerably, i.e., from 1526 MPa (Ni30) to 683 MPa (Ni70). Initial high strength was due to the formation of a high-volume fraction of the B2_BCC phase well dispersed in the FCC matrix. As Ni content is increased, the BCC volume fraction decreases, and Ni3Al (L12) nano precipitates are uniformly dispersed in the FCC matrix ( Fig. 11 ). These nano-precipitates (indicated with a yellow arrow) are effective in increasing the overall strength of the alloy ( Fig. 11 b). The plasticity is increased from 10% (Ni30) to 52% (Ni70) due to the higher volume fraction of the FCC matrix phase. As Ni is an FCC stabilizer, it is evident that with an increase in the Ni content favours the formation of the FCC phase and reduction in the secondary phase, which in turn increases the plasticity of the alloy ( Fig. 4 c). Mn-rich alloys showed a decrease in the YS ( Fig. 9 a) from 1255 MPa (Mn30) to 948 MPa (Mn70) without significantly changing plasticity (8-12%). Mn addition decreased the volume fraction of the B2_BCC phase, and it completely disappeared in Mn70 alloy. Whereas the volume fraction of FCC and lamellar eutectic phases increased continuously ( Fig. 5 ). Fig. 12 shows the BF - TEM images at various locations of as-cast Mn50 alloy. It is observed that some grains contain sparsely dispersed (indicated with a brown arrow) precipitates ( Fig. 12 a). In contrast, others do not contain any precipitates at all ( Fig. 12 b), and at a few locations, clusters of precipitates and lamella (indicated with a dark blue arrow) are visible ( Fig. 12 c). The continued drop in yield strength from 1255 MPa (Mn30) to 948 MPa (Mn70) might be due to the increased volume fraction of the FCC phase and lack of enough fine-sized precipitates inside the matrix, whereas the small plasticity could be due to the presence of big brittle particles, clusters of fine brittle particles and eutectic lamellar phase depending on the composition. Similar to the Mn-rich alloys, Cu-rich alloys also show a significant drop in the compressive yield strength from 807 MPa (Cu30) to 368 MPa (Cu70) and have good plasticity from 24% to 20%. Compared to equiatomic alloy, an increase in Cu content increased the plasticity at the cost of a decrease in the YS. The loss in YS is due to the rapid rise in the volume fraction of the FCC phase ( Figs. 1 d and6) and the reduction in the dispersion of intermetallic particles in the FCC matrix. Cu-rich alloys tend to form CuTi2-type intermetallics very easily, which are very brittle. Also, most of the intermetallic phases were present as a network at the dendritic boundaries. Due to their brittleness, crack nucleation is very easy, and due to the interconnectedness of these particles leads to the growth of the cracks very easily, thereby reducing the plasticity of the material. Sung et al. observed that when the grain size of medium entropy single phase (CuFe)100-xMnx(x = 15, 20, and 33 at%) alloys reduced to 2 μm enhanced yield strength values of 455 MPa and good tensile plasticity of 31% was observed[53]. Xuejun et al. also observed similar results having good strength and enhanced plasticity in the single-phase CuFeMnNi high entropy alloy[45]. Hence, tuning the microstructure needs to be performed so as to eliminate these brittle intermetallic particles at the dendritic and grain boundaries, and dispersing the same inside the matrix can result in better mechanical properties by suitable heat treatment or thermo-mechanical operations. The alloys containing Al and Ti-rich principal elements are too brittle, and EDM cutting of the compression specimens could not be made. Hence, only their hardness values are reported ( Table 1 ), and it was observed that the hardness values are much higher than most of the alloys. The presence of complex brittle intermetallics resulted in a higher hardness and brittle nature ( Figs. 7 and 8). | The FeNiMnCuAlTi alloys were prepared using the arc-melting method by varying the individual elements. The change in microstructure and mechanical properties of the alloys due to the changes in the elemental composition was carried out by X-ray diffraction, Scanning Electron Microscopy, and transmission electron microscopy. Equiatomic composition exhibited the B2_BCC and C_14 Laves phase, whereas increasing the Fe content in the alloys enhanced the formation of the BCC phase. Cu and Ni enhanced the formation of the FCC phase and the addition of Al and Ti favored the formation of intermetallics. Cu tends to segregate in the inter-dendritic region in all these alloys by forming a Cu-Mn-rich FCC phase. Fe, Ni, Cu and Mn-rich alloys showed good plasticity, whereas Al and Ti-rich samples are extremely brittle. A high compressive yield strength of 2016 MPa, 1526 MPa, and 1255 MPa was observed for the high-entropy alloys Fe30(NiMnCuAlTi)70, Ni30(FeMnCuAlTi)70, and Mn30(NiFeCuAlTi)70 respectively, with plasticity varying between 3% to 10%. Whereas medium entropy alloys showed a lower compressive yield strength but with increased plasticity e.g., a compressive yield strength of 1525 MPa and 27% plasticity for the case of Fe50(NiMnCuAlTi)50 was observed. The good combination of strength and plasticity is due to the presence of the FCC/BCC phase with a fine uniform distribution of intermetallic phases. | Different regions determined by the EDAX analysis for all the compositions (at%). | /home/shared/llm-extraction-pipeline/articles_all/10.1016.j.jallcom.2023.172497/tables/Appendix: 1.csv |  | [ { "original": "Mn50", "standardized": "Mn50", "confidence": "medium" }, { "original": "Cu30", "standardized": "Cu30", "confidence": "medium" } ]
./10.1016.j.jallcom.2023.172497 | Cu50 | Elemental effect on the phase formation and mechanical properties in the FeNiMnCuAlTi alloy system | In the case of Equiatomic alloy, the major contributions to strength are dislocation strengthening (575.8 MPa) and dispersion & precipitation strengthening (583.26 MPa). Several factors influence the dislocation density in a material, e.g., cooling rate during casting, volume fraction of second-phase particles, and thermo-mechanical processing. Song et al. observed that higher dislocation density was observed in the cast alloys after the suction casting process due to higher cooling rates[49]. Second-phase particles develop thermal stresses due to a different thermal expansion coefficient from the matrix phase resulting in the generation of dislocation at the interface[58]. Cold rolling and some thermo-mechanical treatments result in the generation of a high amount of dislocation density in the material[59-61]. The presence of hard B2_BCC and Laves phases results in the generation of thermal stresses in the FCC phase and causes dislocation generation at the interfaces during the cooling of the cast alloys, which is responsible for dislocation strengthening[49]. The high-volume fraction of B2_BCC and Laves phases contribute to the dispersion strengthening as well. Similarly, dislocation strengthening and particle strengthening are the major contributing factors in Fe-rich alloys. Fe30 alloy contains a significant volume fraction of large-sized B2_BCC and Laves phases, whereas fine particles are dispersed in the interdendritic FCC matrix, which contributes to the dislocation and dispersion &/or precipitation strengthening mechanisms[62]. Whereas the Fe50 majorly contains B2_BCC, FCC, and disordered BCC phases as a mixture, the interdendritic FCC phase has no particles inside, and the BCC matrix contains some dispersed particles ( Figs. 3 b and10b). Due to this, the dislocation strengthening (752.21 MPa) was the major contributor as compared to the precipitation strengthening (334.56 MPa). Fe70 alloys mostly consist of fine uniform dispersion of precipitates in the BCC matrix and a very small fraction of FCC phase at the grain boundaries leading to an enhanced precipitation strengthening when compared to the Fe50 alloy ( Fig. 3 c)[63]. With an increase in Fe content, there is an increase in the contribution of solid solution strengthening due to the presence of a high amount of solute in the solution. The current Fe-rich alloys have superior strength values as compared to the reported literature, e.g., Zhiming et al. synthesized Fe50Mn30Co10Cr10and Fe48.6Mn27.6Co11.3Cr12.3high entropy alloys and observed that the yield strength of the alloys shows close to 500 MPa[64]. The lower strength levels were due to the presence of a soft dual-phase (FCC + HCP) structure. Ni-rich alloys show a gradual decrease in all the strengthening contributions with an increase in the Ni content. The slight reduction in the lattice resistance is due to the increase in the volume fraction of the pure FCC dendritic phase devoid of any particles inside ( Fig. 4 c). Similarly, the volume fraction of B2_BCC and Laves phases decreases with high Ni content and disappears completely at Ni70 alloy, hence reducing the precipitate strengthening. Another factor is due to the formation of coherent Ni3Al (L12) particles in the matrix, which will simultaneously reduce the dislocation density due to coherency and also has less precipitation strengthening contribution due to particle shearing mechanism when the particles are less than a critical size ( Figs. 4 and 11)[63]. Mn-rich alloys show an increase in the lattice resistance contribution with an increase in the Mn content, which is due to the presence of a high-volume fraction of FCC solid solution and the eutectic phase. There is a significant volume fraction of the eutectic phase with larger interlamellar spacing present at higher Mn content that results in the increasing grain boundary contribution. The lack of precipitates inside the matrix phase reduces the precipitation strengthening contribution significantly ( Figs. 5 and 12). The hardness of Cu-rich alloys ( Table 1 ) shows the lowest values when compared to all the investigated alloys, which is in coherence with the observed low compressive yield strength values. The presence of a high-volume fraction of soft FCC matrix, incoherent particles dispersed in the matrix, and lower volume fraction of B2_BCC and Laves phases in the microstructure is the cause for the observed low yield strength values. Takeshi et al. studied the medium entropy Cu-Zn-Mn-Ni and high entropy Cu-Zn-Mn-Ni-Sn alloys and found that the medium entropy alloys (e.g., Cu50Zn16.67Mn16.67Ni16.67) consisting of single or dual-phase microstructure gave rise to compressive yield strength values less than 500 MPa, whereas high entropy alloys containing intermetallic particles dispersed in the microstructure resulted in enhanced compressive yield strength values up to 892 MPa[65]. Hence, further tuning of the microstructure can give rise to enhanced mechanical properties in the current Cu-rich alloys. | The FeNiMnCuAlTi alloys were prepared using the arc-melting method by varying the individual elements. The change in microstructure and mechanical properties of the alloys due to the changes in the elemental composition was carried out by X-ray diffraction, Scanning Electron Microscopy, and transmission electron microscopy. Equiatomic composition exhibited the B2_BCC and C_14 Laves phase, whereas increasing the Fe content in the alloys enhanced the formation of the BCC phase. Cu and Ni enhanced the formation of the FCC phase and the addition of Al and Ti favored the formation of intermetallics. Cu tends to segregate in the inter-dendritic region in all these alloys by forming a Cu-Mn-rich FCC phase. Fe, Ni, Cu and Mn-rich alloys showed good plasticity, whereas Al and Ti-rich samples are extremely brittle. A high compressive yield strength of 2016 MPa, 1526 MPa, and 1255 MPa was observed for the high-entropy alloys Fe30(NiMnCuAlTi)70, Ni30(FeMnCuAlTi)70, and Mn30(NiFeCuAlTi)70 respectively, with plasticity varying between 3% to 10%. Whereas medium entropy alloys showed a lower compressive yield strength but with increased plasticity e.g., a compressive yield strength of 1525 MPa and 27% plasticity for the case of Fe50(NiMnCuAlTi)50 was observed. The good combination of strength and plasticity is due to the presence of the FCC/BCC phase with a fine uniform distribution of intermetallic phases. | Different regions determined by the EDAX analysis for all the compositions (at%). | /home/shared/llm-extraction-pipeline/articles_all/10.1016.j.jallcom.2023.172497/tables/Appendix: 1.csv |  | [ { "original": "Cu50", "standardized": "Cu50", "confidence": "high" } ]
./10.1016.j.jallcom.2023.172497 | Equi ¦ Fe50 ¦ Fe30 ¦ Ni30 ¦ Mn30 | Elemental effect on the phase formation and mechanical properties in the FeNiMnCuAlTi alloy system | The FeNiMnCuAlTi alloys were prepared using the arc-melting method by varying the individual elements. The change in microstructure and mechanical properties of the alloys due to the changes in the elemental composition was carried out by X-ray diffraction, Scanning Electron Microscopy, and transmission electron microscopy. Equiatomic composition exhibited the B2_BCC and C_14 Laves phase, whereas increasing the Fe content in the alloys enhanced the formation of the BCC phase. Cu and Ni enhanced the formation of the FCC phase and the addition of Al and Ti favored the formation of intermetallics. Cu tends to segregate in the inter-dendritic region in all these alloys by forming a Cu-Mn-rich FCC phase. Fe, Ni, Cu and Mn-rich alloys showed good plasticity, whereas Al and Ti-rich samples are extremely brittle. A high compressive yield strength of 2016 MPa, 1526 MPa, and 1255 MPa was observed for the high-entropy alloys Fe30(NiMnCuAlTi)70, Ni30(FeMnCuAlTi)70, and Mn30(NiFeCuAlTi)70 respectively, with plasticity varying between 3% to 10%. Whereas medium entropy alloys showed a lower compressive yield strength but with increased plasticity e.g., a compressive yield strength of 1525 MPa and 27% plasticity for the case of Fe50(NiMnCuAlTi)50 was observed. The good combination of strength and plasticity is due to the presence of the FCC/BCC phase with a fine uniform distribution of intermetallic phases. | The FeNiMnCuAlTi alloys were prepared using the arc-melting method by varying the individual elements. The change in microstructure and mechanical properties of the alloys due to the changes in the elemental composition was carried out by X-ray diffraction, Scanning Electron Microscopy, and transmission electron microscopy. Equiatomic composition exhibited the B2_BCC and C_14 Laves phase, whereas increasing the Fe content in the alloys enhanced the formation of the BCC phase. Cu and Ni enhanced the formation of the FCC phase and the addition of Al and Ti favored the formation of intermetallics. Cu tends to segregate in the inter-dendritic region in all these alloys by forming a Cu-Mn-rich FCC phase. Fe, Ni, Cu and Mn-rich alloys showed good plasticity, whereas Al and Ti-rich samples are extremely brittle. A high compressive yield strength of 2016 MPa, 1526 MPa, and 1255 MPa was observed for the high-entropy alloys Fe30(NiMnCuAlTi)70, Ni30(FeMnCuAlTi)70, and Mn30(NiFeCuAlTi)70 respectively, with plasticity varying between 3% to 10%. Whereas medium entropy alloys showed a lower compressive yield strength but with increased plasticity e.g., a compressive yield strength of 1525 MPa and 27% plasticity for the case of Fe50(NiMnCuAlTi)50 was observed. The good combination of strength and plasticity is due to the presence of the FCC/BCC phase with a fine uniform distribution of intermetallic phases. | Different regions determined by the EDAX analysis for all the compositions (at%). | /home/shared/llm-extraction-pipeline/articles_all/10.1016.j.jallcom.2023.172497/tables/Appendix: 1.csv |  | [ { "original": "Equi", "standardized": "Equi", "confidence": "low" }, { "original": "Fe50", "standardized": "Fe50(NiMnCuAlTi)50", "confidence": "high" }, { "original": "Fe30", "standardized": "Fe30(NiMnCuAlTi)70", "confidence": "high" }, { "original": "Ni30", "standardized": "Ni30(FeMnCuAlTi)70", "confidence": "high" }, { "original": "Mn30", "standardized": "Mn30(NiFeCuAlTi)70", "confidence": "high" } ]
./10.1016.j.jallcom.2023.172497 | Ti50 ¦ Al30 ¦ Al70 ¦ Ti70 | Elemental effect on the phase formation and mechanical properties in the FeNiMnCuAlTi alloy system | The X-ray diffraction (XRD) profiles in Fig. 1 show the presence of various phases in the as-cast alloys of investigated compositions. The equiatomic (equi) composition is taken as a base alloy to understand the effect of each element in the alloy on the formation of phases in the as-cast condition. The base alloy consisted of B2_BCC, Fe2Ti (Hexagonal MgZn2type C14 Laves Phase) and a small amount of FCC phases. Fig. 1(a) shows that with an increase in the Fe content, the B2_BCC phase peak intensities decrease continuously and disappear at 70 at% Fe, whereas the formation of the BCC phase was favored after 50 at% Fe and its volume fraction increases with increasing Fe content. The FCC phase volume fraction increases initially and then almost disappears at 70 at% Fe and also the intermetallic peak intensities continuously decrease with the increase in the Fe content. An increase in the Ni content ( Fig. 1(b) ) in the base alloy increased the FCC1 phase peaks while suppressing the C14 Laves phase and reducing the peak intensities of the B2_BCC phase up to Ni30. Further increase in the Ni content resulted in the formation of a new FCC2 phase having a different composition with corresponding peaks and a small volume fraction of the L12(Ni3Al) phase while suppressing all the other phases. Adding Mn favors the formation of the FCC phase, similar to Ni-rich alloys. Also, it favors the C14 Laves phases instead of the B2_BCC phase, whose peak intensities increased initially and up to 50 at% Mn and later decreased, indicating the change in the phase volume fraction. Increased Cu content in the base alloy behaved similarly to the Mn addition ( Fig. 1(d) ). The FCC volume fraction continuously increases at the expense of the B2_BCC phase and becomes the dominant phase at higher Cu content. Still, a Laves phase exists in all the compositions, albeit with different volume fractions. For the Al- and Ti-rich alloys shown in Figs. 1 (e) and1(f) respectively, an increase in their respective atomic percentages enhanced the formation of Intermetallics and complex structures. In both of them, the intermediate compositions, such as Ti50 and Al30 alloys, show either a complete single-phase, i.e., B2_BCC (Al30 alloy), or a small volume fraction of intermetallic phase along with the major B2_BCC phase (Ti50 alloy). Since the XRD cannot detect the phases if their volume fraction is less than 5% in many cases, the secondary intermetallic phases might be present even in Al30 alloy and need to be verified with the other characterization techniques. Further, an increase in the Ti content from Ti50 to Ti70 gave rise to the Ti-rich HCP phase along with the B2_BCC2 and C14 Laves phases. Whereas an increase in the Al content from Al30 to Al70 resulted in the formation of other intermetallic phases at higher volume fractions such as Al3Ti, Al13Fe4,and Al2.8Mn0.4Ti0.8phases. | The FeNiMnCuAlTi alloys were prepared using the arc-melting method by varying the individual elements. The change in microstructure and mechanical properties of the alloys due to the changes in the elemental composition was carried out by X-ray diffraction, Scanning Electron Microscopy, and transmission electron microscopy. Equiatomic composition exhibited the B2_BCC and C_14 Laves phase, whereas increasing the Fe content in the alloys enhanced the formation of the BCC phase. Cu and Ni enhanced the formation of the FCC phase and the addition of Al and Ti favored the formation of intermetallics. Cu tends to segregate in the inter-dendritic region in all these alloys by forming a Cu-Mn-rich FCC phase. Fe, Ni, Cu and Mn-rich alloys showed good plasticity, whereas Al and Ti-rich samples are extremely brittle. A high compressive yield strength of 2016 MPa, 1526 MPa, and 1255 MPa was observed for the high-entropy alloys Fe30(NiMnCuAlTi)70, Ni30(FeMnCuAlTi)70, and Mn30(NiFeCuAlTi)70 respectively, with plasticity varying between 3% to 10%. Whereas medium entropy alloys showed a lower compressive yield strength but with increased plasticity e.g., a compressive yield strength of 1525 MPa and 27% plasticity for the case of Fe50(NiMnCuAlTi)50 was observed. The good combination of strength and plasticity is due to the presence of the FCC/BCC phase with a fine uniform distribution of intermetallic phases. | Different regions determined by the EDAX analysis for all the compositions (at%). | /home/shared/llm-extraction-pipeline/articles_all/10.1016.j.jallcom.2023.172497/tables/Appendix: 1.csv |  | [ { "original": "Ti50", "standardized": "Ti50", "confidence": "low" }, { "original": "Al30", "standardized": "Al30", "confidence": "low" }, { "original": "Al70", "standardized": "Al70", "confidence": "low" }, { "original": "Ti70", "standardized": "Ti70", "confidence": "low" } ]
./10.1016.j.jallcom.2023.172514 | A950 ¦ A900 ¦ AC ¦ A1000 | Exploring the impact of heat treatment on the transformation of hierarchical microstructure and mechanical properties in a non-equiatomic CrMnFeNiCu high-entropy alloy with a reversible structure | Fig. 1 presents the XRD patterns and EBSD inverse pole figures (IPFs) for the as-cast and annealed HEAs at temperatures of 900, 950, and 1000 °C. Throughout this context, we will refer to these states as AC, A900, A950, and A1000, respectively. The AC specimen exhibits a triplex structure composed of dual-FCC+BCC phases, specifically FCC1 (Cu-lean), FCC2 (Cu-Mn-Ni-rich), and BCC (Cr-Fe-rich) phases, without any intermetallic compounds. The EBSD phase map and peak intensities in the XRD pattern suggest that the phase fractions are comparable in the AC state (see Fig. 1 a, b, and f). For the A900 and A950 HEA states, in addition to the triplex structure, a σ-phase (tetragonal structure with P42/mnm space group) is detected in both the XRD and EBSD phase maps (see Fig. 1 a, c, and d). The σ-phase is characterized by major diffracted peaks in the 2Θ-ranges of 45-50° and 75-80° ( Fig. 1 a1and 1a2). It is well determined that the σ-phase in HEAs can be formed at intermediate temperatures and its stability, and dissolution are influenced by the composition, particularly the Cr/Ni ratio, as Cr and Ni respectively stabilize the BCC and FCC solid solutions[30]. The EBSD phase maps from A900 and A950 HEAs show that the BCC phase mainly transforms into the σ-phase (green-colored regions) with similar chemical characteristics, but the σ-phase contains small islands of the remaining BCC phase (yellow-colored arrows). Microstructural analysis reveals that all islands of the BCC phase are located inside the σ-phase, indicating that the phase transformation was initiated at the expense of the primary Cr-Fe-rich BCC phase since the applied annealing time and/or temperature were insufficient for complete transformation. Therefore, the A900 and A950 HEAs exhibit a quadruplex structure (i.e., dual-FCC+BCC+σ). In the A1000 state, the XRD and EBSD analyses indicate a significantly reduced fraction by reversion of σ-phase (i.e., green-colored arrows in Fig. 1 e and i), suggesting a phase evolution towards a mainly triplex structure with a microstructure similar to that of the AC state (see Fig. 1 a, b, and f). Thus, apart from the minor remaining σ-phase, the A1000 HEA can be considered to have a dual-FCC+BCC microstructure. Comparing Fig. 1 b and e reveals the uniform and globular morphology of the triplex structure in A1000, indicating the possibility of partial melting of the CrMnFeNiCu HEA at 1000 °C. This partial melting can occur due to the varying melting points and large solidification range of constituent phases induced by the addition of Cu[31]. Additionally, the substantial transformation of the σ-phase at 1000 °C suggests that the stability of the σ-phase in the studied CrMnFeNiCu HEA is significantly higher compared to the equiatomic CrMnFeCoNi HEA system (Cantor alloy)[32]. While the σ-phase formation in the equiatomic CrMnFeCoNi alloy occurs in the range of 600-800 °C, the stability range of the σ-phase in the non-equiatomic Cr-rich Cr25Mn20Fe20Co20Ni15system is found to be in the range of 600-1000 °C[32,33]. This supports the correlation between the thermal stability of the σ-phase and the Cr/Ni ratio in HEA composition[30-33]. | The influence of heat treatment cycles on the phase transformation and mechanical properties of a non-equiatomic cast CrMnFeNiCu high-entropy alloy (HEA) was investigated. In its initial as-cast state, the alloy exhibited a hierarchical structure comprising dual-FCC+BCC phases. Through heat treatment at 900-950 °C, a significant amount of σ-phase formed at the expense of the Cr-Fe-rich BCC phase, resulting in a dual-FCC+BCC+ σ microstructure. However, at 1000 °C, the σ-phase underwent extensive reversion, leading to the dissolution of the hierarchical structure. The as-cast HEA, with its hierarchically structured microstructure, exhibited superior mechanical properties and lower strain-rate sensitivity than the solid solution CrMnFeCoNi (Cantor alloy) due to the strengthening by the microscale phase separation as athermal obstacles instead of the nanoscale thermal obstacles such as short-range heterogeneities in CrMnFeCoNi alloy. The thermally activated transformation of the σ-phase influenced the mechanical characteristics of the annealed HEA samples. | The average lattice constant, phase fraction, and chemical composition of constituent phases in the HEA specimens as measured by XRD, EBSD, and EDS analyses. | /home/shared/llm-extraction-pipeline/articles_all/10.1016.j.jallcom.2023.172514/tables/Table 1.csv |  | [ { "original": "A950", "standardized": "CrMnFeNiCu", "confidence": "High" }, { "original": "A900", "standardized": "CrMnFeNiCu", "confidence": "High" }, { "original": "AC", "standardized": "CrMnFeNiCu", "confidence": "High" }, { "original": "A1000", "standardized": "CrMnFeNiCu", "confidence": "High" } ]
./10.1016.j.jallcom.2023.172547 | Al0.75 ¦ Al0.25 ¦ Al0.5 ¦ Al1.25 ¦ Al1.0 ¦ Al0 ¦ Al1.75 | Cooperative regulation of mechanical properties and magnetoresistance effect in high-entropy alloys by spinodal decomposition | The nominal component AlxFeCoNiCr (x = 0.0, 0.25, 0.5, 0.75, 1.00, 1.25, 1.75, denoted as Al0.0, Al0.25, Al0.5, Al0.75, Al1.0, Al1.25, and Al1.75, respectively) HEAs were prepared by arc melting under argon atmosphere. Raw materials such as Al, Fe, Co, Ni, and Cr with purity greater than 99.99% are produced by Zhongnuo New Materials Co., Ltd. The sample has been melted five times. First time, the Al, Fe, Co, Ni, and Cr elements are fused together at 2200 K, and the process that requires about 2-3 min. Second time, When the alloy elements are fused together, the alloy is melted into liquid at 2300 K, and then the liquid is evenly mixed by electromagnetic stirring of 3-5 min. Repeated smelting 3 times with the same process as the second time. Samples requiring heat treatment were placed in a quartz tube and sealed after three argon purges. | Adjusting the phase composition of high-entropy alloys is an effective approach to change its mechanical and magnetic properties. In this study, FeCoNiCr high-entropy alloys with Al addition (AlxFeCoNiCr; x = 0.0, 0.25, 0.5, 0.75, 1.0, 1.25, 1.75) were prepared by argon arc melting to obtain a special spinodal decomposition structure. There precipitated body-centered cubic (BCC) phase in the face-centered cubic (FCC) phase matrix for the samples with Al (x = 0.25, 0.5, 0.75) addition. Furthermore, the increase in the Al content (x = 1.0, 1.25, 1.75) transformed the alloy into a BCC phase, and resulted in a spinodal decomposition in the alloy. This spinodal decomposition created a low-misfit coherent nanostructure combining the enriching AlNiCo ordered B2 matrix with enriching Fe-Cr BCC disordered nanoprecipitates. The difference in the distribution of chemical elements of the two phases leads to different magnetic properties and induces the magnetoresistance (MR) effect. This provides a pathway for the design of advanced functional high-entropy alloys. | Compressive properties and magnetic properties of the AlxFeCoNiCr HEAs. | /home/shared/llm-extraction-pipeline/articles_all/10.1016.j.jallcom.2023.172547/tables/Table 1.csv |  | [ { "original": "Al0.75", "standardized": "Al0.75FeCoNiCr", "confidence": "high" }, { "original": "Al0.25", "standardized": "Al0.25FeCoNiCr", "confidence": "high" }, { "original": "Al0.5", "standardized": "Al0.5FeCoNiCr", "confidence": "high" }, { "original": "Al1.25", "standardized": "Al1.25FeCoNiCr", "confidence": "high" }, { "original": "Al1.0", "standardized": "Al1.0FeCoNiCr", "confidence": "high" }, { "original": "Al0", "standardized": "Al0FeCoNiCr", "confidence": "high" }, { "original": "Al1.75", "standardized": "Al1.75FeCoNiCr", "confidence": "high" } ]
./10.1016.j.jallcom.2023.172585 | CR973 ¦ WR76 | Impact of rolling temperature on the deformation structure and mechanical performance of a CrMnFeCoNi high-entropy alloy | Fig. 1 shows inverse pole figure (IPF) maps from EBSD scans of the CR773, the CR923, and the CR973, as well as the WR76 and the WR90 conditions in RD, ND, and TD. The CR773 shows a strongly deformed grain structure with deformation/shear bands across multiple grains that, however, do not seem to indicate any sign of recrystallization. At 923 K the material is partially recrystallized as evident from numerous small and equiaxed grains between the remaining elongated grains that have not been recrystallized. While the elongated grain structure after rolling remains apparent even after annealing at 973 K, particularly in RD and TD, annealing at these temperatures result in significantly finer and more equiaxed grains compared to the other processing conditions. The WR76 retains an elongated grain structure after rolling whereas the WR90 is heavily deformed and has a predominantly lamellar grain structure in RD and TD. | The impact of warm-rolling at 773 K to 76% and 90% thickness reduction on the microstructure and mechanical properties of an equiatomic CrMnFeCoNi high entropy alloy is compared to material that is cold-rolled and subsequently annealed between 673 and 1173 K. While cold-rolling significantly improves hardness and yield strength, subsequent annealing with increasing temperature improves ductility due to stress-relaxation, recovery, and recrystallization of the elongated grain structure which simultaneously reduces hardness and strength. Compared to the cold-rolled condition, however, annealing at 773 K increases hardness and strength as well as ductility which may be associated with the onset of chemical ordering combined with a lack of the formation of precipitates. Warm-rolling at 773 K, on the other hand, results in partially recrystallized microstructures without mechanical nanotwins. While the 76% deformed material exhibits mechanical properties that are comparable to the cold-rolled and annealed materials, the 90% warm-rolled material shows significantly improved hardness compared to the cold-rolled material, similar strength, but improved plastic failure strains. These properties are associated with the formation of a fine lamellar deformation structure and the onset of the precipitation of Cr-rich particles during rolling. Our results reveal that warm-rolling may enable an efficient pathway to obtain structure-property relationships in HEAs that can otherwise only be obtained in a multi-step processing procedure. | Yield and ultimate tensile strength, and plastic failure strains of the selected material conditions that were tested in tension. | /home/shared/llm-extraction-pipeline/articles_all/10.1016.j.jallcom.2023.172585/tables/Table 2.csv | {'NA': '**A standard deviation of 0.0 implies that uncertainty falls below the decimal place of the reported significant figures.'} | [ { "original": "CR973", "standardized": "CrMnFeCoNi", "confidence": "high" }, { "original": "WR76", "standardized": "CrMnFeCoNi", "confidence": "high" } ]
./10.1016.j.jallcom.2023.172585 | CR773 ¦ WR90 | Impact of rolling temperature on the deformation structure and mechanical performance of a CrMnFeCoNi high-entropy alloy | For microstructure characterization, the cubes from the various processing conditions were mechanically ground using SiC paper (1200-4000 grit size) and polished using a 0.1 μm alumina suspension, followed by final mirror surface polishing using 0.05 μm colloidal silica. To reveal the grain boundaries in the normal to the rolling direction (ND) the cubes were etched using the Kalling No.2 solution (5 g of CuCl2, 100 ml of ethanol, 100 ml of HCl) and grain size was determined in accordance with ASTM standard E112-13[33]using the Heyn linear intercept method from LEICA optical microscopy (OM) images. Grain size and shape characteristics and deformation substructures in the rolling (RD), normal (ND), and transverse (TD) directions were analyzed by electron backscatter diffraction (EBSD) at 25 kV acceleration voltage using a step size of 0.3 μm with a TEAM EDAX system mounted to a JEOL 7001 F SEM. To evaluate potential phases that may have formed during TMP, x-ray diffraction (XRD) scans were conducted using a Philips-PANalytical Empyrean system with CuKαradiation with a wavelength (λ) of 1.5406 Å, a 2θ scanning angle range of 30-100°, at a scanning rate of 0.02°/s, and with a step size (Δ2θ) of 0.02°. Additionally, transmission electron microscopy (TEM) lamellae from the CR773 and WR90 samples were prepared using plasma focused-ion beam (pFIB, Helios G4, FEI) milling. Bright-field transmission electron microscopy (TEM) images, scanning-TEM (STEM)-energy dispersive spectroscopy (EDS) mapping, and selected area electron diffraction (SAED) patterns were collected using a JEOL F200 (S)TEM operated at 200 kV. | The impact of warm-rolling at 773 K to 76% and 90% thickness reduction on the microstructure and mechanical properties of an equiatomic CrMnFeCoNi high entropy alloy is compared to material that is cold-rolled and subsequently annealed between 673 and 1173 K. While cold-rolling significantly improves hardness and yield strength, subsequent annealing with increasing temperature improves ductility due to stress-relaxation, recovery, and recrystallization of the elongated grain structure which simultaneously reduces hardness and strength. Compared to the cold-rolled condition, however, annealing at 773 K increases hardness and strength as well as ductility which may be associated with the onset of chemical ordering combined with a lack of the formation of precipitates. Warm-rolling at 773 K, on the other hand, results in partially recrystallized microstructures without mechanical nanotwins. While the 76% deformed material exhibits mechanical properties that are comparable to the cold-rolled and annealed materials, the 90% warm-rolled material shows significantly improved hardness compared to the cold-rolled material, similar strength, but improved plastic failure strains. These properties are associated with the formation of a fine lamellar deformation structure and the onset of the precipitation of Cr-rich particles during rolling. Our results reveal that warm-rolling may enable an efficient pathway to obtain structure-property relationships in HEAs that can otherwise only be obtained in a multi-step processing procedure. | Yield and ultimate tensile strength, and plastic failure strains of the selected material conditions that were tested in tension. | /home/shared/llm-extraction-pipeline/articles_all/10.1016.j.jallcom.2023.172585/tables/Table 2.csv | {'NA': '**A standard deviation of 0.0 implies that uncertainty falls below the decimal place of the reported significant figures.'} | [ { "original": "CR773", "standardized": "CrMnFeCoNi", "confidence": "high" }, { "original": "WR90", "standardized": "CrMnFeCoNi", "confidence": "high" } ]
./10.1016.j.jallcom.2023.172585 | CR | Impact of rolling temperature on the deformation structure and mechanical performance of a CrMnFeCoNi high-entropy alloy | The CrMnFeCoNi alloy was prepared using spray forming resulting in a homogenized microstructure with equiaxed grains of ∼21 μm size; the 3 Kg billet with a diameter of 250 mm and a thickness of 20 mm was spray-formed using a close-coupled atomizer attached to laboratory-scale equipment with a pouring temperature of 1873 K, a spray distance of 360 mm, an atomization pressure of 0,5 MPa and a Gas-to-Metal Mass Ratio (GMR) of 2.4. Spray forming results in a material that exhibits a microstructure with equiaxed grains, a high level of microstructural homogeneity and that is free of macro-segregation[14,28,29]. Therefore, for this process, an additional homogenizing step is not required. Compared to that, conventional processing methods such as induction/arc melting often require the material to be homogenized to eliminate the dendritic structure that forms during casting and to increase compositional homogeneity[10,30,31]. The chemical composition of the material determined by energy-dispersive x-ray spectroscopy (EDS) at cross sections taken from the as-sprayed material was 20.5 at% Cr, 19.2 at% Mn, 19.1 at% Fe, 19.5 at% Co, 21.5 at% Ni. Slabs with dimensions of approximately 60 mm (length) × 20 mm (width) × 15 mm (thickness) were machined for subsequent rolling. Two slabs were cold-rolled (CR) to a total thickness reduction of ∼76% after 27 passes, of which cubes of approximately 5 × 5 × 2 mm3were cut for microstructure and hardness characterization. The cubes were subjected to isochronous annealing at 673 K, 773 K, 873 K, 923 K, 973 K, 1073 K, and 1173 K for 1 h followed by air cooling to room temperature. Two additional slabs were warm-rolled (WR) at 773 K, which is below the recrystallization temperature (∼973 K) of the alloy[32]; using unheated rolls, the slabs were pre-heated to 773 K for 1 h prior to the first rolling pass, and reheated to the same temperature for 15 min between the individual passes. The total thickness reduction of one slab was ∼76% obtained after 14 passes, while the other slab reduced in thickness by ∼90% after 22 passes. From each of the two WRconditions, 5 × 5 × 1.5 mm3cubes were cut for subsequent microstructure and hardness characterization. Table 1 summarizes the sample processing conditions and the nomenclature used throughout the remaining manuscript. | The impact of warm-rolling at 773 K to 76% and 90% thickness reduction on the microstructure and mechanical properties of an equiatomic CrMnFeCoNi high entropy alloy is compared to material that is cold-rolled and subsequently annealed between 673 and 1173 K. While cold-rolling significantly improves hardness and yield strength, subsequent annealing with increasing temperature improves ductility due to stress-relaxation, recovery, and recrystallization of the elongated grain structure which simultaneously reduces hardness and strength. Compared to the cold-rolled condition, however, annealing at 773 K increases hardness and strength as well as ductility which may be associated with the onset of chemical ordering combined with a lack of the formation of precipitates. Warm-rolling at 773 K, on the other hand, results in partially recrystallized microstructures without mechanical nanotwins. While the 76% deformed material exhibits mechanical properties that are comparable to the cold-rolled and annealed materials, the 90% warm-rolled material shows significantly improved hardness compared to the cold-rolled material, similar strength, but improved plastic failure strains. These properties are associated with the formation of a fine lamellar deformation structure and the onset of the precipitation of Cr-rich particles during rolling. Our results reveal that warm-rolling may enable an efficient pathway to obtain structure-property relationships in HEAs that can otherwise only be obtained in a multi-step processing procedure. | Yield and ultimate tensile strength, and plastic failure strains of the selected material conditions that were tested in tension. | /home/shared/llm-extraction-pipeline/articles_all/10.1016.j.jallcom.2023.172585/tables/Table 2.csv | {'NA': '**A standard deviation of 0.0 implies that uncertainty falls below the decimal place of the reported significant figures.'} | [ { "original": "CR", "standardized": "Cr20.5Mn19.2Fe19.1Co19.5Ni21.5", "confidence": "High" } ]
./10.1016.j.jallcom.2023.172631 | C0 ¦ C2 ¦ C3 | Laser cladding manufacturing of TiC + TiBx reinforced FeNiCrTi0.3Al0.3 high entropy alloy composite coating: Effects on corrosion and tribology | In this work, FeNiCrTi0.3Al0.3 HEA composite coatings were successfully fabricated on the surface of Ti-6Al-4V substrate by laser cladding technology. The influence mechanism of LaB6 + B4C rare earth (RE) phase on phase composition, microstructure, microhardness, corrosion resistance and tribological properties of HEA coatings were characterized. The result showed that the addition of RE phase could promote the in-situ reaction to generate TiC + TiBx. And it could alter the flow in the molten pool and produce heterogeneous nucleation. The equiaxed crystal to columnar crystal transition in the molten pool was affected. With the addition of RE phase, the maximum average microhardness of HEA composite coating reached 875.2 HV0.2, which was 2.36 times of Ti-6Al-4V substrate, indicating that the hard phase generated in-situ effectively improved the resistance of plastic deformation. The corrosion resistance of HEA composite coating strengthened by RE phase was improved as well. The corrosion property of C3 coating was optimal, and the corrosion current density was 1.79 × 10-5A/cm2, the charge transfer resistance reached to 4.48 × 105 Ω cm2, indicating that HEA composite coating could generate a passivation film which was relatively denser than the substrate and had better corrosion resistance during corrosion. Through XPS analysis, Ti, Al and Cr were found as the key elements for the passive film generation of HEA composite coating. After adding RE phase, HEA composite coating produced dense passive film and good forming quality (less cracks and pores, fine and dense grains). Compared with C0 coating, HEA composite coating could not produce occluded cell corrosion (OCC). During tribology test, the enamel layer could generate on the surface of C2 composite coatings, due to the effect of friction ball on tearing and compacting, which was of great significance to protect the coating. | In this work, FeNiCrTi0.3Al0.3 HEA composite coatings were successfully fabricated on the surface of Ti-6Al-4V substrate by laser cladding technology. The influence mechanism of LaB6 + B4C rare earth (RE) phase on phase composition, microstructure, microhardness, corrosion resistance and tribological properties of HEA coatings were characterized. The result showed that the addition of RE phase could promote the in-situ reaction to generate TiC + TiBx. And it could alter the flow in the molten pool and produce heterogeneous nucleation. The equiaxed crystal to columnar crystal transition in the molten pool was affected. With the addition of RE phase, the maximum average microhardness of HEA composite coating reached 875.2 HV0.2, which was 2.36 times of Ti-6Al-4V substrate, indicating that the hard phase generated in-situ effectively improved the resistance of plastic deformation. The corrosion resistance of HEA composite coating strengthened by RE phase was improved as well. The corrosion property of C3 coating was optimal, and the corrosion current density was 1.79 × 10-5A/cm2, the charge transfer resistance reached to 4.48 × 105 Ω cm2, indicating that HEA composite coating could generate a passivation film which was relatively denser than the substrate and had better corrosion resistance during corrosion. Through XPS analysis, Ti, Al and Cr were found as the key elements for the passive film generation of HEA composite coating. After adding RE phase, HEA composite coating produced dense passive film and good forming quality (less cracks and pores, fine and dense grains). Compared with C0 coating, HEA composite coating could not produce occluded cell corrosion (OCC). During tribology test, the enamel layer could generate on the surface of C2 composite coatings, due to the effect of friction ball on tearing and compacting, which was of great significance to protect the coating. | Calculated results of potential thermodynamic parameters. | /home/shared/llm-extraction-pipeline/articles_all/10.1016.j.jallcom.2023.172631/tables/Table 5.csv |  | [ { "original": "C0", "standardized": "C0", "confidence": "high" }, { "original": "C2", "standardized": "C2", "confidence": "high" }, { "original": "C3", "standardized": "C3", "confidence": "high" } ]
./10.1016.j.jallcom.2023.172631 | C1 ¦ C4 | Laser cladding manufacturing of TiC + TiBx reinforced FeNiCrTi0.3Al0.3 high entropy alloy composite coating: Effects on corrosion and tribology | On the basic of HEAs analysis, stable formation intervals of solid solution phase including ΔSmix, ΔHmixand δ were proposed by Guo et al.[29], which could be specifically expressed as 11 ≤ ΔSmix≤ 19.5 J/K mol, - 22 ≤ ΔHmix≤ 7 kj/mol and 0 ≤ δ ≤ 8.5%. Besides, it had been proved that VEC played a critical role in determining the FCC or BCC structure solid solution in HEAs[32]. Relatively higher VEC(≥8) favored the generation of FCC structure, while lower VEC(<6.87) favored BCC structure. It was worth noting that the VEC value of material systems was close to 6.87 within the range of 6.87-8, which could be reasonably predicted that the FCC and BCC phase structure would generate in C0-4 coatings, and BCC phase was more inclined to produce. In addition, the δ value of C0-4 were relatively low, which indicated the atomic radius of each element in the composite system had little difference. These elements were easy to replace each other, resulting in solid solution phase. It was worth noting from C0 to C4 that the atomic radius difference of composite material became higher, which means that the addition of reinforcement was not conducive to the generation of solid solution phase. Combined with the multi-component HEA phase structure diagram under different ΔHmixand δ reported by Zhang et al.[28]. The composite material (C0) located in S3 region could transit to S1 region or C1 region with the rising content of RE, which meant that increasing addition of reinforcement would drive the phase composition to transit from solid solution phase to solid solution + intermediate phase. | In this work, FeNiCrTi0.3Al0.3 HEA composite coatings were successfully fabricated on the surface of Ti-6Al-4V substrate by laser cladding technology. The influence mechanism of LaB6 + B4C rare earth (RE) phase on phase composition, microstructure, microhardness, corrosion resistance and tribological properties of HEA coatings were characterized. The result showed that the addition of RE phase could promote the in-situ reaction to generate TiC + TiBx. And it could alter the flow in the molten pool and produce heterogeneous nucleation. The equiaxed crystal to columnar crystal transition in the molten pool was affected. With the addition of RE phase, the maximum average microhardness of HEA composite coating reached 875.2 HV0.2, which was 2.36 times of Ti-6Al-4V substrate, indicating that the hard phase generated in-situ effectively improved the resistance of plastic deformation. The corrosion resistance of HEA composite coating strengthened by RE phase was improved as well. The corrosion property of C3 coating was optimal, and the corrosion current density was 1.79 × 10-5A/cm2, the charge transfer resistance reached to 4.48 × 105 Ω cm2, indicating that HEA composite coating could generate a passivation film which was relatively denser than the substrate and had better corrosion resistance during corrosion. Through XPS analysis, Ti, Al and Cr were found as the key elements for the passive film generation of HEA composite coating. After adding RE phase, HEA composite coating produced dense passive film and good forming quality (less cracks and pores, fine and dense grains). Compared with C0 coating, HEA composite coating could not produce occluded cell corrosion (OCC). During tribology test, the enamel layer could generate on the surface of C2 composite coatings, due to the effect of friction ball on tearing and compacting, which was of great significance to protect the coating. | Calculated results of potential thermodynamic parameters. | /home/shared/llm-extraction-pipeline/articles_all/10.1016.j.jallcom.2023.172631/tables/Table 5.csv |  | [ { "original": "C1", "standardized": "C1", "confidence": "High" }, { "original": "C4", "standardized": "C4", "confidence": "High" } ]
./10.1016.j.jallcom.2023.172631 | Substrate | Laser cladding manufacturing of TiC + TiBx reinforced FeNiCrTi0.3Al0.3 high entropy alloy composite coating: Effects on corrosion and tribology | To further investigate the tribology properties of HEA composite coatings, wear test was carried on in artificial seawater for 30 min. The friction coefficient (COFs) curves of HEA composite coatings and substrate are displayed in Fig. 16(a) . And the average COFs of C0-4 HEA coatings and substrate are shown in Fig. 16(c) . The value of COFs maintained high meant that friction ball was more difficult to slide during wear[62,63]. Therefore, it was not difficult to find that the order of antifriction performance from excellent to poor is: C2 > C3 > C1 > C4 > C0 > Substrate. | In this work, FeNiCrTi0.3Al0.3 HEA composite coatings were successfully fabricated on the surface of Ti-6Al-4V substrate by laser cladding technology. The influence mechanism of LaB6 + B4C rare earth (RE) phase on phase composition, microstructure, microhardness, corrosion resistance and tribological properties of HEA coatings were characterized. The result showed that the addition of RE phase could promote the in-situ reaction to generate TiC + TiBx. And it could alter the flow in the molten pool and produce heterogeneous nucleation. The equiaxed crystal to columnar crystal transition in the molten pool was affected. With the addition of RE phase, the maximum average microhardness of HEA composite coating reached 875.2 HV0.2, which was 2.36 times of Ti-6Al-4V substrate, indicating that the hard phase generated in-situ effectively improved the resistance of plastic deformation. The corrosion resistance of HEA composite coating strengthened by RE phase was improved as well. The corrosion property of C3 coating was optimal, and the corrosion current density was 1.79 × 10-5A/cm2, the charge transfer resistance reached to 4.48 × 105 Ω cm2, indicating that HEA composite coating could generate a passivation film which was relatively denser than the substrate and had better corrosion resistance during corrosion. Through XPS analysis, Ti, Al and Cr were found as the key elements for the passive film generation of HEA composite coating. After adding RE phase, HEA composite coating produced dense passive film and good forming quality (less cracks and pores, fine and dense grains). Compared with C0 coating, HEA composite coating could not produce occluded cell corrosion (OCC). During tribology test, the enamel layer could generate on the surface of C2 composite coatings, due to the effect of friction ball on tearing and compacting, which was of great significance to protect the coating. | Electrochemical parameters obtained by Tafel empirical law and polarization curve. | /home/shared/llm-extraction-pipeline/articles_all/10.1016.j.jallcom.2023.172631/tables/Table 7.csv |  | [ { "original": "Substrate", "standardized": "Ti6Al4V", "confidence": "high" } ]
./10.1016.j.jallcom.2023.172633 | S1 | Design and development of porous CoCrFeNiMn high entropy alloy (Cantor alloy) with outstanding electrochemical properties | Microstructural investigation of the as-cast high entropy alloys and their respective foams obtained after electrochemical dealloying was carried out with the help of scanning electron microscope. SEM images of the S1, S2, and S3 are shown in Fig. 3 . The S1 sample, as shown in Fig. 3 (a,b), showed the presence of only light grey areas corresponding to the HEA matrix. SEM images of S2 and S3 samples showed the presence of HEA matrix and interdendritic areas. The amount of the interdendritic areas was found to increase with the increase in the amount of added copper. EDS mapping was carried out to investigate elemental distribution in the studied samples. EDS maps of the S2 and S3 samples are shown in Fig. 4 . As shown in Fig. 4 , Co, Cr, and Fe, were found to be uniformly distributed throughout the matrix. Nickel was found to be uniformly distributed in both the matrix and interdendritic areas while copper and manganese were found to be relatively more concentrated in the interdendritic areas ( Fig. 4(g) and Fig. 4(n) ). Electrochemical dealloying of S2 and S3 samples was carried out by immersing them in 5% aqueous solution of nitric acid (70%) solution for 24 h. SEM, EDS, and XRD analysis was carried out to evaluate the effect of dealloying on the microstructure and crystal structure of the studied samples. Foams of the S2 and S3 samples obtained after the dealloying process were named as FS2 and FS3 respectively. SEM images of FS2 and FS3 samples are shown in Fig. 5 . As shown in the Fig. 5 , copper was successfully removed from the interdendritic areas for the development of interconnected porosity (1.5-3 μm). Elemental distribution in the dealloyed samples was studied with the help of EDS mapping. EDS maps of the FS2 and FS3 samples, shown in Fig. 6 , confirmed removal of copper from interdendritic areas. | CoCrFeNiMn high entropy alloys are among the most well-studied high entropy alloys that exhibit reasonable strength and outstanding ductility. In the present study, porous CoCrFeNiMn foams have been developed by the addition of copper in the base high entropy alloy by arc melting followed by its removal through an electrochemical dealloying process. Microstructure characterization of the as-cast samples confirmed limited solubility of copper in the matrix while the majority of the copper was found to segregate to interdendritic areas. Removal of copper from the interdendritic areas was successfully carried out by an electrochemical dealloying process which resulted in the development of foams with interconnected porosity. CoCrFeNiMn foams with different levels of porosities were successfully developed by varying the amount of added copper in the base HEA and its removal by a dealloying process. The electrochemical performance of the developed foams was assessed by cyclic voltammetry (CV), galvanostatic charge-discharge (GCD), and electrochemical impedance spectroscopy (EIS). One of the developed foams was found to exhibit an areal capacitance of 1.56 F cm-2 at 2 mA cm-2 which is more than 2x times higher than the value reported for recently developed porous AlCoCrFeNi high entropy foam. Developed foam, besides showing excellent values of areal capacitance, demonstrated capacitance retention of 114.6% after 5000 cycles at 8 mA cm-2. The excellent electrochemical performance of the developed high entropy foams exhibits their potential to be used as electrode materials for supercapacitor applications and was attributed to the insertion of interconnected porosity in the base HEA. | Areal capacitance values of S1, FS2, and FS3 at different current densities (calculated from GCD curves). | /home/shared/llm-extraction-pipeline/articles_all/10.1016.j.jallcom.2023.172633/tables/Table 2.csv |  | [ { "original": "S1", "standardized": "CoCrFeNiMn", "confidence": "High" } ]
./10.1016.j.jallcom.2023.172635 | AM-IN625 ¦ CP-IN625 | Probing deformation behavior of a refractory high-entropy alloy using in situ neutron diffraction | In stage I, during the elastic deformation process, the lattice strain of five main grain orientations <110>, <200>, <211>, <310> and <321> in (TiZrHfNb)98N2alloy are linearly related to the applied stress. The variation of lattice strain is closely related to grain orientation. The different slopes of grains with different orientations indicate that they have strong elastic anisotropy. <110>, <211>, and <321>-oriented grains exhibit similar diffraction elastic constants due to their similar elastic anisotropy factors. The <110>-oriented grains exhibit the highest elastic modulus, followed by <211>, <321>, <310>, and <200> ones, which is consistent with the cubic elastic anisotropy factor[26], as shown in Table 1 . On the other hand, grains with <110>, <321> and <211> orientations have lower elastic strains, reflecting that they have higher elastic stiffness. After elastic deformation, a clear transition point can be found where the applied stress-lattice strain relationship becomes non-linear, indicating that the yielding of the alloy begins to occur as the load is redistributed, which corresponds to the yield stress of (TiZrHfNb)98N2(Stage II). In stage II, the lattice strain of <110>-oriented grains begins to decrease and strain relaxation occurs[27], causing the <110>-oriented grains to yield first, as indicated by the arrow in Fig. 4(b) . The <110>-specific lattice strain always decreases, in sharp contrast to those of <200>-, <211>- and <310>-oriented grains. The <200>-oriented grains show the lowest modulus and the fastest lattice strain growth. Plastic anisotropy arises from the concentration of load in certain grains during deformation[28]. In stage III, the differently oriented grains enter a strain-hardening stage. The lattice strain of the <110>-oriented grains begins to slowly rise again as the stress increases when the applied stresses exceeded about 1141 MPa. The lattice strain of the <200>-oriented grains still shows a larger increase and the slope slowly decreases, indicating that the load is transferred to the <2 00>-oriented grains during plastic deformation, which may lead to a larger load on this kind of oriented grains during plastic deformation and stress concentration[29-31]. In addition, the work-hardening behavior related to grain orientation was investigated byin situneutron diffraction. The effective stress being applied on local <hkl>-oriented grains,σhklL, can be approximated by the <hkl>-dependent lattice strain,εhklL.σhklL=Ehkls∙εhklL[32,33], whereEhklsis thehkl-dependent Young’s modulus of the single crystal. The effective work-hardening rate of the <hkl>//LD grains can be estimated asθ=dσhklL/dε[34]. The calculation results of effective work-hardening rate of the current RHEA, together with the work-hardening rates of other typical FCC and BCC metals are all shown in Table 2 . In the (TiZrHfNb)98N2RHEA, the strain-hardening rates of all oriented grains are relatively small, but the <110>-oriented grains exhibit the highest strain-hardening rate throughout the loading process. Compared with (TiZrHfNb)98N2RHEA, the higher work-hardening rates of conventionally processed Inconel 625 (CP-IN625) and additively manufactured Inconel 625 (AM-IN625) are because the fact that cross-slip increases the possibility of dynamic interaction between mobile dislocations and forest dislocations, solute atoms, promotes the generation of varying jogs, junctions, and locks, which plays a key role in work-hardening[34,35]. Therefore, planar dislocation slip activity may be responsible for the reduced work-hardening rate of the (TiZrHfNb)98N2RHEA[36]. | The grain orientation-dependent lattice strain evolution of a (TiZrHfNb)98N2 refractory high-entropy alloy (HEA) during tensile loading has been investigated using in situ neutron diffraction. The equivalent strain-hardening rate of each of the primary <hkl>-oriented grain families was found to be relatively low, manifesting the macroscopically weak work-hardening ability of such a body-centered cubic (BCC)-structured HEA. This finding, along with the post-mortem transmission electron microscopy (TEM) characterization, is indicative of a dislocation planar slip mode that is confined in a few single-slip planes and leads to in-plane softening by high pile-up stresses. In particular, during plastic deformation, the <110>-oriented grains yield preferentially, followed by lattice relaxation, while the load transfers to the <200>-oriented grains as a result of plastic anisotropy. Our work provides a new perspective for understanding the strain-hardening behavior and the role of planar slip in the plastic deformation of BCC-structured HEAs. | Work-hardening rate, th(unit: MPa per 1% strain) (14YWT: Fe-14Cr-0.16 W-0.4Ti-0.14Y-0.4 O (at %)). | /home/shared/llm-extraction-pipeline/articles_all/10.1016.j.jallcom.2023.172635/tables/Table 2.csv |  | [ { "original": "AM-IN625", "standardized": "Inconel 625", "confidence": "high" }, { "original": "CP-IN625", "standardized": "Inconel 625", "confidence": "high" } ]
./10.1016.j.jallcom.2023.172971 | YSZ | Structural, thermophysical, mechanical and electrical properties of equimolar five-principal element fluorite-structured high-entropy oxides | Four kinds of high-entropy oxides (HEOs) with compositions of Y0.2Zr0.2Hf0.2Ce0.2X0.2O2-δ (X = La, Nd, Gd, Dy, abbreviated as HEO-La, Nd, Gd, Dy, respectively) are synthesized by solid-state-reaction method combined with conventional sintering in air atmosphere at 1600 °C for 10 h. These HEOs have a fluorite-structured phase with homogeneous element distribution. The thermal conductivity (κ) of these four samples is in 1.68-2.18 W m-1 K-1 in 25-900 °C. At 800 °C and 900 °C, the κ value of HEO-Gd is lower than those of the HEO-La, Nd, Dy, yttria-stabilized zirconia (YSZ) and some other HEOs with various crystal structures ((Gd0.2Dy0.2Ho0.2Er0.2Tm0.2)Ta3O9, (La0.25Eu0.25Gd0.25Yb0.25)2Zr2O7, (Sm0.2Dy0.2Ho0.2Er0.2Yb0.2)NbO4, Hf0.25Zr0.25Ce0.25Gd0.125Ca0.125O2-δ and Sr(Y0.2Sm0.2Gd0.2Dy0.2Yb0.2)2O4). The sample of HEO-Gd has the highest thermal expansion coefficient (CTE) (12.1 × 10-6 K-1) and fracture toughness (K IC ) (2.5 MPa m1/2) among HEO-La, Nd, Gd, Dy. Its K IC value is higher than those of other HEOs mentioned above. In addition, HEO-Gd exhibits a better oxygen barrier property compared with YSZ in 450-700 °C. These results indicate that HEO-Gd is a promising candidate as high-temperature thermal insulation ceramic. | Four kinds of high-entropy oxides (HEOs) with compositions of Y0.2Zr0.2Hf0.2Ce0.2X0.2O2-δ (X = La, Nd, Gd, Dy, abbreviated as HEO-La, Nd, Gd, Dy, respectively) are synthesized by solid-state-reaction method combined with conventional sintering in air atmosphere at 1600 °C for 10 h. These HEOs have a fluorite-structured phase with homogeneous element distribution. The thermal conductivity (κ) of these four samples is in 1.68-2.18 W m-1 K-1 in 25-900 °C. At 800 °C and 900 °C, the κ value of HEO-Gd is lower than those of the HEO-La, Nd, Dy, yttria-stabilized zirconia (YSZ) and some other HEOs with various crystal structures ((Gd0.2Dy0.2Ho0.2Er0.2Tm0.2)Ta3O9, (La0.25Eu0.25Gd0.25Yb0.25)2Zr2O7, (Sm0.2Dy0.2Ho0.2Er0.2Yb0.2)NbO4, Hf0.25Zr0.25Ce0.25Gd0.125Ca0.125O2-δ and Sr(Y0.2Sm0.2Gd0.2Dy0.2Yb0.2)2O4). The sample of HEO-Gd has the highest thermal expansion coefficient (CTE) (12.1 × 10-6 K-1) and fracture toughness (K IC ) (2.5 MPa m1/2) among HEO-La, Nd, Gd, Dy. Its K IC value is higher than those of other HEOs mentioned above. In addition, HEO-Gd exhibits a better oxygen barrier property compared with YSZ in 450-700 °C. These results indicate that HEO-Gd is a promising candidate as high-temperature thermal insulation ceramic. | Hardness (H), Young's modulus (E), fracture toughness (KIC) and CTE of HEO-Gd, YSZ and other thermal insulating HEOs. | /home/shared/llm-extraction-pipeline/articles_all/10.1016.j.jallcom.2023.172971/tables/Table 1.csv |  | [ { "original": "YSZ", "standardized": "YSZ", "confidence": "low" } ]
./10.1016.j.jallcom.2023.173002 | 2%-Al ¦ 9%-Al | AlxCoCrFeNi high entropy alloys from metal scrap: Microstructure and mechanical properties | Single-phase FCC Al0.3CoCrFeNi, multi-phase FCC/BCC Al0.6CoCrFeNi and spinodal BCC/B2 Al0.9CoCrFeNi HEAs were selected for the present work. The alloys were fabricated from pure elemental billets of the constituent elements and scrap metals of conventional alloys such as stainless steel (304 and 316 L), Inconel (IN600 and IN718), cobalt- (Stellite 250 and Stellite 21) and aluminium (2024 and 6061) alloys. The chemical composition of the scrap metals used in the present work is shown in Table 1 . The compositions of the HEAs were achieved by adjusting the fractions of various scrap ingots, and the relative fractions of different scrap metals used for making HEAs are shown in Table 2 . This scrap inputs ratios aim to obtain a similar relative concentration of alloying elements in the AlxCoCrFeNi HEAs fabricated from pure elemental billets ( Table 3 ). The concentrations of the different impurities in the HEAs made from the scrap metals are shown in Table 4 . Here we classified the alloys into three groups; commercially pure AlxCoCrFeNi (made from pure elemental billets; hereafter referred to as Alx), lean AlxCoCrFeNi (made from scrap ingots with impurity level ∼2 wt%; hereafter referred to as 2%-Alx) and high AlxCoCrFeNi (made from scrap ingots with impurity level ∼9 wt%; hereafter referred to as 9%-Alx). The microstructure and the mechanical properties of these alloys were studied in their as-cast and homogenised conditions, where the homogenisation heat treatment was performed at 1100 °C for 24 h. | The more alloys we can make from metal scrap, the better. The present paper examines the prospect of making high entropy alloys (HEA) completely from existing commercial alloys. Three HEAs were fabricated from pure elemental billets and from scrap ingots with two different levels of impurities (2 wt% and 9 wt%): a Al0.3CoCrFeNi alloy with a single-phase FCC structure, a Al0.6CoCrFeNi alloy with a multi-phase FCC/BCC structure and a Al0.9CoCrFeNi alloy with a spinodal BCC/B2 structure. The effect of various impurity levels on the microstructure and mechanical properties was analysed and compared to the commercially pure HEAs in the as-cast and homogenised heat-treated conditions. The HEAs with low impurities (2 wt%) exhibited microstructural features and mechanical properties similar to that of the commercially pure HEAs. On the other hand, the HEAs with high levels of impurities (9 wt%) exhibited high strength and reduced plasticity which resulted from the refined grain structure and the precipitation of hard phases (such as Laves and carbides). This strategy shows the potential to eliminate or reduce high-cost raw materials for the fabrication of HEAs with a refined microstructure and improved mechanical properties by suitably selecting the scrap ingot streams. | The chemical composition of additional alloying elements (wt%) in HEAs made from scrap alloy ingots. | /home/shared/llm-extraction-pipeline/articles_all/10.1016.j.jallcom.2023.173002/tables/Table 4.csv |  | [ { "original": "2%-Al", "standardized": "2%-Al", "confidence": "high" }, { "original": "9%-Al", "standardized": "9%-Al", "confidence": "high" } ]
./10.1016.j.jallcom.2023.173120 | Al10 ¦ Al15 | High-temperature oxidation behavior of laser additively manufactured AlCrCoNiSi-based high-entropy alloys at 1100 °C | High-temperature oxidation behavior of two laser additively manufactured AlCrCoNiSi-based high-entropy alloys (Al10 and Al15) are systematically studied in this work. These two alloys exhibit similar oxidation behaviors involving initial linear kinetics oxidation and subsequent parabolic kinetics oxidation at 1100 °C. However, Al10 alloy has a superior oxidation resistance than Al15 alloy according to the oxidation rate constant. α-Al2O3 is the predominant phase of the oxide scales grown on both alloys. Cross-sectional views of the scales show that the scales consist of surface equiaxed grains and underlying columnar grains. For all oxidized alloys, a newly-formed fcc layer forms in the subsurface Al-depletion zone due to the preferential oxidation of aluminum. Al10 alloy exhibits a much thicker newly-formed fcc layer than Al15 alloy after the same oxidation time. This work ascribes the superior oxidation resistance of Al10 alloy to its thick newly-formed fcc layer, which suppresses the outward Al diffusion from the substrate to scale-metal interface by increasing the diffusion distance. | High-temperature oxidation behavior of two laser additively manufactured AlCrCoNiSi-based high-entropy alloys (Al10 and Al15) are systematically studied in this work. These two alloys exhibit similar oxidation behaviors involving initial linear kinetics oxidation and subsequent parabolic kinetics oxidation at 1100 °C. However, Al10 alloy has a superior oxidation resistance than Al15 alloy according to the oxidation rate constant. α-Al2O3 is the predominant phase of the oxide scales grown on both alloys. Cross-sectional views of the scales show that the scales consist of surface equiaxed grains and underlying columnar grains. For all oxidized alloys, a newly-formed fcc layer forms in the subsurface Al-depletion zone due to the preferential oxidation of aluminum. Al10 alloy exhibits a much thicker newly-formed fcc layer than Al15 alloy after the same oxidation time. This work ascribes the superior oxidation resistance of Al10 alloy to its thick newly-formed fcc layer, which suppresses the outward Al diffusion from the substrate to scale-metal interface by increasing the diffusion distance. | The average chemical compositions of each phase and the alloys (at%). | /home/shared/llm-extraction-pipeline/articles_all/10.1016.j.jallcom.2023.173120/tables/Table 1.csv |  | [ { "original": "Al10", "standardized": "Al10", "confidence": "Low" }, { "original": "Al15", "standardized": "Al15", "confidence": "Low" } ]
./10.1016.j.jallcom.2023.173141 | A ¦ E | High strength and ductility eutectic high entropy alloy with unique core-shell structure | The as-printed AlCoCrFeNi2.1 eutectic high entropy alloys (EHEAs) alloys were manufactured from pre-alloy powders by selective laser melting (SLM) technology. The microstructure, mechanical properties and unique FCC-B2 core-shell structures of as-printed alloys were examined in detail. There are no obvious cracks, pores or defects found in as-printed alloys, and the highest relative density is more than 99.5%, showing an excellent metallurgical combination between contiguous melted layers. The as-printed alloys are consisted of FCC and B2 phases, presenting typical fish scale structures, which contain ultra-fine cellular and columnar structures, and exhibiting preferred orientation. Meanwhile, the ultimate tensile strength and elongation of the as-printed alloy manufactured by the optimum parameters are 1159.4 MPa and 29.0%, respectively. It is believed that the ultra-fine grains and unique FCC-B2 core-shell structures formed during the SLM should be responsible for such outstanding mechanical properties. In addition, the edge dislocations at the interface formed due to thermal stress are observed, while the dislocation motion has been hindered by the unique FCC-B2 core-shell structures, thereby achieving a positive combination between ductility and strength. A certain theoretical analysis value and experimental references have been provided in this work for the further application of EHEAs in additive manufacturing. | The as-printed AlCoCrFeNi2.1 eutectic high entropy alloys (EHEAs) alloys were manufactured from pre-alloy powders by selective laser melting (SLM) technology. The microstructure, mechanical properties and unique FCC-B2 core-shell structures of as-printed alloys were examined in detail. There are no obvious cracks, pores or defects found in as-printed alloys, and the highest relative density is more than 99.5%, showing an excellent metallurgical combination between contiguous melted layers. The as-printed alloys are consisted of FCC and B2 phases, presenting typical fish scale structures, which contain ultra-fine cellular and columnar structures, and exhibiting preferred orientation. Meanwhile, the ultimate tensile strength and elongation of the as-printed alloy manufactured by the optimum parameters are 1159.4 MPa and 29.0%, respectively. It is believed that the ultra-fine grains and unique FCC-B2 core-shell structures formed during the SLM should be responsible for such outstanding mechanical properties. In addition, the edge dislocations at the interface formed due to thermal stress are observed, while the dislocation motion has been hindered by the unique FCC-B2 core-shell structures, thereby achieving a positive combination between ductility and strength. A certain theoretical analysis value and experimental references have been provided in this work for the further application of EHEAs in additive manufacturing. | The compression properties of different as-printed samples. | /home/shared/llm-extraction-pipeline/articles_all/10.1016.j.jallcom.2023.173141/tables/Table 2.csv |  | [ { "original": "A", "standardized": "A", "confidence": "high" }, { "original": "E", "standardized": "E", "confidence": "high" } ]
./10.1016.j.jallcom.2023.173141 | D | High strength and ductility eutectic high entropy alloy with unique core-shell structure | The relative densities of the samples with dimensions of 10 × 10 × 10 mm3after all the external surfaces polished, were measured and calculated by PTX-FA120S high-precision electronic balance measuring instrument. The crystalline structure of as-printed samples with different energy densities and pre-alloy powders were identified by X-ray diffractometer (Ultima-IV) with the scanning rate of 8° min-1and 2θ scanning range of 20°- 100°. The electron backscattered diffraction (EBSD, Apreo 2 S HiVac) and scanning electron microscopy (SEM, S-3400 N) were used to characterize the microstructure of the as-printed samples after polishing and etching. The ultrathin TEM specimens were prepared by the electrolytic polishing method using the perchloric acid solution and characterized by an FEI Talos-F200S transmission electron microscope. | The as-printed AlCoCrFeNi2.1 eutectic high entropy alloys (EHEAs) alloys were manufactured from pre-alloy powders by selective laser melting (SLM) technology. The microstructure, mechanical properties and unique FCC-B2 core-shell structures of as-printed alloys were examined in detail. There are no obvious cracks, pores or defects found in as-printed alloys, and the highest relative density is more than 99.5%, showing an excellent metallurgical combination between contiguous melted layers. The as-printed alloys are consisted of FCC and B2 phases, presenting typical fish scale structures, which contain ultra-fine cellular and columnar structures, and exhibiting preferred orientation. Meanwhile, the ultimate tensile strength and elongation of the as-printed alloy manufactured by the optimum parameters are 1159.4 MPa and 29.0%, respectively. It is believed that the ultra-fine grains and unique FCC-B2 core-shell structures formed during the SLM should be responsible for such outstanding mechanical properties. In addition, the edge dislocations at the interface formed due to thermal stress are observed, while the dislocation motion has been hindered by the unique FCC-B2 core-shell structures, thereby achieving a positive combination between ductility and strength. A certain theoretical analysis value and experimental references have been provided in this work for the further application of EHEAs in additive manufacturing. | The compression properties of different as-printed samples. | /home/shared/llm-extraction-pipeline/articles_all/10.1016.j.jallcom.2023.173141/tables/Table 2.csv |  | [ { "original": "D", "standardized": "D", "confidence": "Low" } ]
./10.1016.j.jallcom.2023.173349 | Inconel 718 | Microstructural, phase, and thermophysical stability of CrMoNbV refractory multi-principal element alloys | Due to the temperature dependence of crystal dimensions and elastic properties, maintaining structural dimension and physical integrity is a significant challenge at high temperatures. Expansion responses of alloys vary with alloying constituents, phase fractions, and presence of deep eutectics or phase transformations. Metals with melting points above 600 °C typically undergo about 2% thermal expansion from room temperature to their melting temperature[40]. Fig. 6(a) shows the percent change in length vs temperature plot for three RMPEAs of interest and reference materials. Both Inconel 718 and W were selected as reference materials because Inconel 718 Ni-superalloy represents the current high-temperature engineering alloy of choice for structural applications, and W represents the highest melting point metal. The percent change in length curve for Inconel 718 alloy shows a change in slope around 725 °C (about 20 °C above its maximum operating temperature) where this precipitation hardened alloy starts to experience loss of mechanical strength as precipitates dissolve to form topologically close-packed δ-phases[41-43]. As the local chemical balance of the initial microstructure (L12and DO22precipitate hardened matrix) deviates from designed equilibrium, the thermal response of the alloy changes. At 1225 °C, Inconel 718 reaches its softening point where it cannot support any structural load, and the onset of melting begins at 1280 °C which is characterized by a sharp decrease in length. | Structural survivability of refractory multi-principal element alloys (RMPEAs) at high temperatures hinges on a combination of microstructure, phase, and thermophysical stabilities. In this study, we investigate the high-temperature stability of three compositions from the CrMoNbV system: Cr7Mo18Nb35V40, Cr25Mo25Nb25V25, and Cr40Mo45Nb10V5. The microstructure, high-temperature phase stability, coefficient of thermal expansion (CTE), and yield strength were evaluated up to 1300 °C. Results show that all three as-cast compositions have dendritic microstructures with an average grain size of ∼100 μm and no preferred texture. High-temperature analysis of phase stability shows that Cr7Mo18Nb35V40 maintains a single-phase BCC structure from room temperature up to 1300 °C, while Cr25Mo25Nb25V25 forms an undesirable C15 Laves phase and Cr40Mo45Nb10V5 exhibits BCC phase separation. The CTE measured was 9.58, 9.52 and 8.80 ppm/°C, and the yield strength at 1250 °C was 503, 629 and 628 MPa for Cr7Mo18Nb35V40, Cr25Mo25Nb25V25 and Cr40Mo45Nb10V5, respectively. The low density, CTE and high-temperature yield strength of the three alloys sets the CrMoNbV system above current superalloys. More importantly, the microstructural, phase, and thermophysical stabilities of the Cr7Mo18Nb35V40 alloy over the equiatomic and Cr-rich alloys highlight the importance of high-temperature survivability over yield strength as an RMPEA design principle. | Coefficients of thermal expansion for both experimental measurements and rule of mixtures calculations. | /home/shared/llm-extraction-pipeline/articles_all/10.1016.j.jallcom.2023.173349/tables/Table 3.csv | {'*': 'Experimental CTE values averaged over 50 to 1400 degC, # Rule of Mixture CTE values at 1327 degC.'} | [ { "original": "Inconel 718", "standardized": "Inconel 718", "confidence": "high" } ]
./10.1016.j.jallcom.2024.173977 | Gd metal | An assessment of the Al50Cr21-xMn17+xCo12 (x=0, 4, 8) high-entropy alloys for magnetocaloric refrigeration application | The values of∆SMpeak, RCP,Tpeak, and∆Tadpeakfor these alloys as well as Gd metal are presented in Table 3 . As seen the MC properties of the studied alloys improve by Mn increasing and Cr decreasing. The largest∆SMpeakand∆Tadpeakof 0.30 Jkg-1K-1and 0.123 K are determined for the x=8 alloy with high Mn/Cr ratio, which is significantly less than Gd metal with∆SMpeak=2.8 Jkg-1K-1and∆Tadpeak=3 K. However, the broad magnetic entropy change centered near room temperature, leads to a significant refrigerant capacity of 18.9 Jkg-1, in comparison with Gd metal (63.40 Jkg-1). It should be mentioned that this alloy is a composite (mixture of the B2 and BCC phases), and the beneficial magnetocaloric properties are associated with the ferromagnetic B2 phase rather than with the paramagnetic BCC phase. By characterization of theΔSMand RCP for the B2 phase through the simple rule of mixture,ΔS=∑αVαΔSαandRCP=∑αVαRCPα, where Vα,ΔSαand RCPαare the volume fraction, the magnetic entropy change, and the refrigerant capacity of the α phase. By ignoring the entropy configuration of the BCC phase, the normalized magnetic entropy change and the relative cooling power for the B2 phase in the x=8 alloy is 0.46 Jkg-1K-1and 29 Jkg-1, which is significant in comparison with Gd metal. | This study investigates the magnetocaloric potential of the Al50Cr21-xMn17+xCo12 (x=0, 4, 8 at%) high-entropy alloy (HEA) series using integrated experimental and theoretical approaches. Structural analysis by X-ray diffraction and scanning electron microscopy indicate a dual phase containing B2 and body-centered cubic (BCC) structures. Magnetic characterization shows an approximately linear decrease in saturation magnetization and Curie temperature with increasing Cr content. Curie temperatures calculated by Monte Carlo simulations suggest that the measured magnetic properties originate from the B2 phase rather than the BCC phase. The enhanced magnetocaloric effect with decreasing Cr content highlights the attractiveness of HEAs in magnetocaloric applications. | The values of SMpeak, RCP, Tpeak, and Tadpeak of Al50Cr21-xMn17+xCo12 (x=0, 4, and 8 at%) alloys in 650 kAm-1 (0.82 T) in comparison with Gd metal in 1 T [39]. | /home/shared/llm-extraction-pipeline/articles_all/10.1016.j.jallcom.2024.173977/tables/Table 3.csv |  | [ { "original": "Gd metal", "standardized": "Gd", "confidence": "high" } ]
./10.1016.j.jallcom.2024.175431 | NiaAlb(FeCoCr)c | Exploring the limits of Fe content in Al-Co-Cr-Fe-Ni-based eutectic high entropy alloys using CALPHAD-based alloy design | Using AlCoCrFeNi2.1 alloy as the reference composition, a novel NiaAlb(FeCoCr)c eutectic high entropy alloy (EHEA) system is proposed. A strong linear relationship was established between the elemental combinations of Ni, Al and (Fe+Co+Cr)-content that evolves a similar volume fraction of B2 phase to the as-cast reference composition (volume fraction of B2 phase ∼34 %) using CALPHAD. For a fixed elemental combination of Ni and Al using the proposed criteria, the equi-atomic substitution of Co and Cr with Fe in the defined (Fe+Co+Cr)-content yields a similar as-cast phase structure to the reference composition (near the melting point such as 1300 ͦ C). From this large pool of alloy compositions, a few alloys with different elemental combinations (Fe-contents from 16.4 to 55 at%) were identified and prepared by arc melting. The as-cast EHEAs exhibited a similar lamellar microstructure and tensile properties (yield strength ∼570 MPa and ultimate strength of ∼1000 MPa) as the AlCoCrFeNi2.1 reference composition. It is thereby demonstrated that in alloys based on microstructure-driven mechanical performance, it is possible to substitute costly elements in EHEAs for lower cost Fe. | Using AlCoCrFeNi2.1 alloy as the reference composition, a novel NiaAlb(FeCoCr)c eutectic high entropy alloy (EHEA) system is proposed. A strong linear relationship was established between the elemental combinations of Ni, Al and (Fe+Co+Cr)-content that evolves a similar volume fraction of B2 phase to the as-cast reference composition (volume fraction of B2 phase ∼34 %) using CALPHAD. For a fixed elemental combination of Ni and Al using the proposed criteria, the equi-atomic substitution of Co and Cr with Fe in the defined (Fe+Co+Cr)-content yields a similar as-cast phase structure to the reference composition (near the melting point such as 1300 ͦ C). From this large pool of alloy compositions, a few alloys with different elemental combinations (Fe-contents from 16.4 to 55 at%) were identified and prepared by arc melting. The as-cast EHEAs exhibited a similar lamellar microstructure and tensile properties (yield strength ∼570 MPa and ultimate strength of ∼1000 MPa) as the AlCoCrFeNi2.1 reference composition. It is thereby demonstrated that in alloys based on microstructure-driven mechanical performance, it is possible to substitute costly elements in EHEAs for lower cost Fe. | Designed alloy compositions (in at%) based on the proposed NiaAlb(FeCoCr)c alloy system. | /home/shared/llm-extraction-pipeline/articles_all/10.1016.j.jallcom.2024.175431/tables/Table 1.csv |  | [ { "original": "NiaAlb(FeCoCr)c", "standardized": "NiaAlb(FeCoCr)c", "confidence": "low" } ]
./10.1016.j.jallcom.2024.175431 | Fe32.8 ¦ Fe21.5 ¦ Fe55 ¦ Fe45 ¦ Fe40 ¦ Fe50 | Exploring the limits of Fe content in Al-Co-Cr-Fe-Ni-based eutectic high entropy alloys using CALPHAD-based alloy design | A range of EHEA compositions may be designed from the proposed NiaAlb(FeCoCr)calloy system with a VB2similar to the Fe16.4 alloy (∼34+2 %) at 1300ͦC by the selection of Ni-Al combination ( Fig. 2(a) ) and a simple equi-atomic substitution of Co and Cr with Fe from the established (Fe+Co+Cr)-content ( Fig. 2(b) ). The equilibrium phase diagram of the reference Fe16.4 alloy is presented in Fig. 2(c) showed FCC/B2 structure from 811 ͦ C to the melting point and a VB2of 33.7 % at 1300ͦC. The following alloy combinations were selected for the experimental validation of the proposed model and are summarised in Table 1 :•Using the elemental combination of Ni (21.6 at%) and Al (13.9 at%) that yielded a (Fe+Co+Cr)-content of 64.5 at% (Ni21.6Al13.9(FeCoCr)64.5; established in Fig. 2 ): the Fe21.5Co21.5Cr21.5Ni21.6Al13.9EHEA (here after referred to as Fe21.5; equilibrium phase diagram in Fig. 2(d) ) with an Fe-content of 21.5 at% is selected.•Using the elemental combination of Ni (34.4 at%) and Al (16.4 at%) that yielded a (Fe+Co+Cr)-content of 49.2 at% (Ni34.4Al16.4(FeCoCr)49.2or Ni34.4Al16.4Fe16.4Co16.4Cr16.4; similar to the Fe16.4 alloy as established in Fig. 2 ), the AlCrFe2Ni2.1EHEA with an Fe-content of 32.8 at% (Fe32.8Cr16.4Ni34.4Al16.4; here after referred to as Fe32.8; equilibrium phase diagram in Fig. 2(e) ) where Co (16.4 at%) was completely substituted with Fe in the Fe16.4 EHEA.•Using the elemental combination of Ni (33.7 at%) and Al (16.3 at%) that yielded a (Fe+Co+Cr)-content of 50 at% (Ni33.7Al16.3(FeCoCr)50or Ni33.7Al16.3Fe16.66Co16.66Cr16.66; as established in Fig. 2 ), two alloys with Fe-contents of 40 and 50 at% are selected. The selected alloys are Fe40Cr10Ni33.7Al16.3(by the complete substitution of Co (16.66 at%) and partial substitution of Cr (6.66 at%) by Fe; here after referred to as Fe40; equilibrium phase diagram in Fig. 2(f) ) and Fe50Ni33.7Al16.3(by the complete substitution of Co and Cr (16.66 at% each) by Fe; here after referred to as Fe50; equilibrium phase diagram in Fig. 2(h) ).•Using the elemental combination of Ni (29.6) and Al (15.4 at%) that yielded a (Fe+Co+Cr)-content of 55 at% (Ni29.6Al15.4(FeCoCr)55or Ni29.6Al15.4Fe18.33Co18.33Cr18.33; established in Fig. 2 ), the selected alloys are Fe45Co10Ni29.6Al15.4alloy with an Fe-content of 45 at% (by the complete substitution of Cr (18.33 at%) and partial substitution of Co (8.33 at%) by Fe; here after referred to as Fe45; equilibrium phase diagram in Fig. 2(g) ) and Fe55Ni29.6Al15.4(by the complete substitution of Co and Cr (18.33 at% each) by Fe; here after referred to as Fe55; equilibrium phase diagram in Fig. 2(i) ). | Using AlCoCrFeNi2.1 alloy as the reference composition, a novel NiaAlb(FeCoCr)c eutectic high entropy alloy (EHEA) system is proposed. A strong linear relationship was established between the elemental combinations of Ni, Al and (Fe+Co+Cr)-content that evolves a similar volume fraction of B2 phase to the as-cast reference composition (volume fraction of B2 phase ∼34 %) using CALPHAD. For a fixed elemental combination of Ni and Al using the proposed criteria, the equi-atomic substitution of Co and Cr with Fe in the defined (Fe+Co+Cr)-content yields a similar as-cast phase structure to the reference composition (near the melting point such as 1300 ͦ C). From this large pool of alloy compositions, a few alloys with different elemental combinations (Fe-contents from 16.4 to 55 at%) were identified and prepared by arc melting. The as-cast EHEAs exhibited a similar lamellar microstructure and tensile properties (yield strength ∼570 MPa and ultimate strength of ∼1000 MPa) as the AlCoCrFeNi2.1 reference composition. It is thereby demonstrated that in alloys based on microstructure-driven mechanical performance, it is possible to substitute costly elements in EHEAs for lower cost Fe. | Bulk chemical composition (SEM-EDS), phase fraction and tensile properties of EHEAs. | /home/shared/llm-extraction-pipeline/articles_all/10.1016.j.jallcom.2024.175431/tables/Table 2.csv |  | [ { "original": "Fe32.8", "standardized": "Fe32.8Cr16.4Ni34.4Al16.4", "confidence": "High" }, { "original": "Fe21.5", "standardized": "Fe21.5Co21.5Cr21.5Ni21.6Al13.9", "confidence": "High" }, { "original": "Fe55", "standardized": "Fe55Ni29.6Al15.4", "confidence": "High" }, { "original": "Fe45", "standardized": "Fe45Co10Ni29.6Al15.4", "confidence": "High" }, { "original": "Fe40", "standardized": "Fe40Cr10Ni33.7Al16.3", "confidence": "High" }, { "original": "Fe50", "standardized": "Fe50Ni33.7Al16.3", "confidence": "High" } ]
./10.1016.j.jallcom.2024.175431 | Fe16.4 | Exploring the limits of Fe content in Al-Co-Cr-Fe-Ni-based eutectic high entropy alloys using CALPHAD-based alloy design | It is worth noting that for fixed concentrations of Ni and Al, the alloy compositions with significantly varying contents of Fe, Co and Cr exhibited a similar VB2(within a desired range of+2 %) at temperatures close to the melting point such as 1300ͦC ( Fig. 1 ). A further decrease in temperature may result in the significant deviation of VB2as a function of alloy composition. This may be due to the selective partitioning tendency of Fe, Co and Cr to the FCC phase at temperatures close to the melting point (Appendix A). It may be anticipated that the same observation holds true for other fixed concentrations of Ni and Al in the Al-Co-Cr-Fe-Ni alloy system with a VB2of ∼34 % at temperatures close to the melting point such as 1300ͦC. In such a scenario, numerous Fe-rich eutectic alloy compositions may be designed by the equiatomic substitution of Cr and Co with Fe for fixed concentrations of Ni and Al that yield a VB2(∼34 %) similar to the Fe16.4 alloy. Numerous combinations of Ni- and Al-contents were extracted from ThermoCalc TCHEA5 database that yielded a VB2of ∼34 % at 1300ͦC using Fe16.4 alloy as a reference and is shown in Fig. 2 . | Using AlCoCrFeNi2.1 alloy as the reference composition, a novel NiaAlb(FeCoCr)c eutectic high entropy alloy (EHEA) system is proposed. A strong linear relationship was established between the elemental combinations of Ni, Al and (Fe+Co+Cr)-content that evolves a similar volume fraction of B2 phase to the as-cast reference composition (volume fraction of B2 phase ∼34 %) using CALPHAD. For a fixed elemental combination of Ni and Al using the proposed criteria, the equi-atomic substitution of Co and Cr with Fe in the defined (Fe+Co+Cr)-content yields a similar as-cast phase structure to the reference composition (near the melting point such as 1300 ͦ C). From this large pool of alloy compositions, a few alloys with different elemental combinations (Fe-contents from 16.4 to 55 at%) were identified and prepared by arc melting. The as-cast EHEAs exhibited a similar lamellar microstructure and tensile properties (yield strength ∼570 MPa and ultimate strength of ∼1000 MPa) as the AlCoCrFeNi2.1 reference composition. It is thereby demonstrated that in alloys based on microstructure-driven mechanical performance, it is possible to substitute costly elements in EHEAs for lower cost Fe. | Bulk chemical composition (SEM-EDS), phase fraction and tensile properties of EHEAs. | /home/shared/llm-extraction-pipeline/articles_all/10.1016.j.jallcom.2024.175431/tables/Table 2.csv |  | [ { "original": "Fe16.4", "standardized": "Fe16.4", "confidence": "high" } ]
./10.1016.j.jallcom.2024.175721 | AlCoCrFeNi coating | Compressive mechanical properties of thermal sprayed AlCoCrFeNi high entropy alloy coating | The most widely used route to fabricate such HEAs is casting, that includes arc melting[31], vacuum arc melting[32], electrodeposition[4], laser cladding[8]and vacuum induction melting (VIM)[33], and is limited to form bulk materials. However, with the advancement of the research in that area, other fabrication routes, such as ‘magnetron sputtering’[6], ‘laser cladding’[34], and ‘thermal spraying’[35]are gaining more and more attention to deposit this HEA as a coating form on a given substrate. Among different ‘thermal spraying’, atmospheric plasma spray (APS)[36]and high-velocity oxy-fuel (HVOF)[37]were suggested for HEAs coating deposition[38]. In our recent communications[39], successful deposition of AlCoCrFeNi coating on stainless steel substrate has been reported, together with their physical, tribological[35,40]and electro-chemical[41]behaviour explorations. The microhardness of the as-deposited coating was reports as 795 HV, which was about 2.46 times higher than that of the substrate (stainless steel, 365 HV). In addition, the wear resistance has a dramatic increase (83.92 %, 76.56 % and 74.59 % respectively for normal load, sliding velocity and sliding distance), together with better corrosion resistance[40]. Most of reported works on the AlCoCrFeNi coating deals with the fabrication, microstructural characterization, exploration of physical, corrosion and oxidation behaviour. The only mechanical property of such coatings reported was microhardness evaluation. As thermal spraying leads to ‘the layer-by-layer deposition’ towards lamellar structure, thus, the coating structure is different to that of bulk material forms by casting. Therefore, beside the investigations on hardness properties, other mechanical properties, such as yield strength, compressive strength etc., are sought after, for the overall understanding of these materials, which is not available in literature and appears as a ‘knowledge gap’. Towards that, the main difficulties arise from the limited size (thickness) of the coating, which restricts the preparation of the traditional ‘dog-bone’ shaped specimens for tensile testing. This could be override by the use of ‘in-situ micro-pillar compression’, where pillars of micro-size range are fabricated within the coating profile (thickness) and subjected to mechanical loading in micro-scale normal load. The benefits of this approach were successfully demonstrated for both bulk materials[42,43], as well as on coatings[44,45]. Thus, the novelty of the present research is the exploration of mechanical properties of the AlCoCrFeNi HEA coating, and as of authors’ best of knowledge, no such reports are available on that. | Atmospheric plasma spraying (APS) was used to deposit an AlCoCrFeNi high entropy alloy (HEA) coating on stainless steel substrate. The as-deposited coating was about 300 μm thick and the microstructure consisted of a nickel solid-solution matrix, together with a number of secondary phases/intermetallics. In addition, phase and splat boundaries were also prevailing. However, the extent of intermetallics and secondary phases were supressed, compared to other processing techniques (e.g., melting) of HEA, due to fast solidification in the APS process. In-situ micro-pillar compression was employed to evaluate the mechanical properties of the coating. The experimental results show that, mechanical properties of the coating in the cross-sectional direction (963.14 ± 28.58 MPa of yield strength and 1005.58 ± 22.08 MPa of compressive strength) is marginally higher than that of planar direction (802.33 ± 43.76 MPa of yield strength and 817.73 ± 43.84 MPa of compressive strength). The presence of secondary phases and/or intermetallics in the coating microstructure acts as a reinforcement medium to allow effective load bearing capacities of the coating. On the hindsight, phase and splat boundary areas are the ‘weakest link’, that acts as a slip/shear plan initiation site. The orientation of these phase/splat boundaries to that of direction of loading plays a significant role on the coating failure mode. | Mechanical properties of AlCoCrFeNi coating in cross-section and plan direction calculated from the stress-strain curves. | /home/shared/llm-extraction-pipeline/articles_all/10.1016.j.jallcom.2024.175721/tables/Table 2.csv |  | [ { "original": "AlCoCrFeNi coating", "standardized": "AlCoCrFeNi", "confidence": "high" } ]
./10.1016.j.jestch.2021.05.007 | Co1.0 | Influence of Co content on microstructure and hardness of AlCoxCrFeNi (0 ≤ x ≤ 1) high-entropy alloys produced by self-propagating high-temperature synthesis | Fig. 3 shows XRD patterns of AlCoxCrFeNi HEAs after SHS. All alloys consisted of the disordered BCC-A2 phase. The additional peaks of ordered BCC-B2 phase were more discernible for Co0 and Co0.25. Since the main diffraction peaks of A2 and B2 phases overlap, Co0.50, Co0.75 and Co1.0 alloys might also contain B2 phase. When the Co content has increased, FCC (A1) phase appeared at the Co content of 0.50 at. %, which peaked at 0.75 at. % Co. The FCC content decreased again when Co content was increased to 1.0 at.%. | In an effort to reduce energy consumption and expensive Co content, herein we report the effects of Co content on microstructure and microhardness of widely studied AlCoxCrFeNi high-entropy alloys produced by cost-efficient aluminothermic self-propagating high-temperature synthesis (SHS) method. Accordingly, the feasibility of SHS technique in the production of AlCoxCrFeNi master high-entropy alloys was discussed. In order to investigate the effect of further casting, the SHS alloys were also subjected to vacuum arc melting/suction casting process. Prior to SHS; phase diagram, raw material amounts and adiabatic temperatures were calculated via thermochemical modelling. The calculated equilibrium phase diagram suggested a full BCC structure over the whole Co range. However, according to XRD results, as-cast alloys consisted of BCC and FCC phases, having microhardness values ranging in between 385 HV and 504 HV, depending on Co content. The increase in Co content, enlarged the grains, altered the spinodal decomposition morphology and led to the formation of dual-phase (FCC + BCC) alloys, which in return had a significant effect on the microhardness values. Overall hardness values were increased due to finer microstructure obtained by suction casting. Also, Widmanstätten plate-like growth of the FCC phase inside the BCC cores was kinetically suppressed due to higher cooling rate. It was concluded that AlCoxCrFeNi master high-entropy alloys can be successfully produced by SHS method and the attained dual-phase microstructures could be beneficial in tailoring mechanical properties as well as reducing the total cost of the AlCoxCrFeNi HEAs system in addition to the significant energy reduction obtained via SHS route. | Starting amounts of the reactants and their adiabatic temperatures according to FactSageTM calculations. | /home/shared/llm-extraction-pipeline/articles_all/10.1016.j.jestch.2021.05.007/tables/Table 1.csv |  | [ { "original": "Co1.0", "standardized": "AlCoCrFeNi", "confidence": "high" } ]
./10.1016.j.jeurceramsoc.2021.05.027 | HEHB3 | Bulk high-entropy hexaborides | After cooling down in the SPS machine, the sintered specimen pellets were ground (to remove surface carbon contamination) and successively mirror polished before characterizations. X-ray diffraction (XRD) characterizations were performed at 30 kV and 15 mA with Cu Kα radiation on a Rigaku Miniflex diffractometer. Specimen densities were directly measured via the Archimedes method. The theoretical densities were calculated from the nominal compositions and the lattice parameters measured by XRD. Scanning electron microscopy (SEM), energy dispersive X-ray spectroscopy (EDS), and electron backscatter diffraction (EBSD) were all conducted using a Thermo-Fisher (FEI) Apreo microscope equipped with an Oxford N-MaxNEDS detector and an Oxford Symmetry EBSD detector. Transmission electron microscopy (TEM) samples of both HEHB1 and HEHB3 were prepared by focused-ion beam (FIB) milling on Thermo-Fisher (FEI) dual-beam FIB/SEM and ion milling on Fischione Model 1040 NanoMill. Atomic-resolution annular dark-field scanning transmission electron microscopy (ADF-STEM) and nanoscale EDS were performed on a JEOL 300CF microscope and Talos F200X. | For the first time, a group of CaB6-typed cubic rare earth high-entropy hexaborides have been successfully fabricated into dense bulk pellets (>98.5 % in relative densities). The specimens are prepared from elemental precursors via in-situ metal-boron reactive spark plasma sintering. The sintered bulk pellets are determined to be single-phase without any detectable oxides or other secondary phases. The homogenous elemental distributions have been confirmed at both microscale and nanoscale. The Vickers microhardness are measured to be 16-18 GPa at a standard indentation load of 9.8 N. The nanoindentation hardness and Young’s moduli have been measured to be 19-22 GPa and 190-250 GPa, respectively, by nanoindentation test using a maximum load of 500 mN. The material work functions are determined to be 3.7-4.0 eV by ultraviolet photoelectron spectroscopy characterizations, which are significantly higher than that of LaB6. | Summary of the six specimens (HEHB1 to HEHB6) synthesized in this study. | /home/shared/llm-extraction-pipeline/articles_all/10.1016.j.jeurceramsoc.2021.05.027/tables/Table 1.csv | {'NA': "All specimens were fabricated via the same routine of in-situ metal-boron reactive SPS. The measured compositions for each specimen were directly attained from SEM-EDS analyses. The lattice parameters were measured by XRD spectra. Averaged lattice parameters were calculated via the rule of mixture (RoM) on weighted means of binary hexaborides (individual metal hexaborides). Theoretical densities were calculated from the measured lattice parameters and the nominal compositions for each specimen. The densities were measured experimentally via Archimedes method. Grain size information was obtained from EBSD analyses. Vickers microhardness were measured at indentation load of 9.8 N (1 kgf), whereas the nanoindentation hardness were measured at 500 mN. Young's moduli were also obtained by nanoindentation. Work functions were calculated by the incident photon energy of He I emission (hv =21.22 eV) and the high-binding-energy cut-offs (E\ncut-off) of each specimen via WF = hv - E\ncut-off."} | [ { "original": "HEHB3", "standardized": "HEHB3", "confidence": "High" } ]
./10.1016.j.jeurceramsoc.2021.05.027 | HEHB1 ¦ HEHB6 | Bulk high-entropy hexaborides | Commercial powders of Y, La, Pr, Nd, Sm, Gd, Tb, Dy, and Yb (99.9 % purity, ∼40 mesh, purchased from Alfa Aesar, MA, USA) and boron (99 % purity, 1-2 μm, purchased from US Research Nanomaterials, TX, USA) were utilized as elemental precursors for synthesizing bulk specimens of six compositions HEHB1 to HEHB6 listed in Table 1 . For each composition, elemental powders were weighted out following the nominal stoichiometric ratios in batches of 5 g. Then, the powders were first mixed by a vortex mixer, and successively high energy ball milled (HEBM) in a SPEX 8000D mill (SPEX CertiPrep, NJ, USA). Tungsten carbide lined stainless steel jars and 11.2 mm tungsten carbide milling media (at a ball-to-powder ratio of 4.5:1) were utilized during the HEBM process of 50 min, and 1 wt. % (0.05 g) of stearic acid was added as lubricant. After HEBM, the powder mixtures were loaded into 10 mm SPS graphite dies lined with graphite foils in batches of 2.5 g, and consecutively sintered into bulk pellets with a Thermal Technologies 3000 series SPS (Thermal Technology LLC, CA, USA) in vacuum (10-2Torr). To prevent oxidation, the HEBM and loading/handing of as-milled powder mixtures were both conducted in an argon atmosphere with O2< 10 ppm. The SPS sintering procedure is similar to that used in our previous work for fabricating rare earth high-entropy tetraborides (HETBs) [16] with isothermal holding at 1700 °C and 50 MPa for 10 min during the final densification. | For the first time, a group of CaB6-typed cubic rare earth high-entropy hexaborides have been successfully fabricated into dense bulk pellets (>98.5 % in relative densities). The specimens are prepared from elemental precursors via in-situ metal-boron reactive spark plasma sintering. The sintered bulk pellets are determined to be single-phase without any detectable oxides or other secondary phases. The homogenous elemental distributions have been confirmed at both microscale and nanoscale. The Vickers microhardness are measured to be 16-18 GPa at a standard indentation load of 9.8 N. The nanoindentation hardness and Young’s moduli have been measured to be 19-22 GPa and 190-250 GPa, respectively, by nanoindentation test using a maximum load of 500 mN. The material work functions are determined to be 3.7-4.0 eV by ultraviolet photoelectron spectroscopy characterizations, which are significantly higher than that of LaB6. | Summary of the six specimens (HEHB1 to HEHB6) synthesized in this study. | /home/shared/llm-extraction-pipeline/articles_all/10.1016.j.jeurceramsoc.2021.05.027/tables/Table 1.csv | {'NA': "All specimens were fabricated via the same routine of in-situ metal-boron reactive SPS. The measured compositions for each specimen were directly attained from SEM-EDS analyses. The lattice parameters were measured by XRD spectra. Averaged lattice parameters were calculated via the rule of mixture (RoM) on weighted means of binary hexaborides (individual metal hexaborides). Theoretical densities were calculated from the measured lattice parameters and the nominal compositions for each specimen. The densities were measured experimentally via Archimedes method. Grain size information was obtained from EBSD analyses. Vickers microhardness were measured at indentation load of 9.8 N (1 kgf), whereas the nanoindentation hardness were measured at 500 mN. Young's moduli were also obtained by nanoindentation. Work functions were calculated by the incident photon energy of He I emission (hv =21.22 eV) and the high-binding-energy cut-offs (E\ncut-off) of each specimen via WF = hv - E\ncut-off."} | [ { "original": "HEHB1", "standardized": "HEHB1", "confidence": "low" }, { "original": "HEHB6", "standardized": "HEHB6", "confidence": "low" } ]
./10.1016.j.jma.2022.04.004 | C-ring | Stress-corrosion coupled damage localization induced by secondary phases in bio-degradable Mg alloys: phase-field modeling | In this study, a phase-field scheme that rigorously obeys conservation laws and irreversible thermodynamics is developed for modeling stress-corrosion coupled damage (SCCD). The coupling constitutive relationships of the deformation, phase-field damage, mass transfer, and electrostatic field are derived from the entropy inequality. The SCCD localization induced by secondary phases in Mg is numerically simulated using the implicit iterative algorithm of the self-defined finite elements. The quantitative evaluation of the SCCD of a C-ring is in good agreement with the experimental results. To capture the damage localization, a micro-galvanic corrosion domain is defined, and the buffering effect on charge migration is explored. Three cases are investigated to reveal the effect of localization on corrosion acceleration and provide guidance for the design for resistance to SCCD at the crystal scale. | In this study, a phase-field scheme that rigorously obeys conservation laws and irreversible thermodynamics is developed for modeling stress-corrosion coupled damage (SCCD). The coupling constitutive relationships of the deformation, phase-field damage, mass transfer, and electrostatic field are derived from the entropy inequality. The SCCD localization induced by secondary phases in Mg is numerically simulated using the implicit iterative algorithm of the self-defined finite elements. The quantitative evaluation of the SCCD of a C-ring is in good agreement with the experimental results. To capture the damage localization, a micro-galvanic corrosion domain is defined, and the buffering effect on charge migration is explored. Three cases are investigated to reveal the effect of localization on corrosion acceleration and provide guidance for the design for resistance to SCCD at the crystal scale. | Mechanical and corrosion parameters of C-ring experiments. | /home/shared/llm-extraction-pipeline/articles_all/10.1016.j.jma.2022.04.004/tables/Table A2.csv |  | [ { "original": "C-ring", "standardized": "C-ring", "confidence": "High" } ]
./10.1016.j.jma.2022.04.004 | Mg alloy | Stress-corrosion coupled damage localization induced by secondary phases in bio-degradable Mg alloys: phase-field modeling | With the increasing demand for high quality in health and medicine, intelligent health-promotion technologies have attracted extensive attention. In recent years, Mg alloys have been highly acclaimed as a new generation of biological transplantation materials, because of their significant advantages, such as their mechanical properties which are similar to those of human bone tissue[1,2], good biocompatibility[3], and degradability[4]. However, its major drawbacks include a weak corrosion resistance[5]and a tradeoff[6]among its corrosion rate, strength, fatigue durability, plasticity, and physiological toxicity. Currently, the prevalently used coating technology cannot effectively protect materials during deformations, especially large deformations or cyclic deformations. Microcracks tend to appear at sharp corners and interfaces, thus becoming the starting point for local damage[6]. In addition, the trial-and-error method of alloying is inefficient. If toxic elements are introduced into products, it is extremely difficult to have them approved by the drug administration department for clinical applications[7]. | In this study, a phase-field scheme that rigorously obeys conservation laws and irreversible thermodynamics is developed for modeling stress-corrosion coupled damage (SCCD). The coupling constitutive relationships of the deformation, phase-field damage, mass transfer, and electrostatic field are derived from the entropy inequality. The SCCD localization induced by secondary phases in Mg is numerically simulated using the implicit iterative algorithm of the self-defined finite elements. The quantitative evaluation of the SCCD of a C-ring is in good agreement with the experimental results. To capture the damage localization, a micro-galvanic corrosion domain is defined, and the buffering effect on charge migration is explored. Three cases are investigated to reveal the effect of localization on corrosion acceleration and provide guidance for the design for resistance to SCCD at the crystal scale. | Mechanical and corrosion parameters for the Mg alloy | /home/shared/llm-extraction-pipeline/articles_all/10.1016.j.jma.2022.04.004/tables/Table A3.csv |  | [ { "original": "Mg alloy", "standardized": "Mg alloy", "confidence": "high" } ]
./10.1016.j.jma.2024.03.003 | Al-4Zn-4Mg ¦ Al-4.5Zn-4.5Mg | Comprehensive insights into recent innovations: Magnesium-inclusive high-entropy alloys | Currently, ternary non-equimolar Al-based alloys Al-4Zn-4Mg and Al-4.5Zn-4.5Mg have been synthesized by Asadikiya et al.[76]. They identified these alloys as HEAs because of their physicochemical properties which coincidence with the other HEAs properties. The alloys demonstrated the same mechanisms/properties as those in the first and second generations of HEAs. Thus, some provisions of the theory of HEA generations need to be expanded and supplemented.These alloys are representers of the new generation of HEAs as three-element non-equiatomic complex chemical systems. Therefore, HEA classification by generations can be extended to generation 2+ because the change is not as significant as the change from the first to the second generation (see Fig. 3 ). | This review focuses on thermodynamic and physical parameters, synthesis methods, and reported phases of Magnesium (Mg) containing high-entropy alloys (HEAs). Statistical data of publications concerning Mg-containing HEAs were collected and analyzed. Data on the chemical elements included in Mg-containing HEAs, their theoretical end experimental densities, thermodynamic parameters, physical parameters, fabricated techniques and reported phases were also collected and discussed. On the basis of this information, a new classification for HEAs was proposed. It is also shown that the existing thermodynamic parameters cannot accurately predict the formation of a single phase solid solution for Mg-containing HEAs. The physical parameters of Mg-containing HEAs are within a wide range, and most of the synthesized Mg-containing HEAs have a complex multiphase structure. | Fabrication process, reported phases, and mechanical properties of selected Mg-containing HEAs, MCAs, and CCAs. | /home/shared/llm-extraction-pipeline/articles_all/10.1016.j.jma.2024.03.003/tables/Table 6.csv | {'1': 'tensile,', '2': 'compressive;', '3': 'estimated yield strength: HV\n=3sy,', '4': 'average hardness. Hardness: microhardness (Vickers), HV\n\nMA - mechanical alloying, IM - induction melting, VIM - vacuum induction melting, DDM - deformation driven modification, SC - sand cast, DC - die cast, DMD - disintegrated melt deposition RFM - resistance furnance melting, ECAE - equal-channel angular extrusion, ECAP - equal channel angular pressing, EDWC - electrical discharge wire-cutting, RM - rod milling, LC - laser cladding.'} | [ { "original": "Al-4Zn-4Mg", "standardized": "Al4Zn4Mg", "confidence": "High" }, { "original": "Al-4.5Zn-4.5Mg", "standardized": "Al4.5Zn4.5Mg", "confidence": "High" } ]
./10.1016.j.jmat.2020.11.010 | HMVF ¦ LMVF | Greatly enhanced solar absorption via high entropy ceramic AlCrTaTiZrN based solar selective absorber coatings | Harvesting sunlight by photothermal conversion has been increasingly becoming a hotspot recently, which boosts the burgeoning research fields such as CSP system, seawater desalination and oil chemical refining [1-8]. To date, a great many of attempts have been employed to find better solutions in order to obtain high performance solar absorber coating efficiently capturing solar energy. Solar selective absorbing coatings (SSACs) are very crucial parts of sunlight capture [9-11]. The key metrics for SSACs are solar absorptance (α) and thermal emittance (ε), which contributes to a good spectral selectivity (α/ε). In terms of efficient and mature preparation method, multilayer solar absorbing coatings are given precedence [12]. With reference to current research, huge amounts of reports are focused on SSACs with double absorption layer structure. Generally, high metal volume fraction (HMVF) cermet acts as a major absorption layer, and low metal volume fraction (LMVF) cermet works as an extinction interference layer. In addition, dielectric materials, such as SiO2, Al2O3, Si3N4, serve as an antireflection (AR) layer that further absorbs sunlight as much as possible [13-15]. For the sake of obtaining high performance SSACs, the selection of classical double absorption layer materials becomes the main emphasis of researches. For instance, nanoparticles embedded in dielectric material forming double layer with different metal content has been extensively reported, including W-Al2O3[16], WTi-Al2O3[17], Al-AlN [18] MoSi2-Si3N4[19]etc. Those coatings show good spectral selectivity and durability, however, their solar absorptance is less than 95%, which is a more important element than thermal emittance that determines photothermal conversion efficiency at high working temperature and high concentrations [20]. | High entropy alloys (HEAs), which is at the expense of high cost compared to traditional alloy, should not be confined to the mechanical properties, but should be employed to devise a novel combination with unique functional and mechanical performances. In this work, high entropy alloy nitride (HEAN) is utilized as a novel double absorption layer to improve solar absorption in the high temperature solar selective absorbing coatings (SSACs). Our primary motivation is to lower thermal emittance (ε) and enhance solar absorptance (α). In order to realize this goal, coating design (CODE) software is employed to design and optimize the proposed HEAN based SSACs using appropriate dielectric function model. The ultimate as-deposited coating shows good optical properties with a high α value of 0.965 and a low ε value of 0.086 (at 82 °C). The estimate of thermal stability tests indicates that HEAN based SSACs has the ability to resist instability in high working temperature, which keeps good optical properties (α = 0.925, ε = 0.070) after annealing at 600 °C for 10 h. | The solar absorptance, thermal emittance and spectral selectivity of layer-added coating. | /home/shared/llm-extraction-pipeline/articles_all/10.1016.j.jmat.2020.11.010/tables/Table 2.csv |  | [ { "original": "HMVF", "standardized": "HMVF", "confidence": "high" }, { "original": "LMVF", "standardized": "LMVF", "confidence": "high" } ]
./10.1016.j.jmat.2020.11.010 | SS | Greatly enhanced solar absorption via high entropy ceramic AlCrTaTiZrN based solar selective absorber coatings | High entropy alloys (HEAs), which is at the expense of high cost compared to traditional alloy, should not be confined to the mechanical properties, but should be employed to devise a novel combination with unique functional and mechanical performances. In this work, high entropy alloy nitride (HEAN) is utilized as a novel double absorption layer to improve solar absorption in the high temperature solar selective absorbing coatings (SSACs). Our primary motivation is to lower thermal emittance (ε) and enhance solar absorptance (α). In order to realize this goal, coating design (CODE) software is employed to design and optimize the proposed HEAN based SSACs using appropriate dielectric function model. The ultimate as-deposited coating shows good optical properties with a high α value of 0.965 and a low ε value of 0.086 (at 82 °C). The estimate of thermal stability tests indicates that HEAN based SSACs has the ability to resist instability in high working temperature, which keeps good optical properties (α = 0.925, ε = 0.070) after annealing at 600 °C for 10 h. | High entropy alloys (HEAs), which is at the expense of high cost compared to traditional alloy, should not be confined to the mechanical properties, but should be employed to devise a novel combination with unique functional and mechanical performances. In this work, high entropy alloy nitride (HEAN) is utilized as a novel double absorption layer to improve solar absorption in the high temperature solar selective absorbing coatings (SSACs). Our primary motivation is to lower thermal emittance (ε) and enhance solar absorptance (α). In order to realize this goal, coating design (CODE) software is employed to design and optimize the proposed HEAN based SSACs using appropriate dielectric function model. The ultimate as-deposited coating shows good optical properties with a high α value of 0.965 and a low ε value of 0.086 (at 82 °C). The estimate of thermal stability tests indicates that HEAN based SSACs has the ability to resist instability in high working temperature, which keeps good optical properties (α = 0.925, ε = 0.070) after annealing at 600 °C for 10 h. | The solar absorptance, thermal emittance and spectral selectivity of layer-added coating. | /home/shared/llm-extraction-pipeline/articles_all/10.1016.j.jmat.2020.11.010/tables/Table 2.csv |  | [ { "original": "SS", "standardized": "SS", "confidence": "High" } ]
./10.1016.j.jmat.2022.09.014 | HE Re2Zr2O7-1 | Ultrafine-grained high-entropy zirconates with superior mechanical and thermal properties | In this work, the ultrafine-grained (Sm0.2Gd0.2Dy0.2Er0.2Yb0.2)2Zr2O7high-entropy rare-earth zirconates (HE Re2Zr2O7-1) have been first successfully fabricatedviahigh-pressure sintering of the self-synthesized nanopowdersviapolymerized complex method. Subsequently, the microstructure, mechanical properties, and thermal properties of the as-sintered samples are investigated in detail, as well as the corresponding mechanisms. The ultrafine-grained HE Re2Zr2O7-1 ceramics show remarkable mechanical and thermal properties, endowing them with the potential applications in extreme conditions. | Ultrafine-grained (Sm0.2Gd0.2Dy0.2Er0.2Yb0.2)2Zr2O7 high-entropy zirconates with single fluorite structure have been fabricated by high-pressure sintering of the self-synthesized nanopowders for the first time. The as-sintered samples exhibit a good microstructure with a grain size of 220 nm and a relative density of 96.8%, which yield excellent comprehensive mechanical properties with a high Vickers hardness of 12.5 GPa and a high fracture toughness of 3.4 MPa·m1/2. In addition, the as-sintered samples possess a good thermostability with the grain growth rate of 30 nm/h, and a low thermal conductivity of 1.57 W·m-1·°C-1 at room temperature. The superior mechanical and thermal properties are primarily attributed to the “high-entropy” and grain-refinement effects and good interface bonding. | Fractures toughness of the as-sintered Re2Zr2O7-1 samples, as well as the reported high-entropy zirconates. | /home/shared/llm-extraction-pipeline/articles_all/10.1016.j.jmat.2022.09.014/tables/Table 2.csv |  | [ { "original": "HE Re2Zr2O7-1", "standardized": "(Sm0.2Gd0.2Dy0.2Er0.2Yb0.2)2Zr2O7", "confidence": "high" } ]
./10.1016.j.jmat.2023.05.011 | PbS-4.4%Ag | Review of current ZT > 1 thermoelectric sulfides | Compared with p-type PbS, n-type materials face huge challenges in improving PF due to a single CB transmission, indicating that improvement through the well-known approaches (for example band convergence) is hardly possible. Hence, TE properties of n-type PbS-based alloys can be only enhanced from the perspectives of improvingσand loweringκ. Engineering certain electronic states [89,90] is the common strategies to enhanceσ, and designing novel nanostructures [132,139] and/or multiple defects [146,134] can effectively suppressκL. Sometime, the secondary phase inclusions trigger a valence disproportionation [135] of metal cations, preserving highμH. Finally, an extraordinaryZTof 1.7 in n-type part was realized both Pb0.93Sb0.05S0.5Se0.5[132] and PbS-4.4%Ag [133]. | Thermoelectrics has played a fascinating role in the developments of direct energy conversion technologies. Over the past decade, sulfur-based thermoelectric materials have been significantly advanced in optimizing electrical and thermal transport due to their similarities in chemical and structural properties with tellurides and selenides. This review provides research progress on metal sulfides, particularly focuses on materials exhibiting high thermoelectric figure of merit (ZT > 1.0). It highlights the potential compounds, e.g. CuS, SnS, PbS based, and polysulfides. Great strategies of superionic conducting, band configuration tuning, high-entropy alloying, and anomalous harmonic scattering are try to demonstrate the performance-improved mechanisms for thermoelectric sulfides. In addition, some common synthesis recipes are briefly introduced, and thereby making potential candidates as excellent alternatives for producing thermoelectric power generators in the mid temperature. Key outcomes along with how to further improve the thermoelectric performance and promote its scale-up applications are also outlined at the end. | State-of-the-art thermoelectric properties based on PdS materials. | /home/shared/llm-extraction-pipeline/articles_all/10.1016.j.jmat.2023.05.011/tables/Table 2.csv | {'b)': 'ZT\nave is the average ZT in temperature ranges and PAS is plasma activated sintering respectively.'} | [ { "original": "PbS-4.4%Ag", "standardized": "PbS-4.4%Ag", "confidence": "High" } ]
./10.1016.j.jmat.2023.05.011 | Pb0.975Na0.025S3%CdS | Review of current ZT > 1 thermoelectric sulfides | The quest to achieve high TE performance, low-cost and earth-abundant PbS remains an open opportunity to explore. Its property can be enhanced by tailoring the chemical bonding and modifying nanostructures. As compared to PbSe and PbTe, PbS has higher deformation potential at similar doping level due to the stronger electron-phonon coupling. The approaches of elaborately optimizingm∗ andnHto improve the electrical transport are well validated in PbS systems. Meanwhile,nHoptimization can effectively balanceSandσ, and thereby produce a high average PF (PFave). Recently, as presented inTable 2, many efforts have been made to improve TE properties withZTover 1.0 for n- and p-type PbS-based materials at optimal temperatures.nHandκLhave been well optimized by doping and nanostructuring, such as Na, K, Ag, Cu, Te doping or codoping, and/or Cd/Sr/CaS, Cu2S nanostructuringetc. in p-type compounds. Zhaoet al. [98,128,129] have investigated the effect of endotaxially nanostructured ZnS, CaS, CdS, and SrS on the TE properties of Na-doped p-type PbS in detail.Fig. 6a is a high-resolution transmission electron microscopy (HRTEM) image of the Pb0.975Na0.025S3%CdS sample. The nanograin shows random distribution of irregularly sized precipitates. The average precipitate size is about 4 nm. It is confirmed that these nanostructures are lattice-matched, isostructural to PbS with endotaxially orientation. Furthermore, the elastic strain maps present pervasive stain field distribution in and around the precipitates. The line scanning profile shows a maximum 6% difference in lattice parameter at the phase interface. By means of a closely coupled phonon-blocking/electron-transmitting approach through embedding endotaxially nanostructured second phases in PbS system, as shown inFig. 6b,ZTvalues are obviously improved in the entire temperature ranges. A record highZTof ∼1.3 in Pb0.975Na0.025S3%CdS has been realized at 923 K (seeTable 3). | Thermoelectrics has played a fascinating role in the developments of direct energy conversion technologies. Over the past decade, sulfur-based thermoelectric materials have been significantly advanced in optimizing electrical and thermal transport due to their similarities in chemical and structural properties with tellurides and selenides. This review provides research progress on metal sulfides, particularly focuses on materials exhibiting high thermoelectric figure of merit (ZT > 1.0). It highlights the potential compounds, e.g. CuS, SnS, PbS based, and polysulfides. Great strategies of superionic conducting, band configuration tuning, high-entropy alloying, and anomalous harmonic scattering are try to demonstrate the performance-improved mechanisms for thermoelectric sulfides. In addition, some common synthesis recipes are briefly introduced, and thereby making potential candidates as excellent alternatives for producing thermoelectric power generators in the mid temperature. Key outcomes along with how to further improve the thermoelectric performance and promote its scale-up applications are also outlined at the end. | State-of-the-art thermoelectric properties based on PdS materials. | /home/shared/llm-extraction-pipeline/articles_all/10.1016.j.jmat.2023.05.011/tables/Table 2.csv | {'b)': 'ZT\nave is the average ZT in temperature ranges and PAS is plasma activated sintering respectively.'} | [ { "original": "Pb0.975Na0.025S3%CdS", "standardized": "Pb0.975Na0.025S3%CdS", "confidence": "high" } ]
./10.1016.j.jmat.2023.11.017 | HEREMs | Data-driven discovery of formation ability descriptors for high-entropy rare-earth monosilicates | Herein we establish formation ability descriptors of high-entropy rare-earth monosilicates (HEREMs) via the data-driven discovery based on the high-throughput solid-state reaction and machine learning (ML) methods. Specifically, adequate high-quality data are generated with 132 samples synthesized by the self-developed high-throughput solid-state reaction apparatuses, and 30 potential descriptors are considered in ML simultaneously. Two classifications are proposed to study the phase formation of HEREMs via the ML approach combined with the genetic algorithm: (I) to distinguish pure HEREMs (X) from other phases and (II) to categorize the detail phases of HEREMs (X2, X1, or X2+X1). Four formation ability descriptors ( r Me ̄ , E F ̄ , δ E g , and δ Z ∗ ) with a high validation accuracy (96.2%) are proposed as the optimal combination for Classification I, where a smaller r Me ̄ is determined to have the most significant influence on the formation of HEREMs. For Classification II, a 100% validation accuracy is achieved by using only two formation ability descriptors ( r ion ̄ and δ Z ∗ ), where the r ion ̄ is analyzed to be the dominant feature and a lower r ion ̄ is beneficial to the formation of X2-HEREMs. Based on our established formation ability descriptors, 6,045 unreported multicomponent silicates are explored, and 3,478 new HEREMs with 2,700 X2-and 423 X1-HEREMs are predicted. | Herein we establish formation ability descriptors of high-entropy rare-earth monosilicates (HEREMs) via the data-driven discovery based on the high-throughput solid-state reaction and machine learning (ML) methods. Specifically, adequate high-quality data are generated with 132 samples synthesized by the self-developed high-throughput solid-state reaction apparatuses, and 30 potential descriptors are considered in ML simultaneously. Two classifications are proposed to study the phase formation of HEREMs via the ML approach combined with the genetic algorithm: (I) to distinguish pure HEREMs (X) from other phases and (II) to categorize the detail phases of HEREMs (X2, X1, or X2+X1). Four formation ability descriptors ( r Me ̄ , E F ̄ , δ E g , and δ Z ∗ ) with a high validation accuracy (96.2%) are proposed as the optimal combination for Classification I, where a smaller r Me ̄ is determined to have the most significant influence on the formation of HEREMs. For Classification II, a 100% validation accuracy is achieved by using only two formation ability descriptors ( r ion ̄ and δ Z ∗ ), where the r ion ̄ is analyzed to be the dominant feature and a lower r ion ̄ is beneficial to the formation of X2-HEREMs. Based on our established formation ability descriptors, 6,045 unreported multicomponent silicates are explored, and 3,478 new HEREMs with 2,700 X2-and 423 X1-HEREMs are predicted. | Detailed 30 formation ability descriptors of HEREMs. | /home/shared/llm-extraction-pipeline/articles_all/10.1016.j.jmat.2023.11.017/tables/Table 1.csv |  | [ { "original": "HEREMs", "standardized": "HEREMs", "confidence": "high" } ]
./10.1016.j.jmrt.2018.04.020 | Co-Cr | Concurrence of spinodal decomposition and nano-phase precipitation in a multi-component AlCoCrCuFeNi high-entropy alloy | The compositions of each phase are exhibited in Table 2 . Similar to S. Singh's research[27], phase A is enriched in Fe-Cr, phase B is enriched in Al-Ni, oval phase C is enriched in Cu and the Cu content is more than 85%. The precipitate phase D in the inter-dendritic region is also enriched in Cu, and other region of inter-dendrites is enriched Co-Cr-Fe-Ni. | The concurrence of spinodal decomposition and nano-phase precipitation in an AlCoCrCuFeNi high-entropy alloy produced by arc melting, spray casting and melt spinning was investigated in the present work. It is shown that the present high cooling rate cannot inhibit the concurrence of spinodal decomposition and nano-phase precipitation. In the solidification and annealing process, three typical structures including Cu-rich nano-precipitates of FCC structure, Al-Ni-rich plate of B2 structure, and Fe-Cr-rich plate of A2 structure were observed; meanwhile, the width of modulated plate decreased with the increase of the cooling rate. An interesting phenomenon was observed in the as-annealed microstructure that Al-Ni and Fe-Cr spinodal plates were weakened or vanished rather than strengthened, due to the atom diffusion and composition homogenization. Different from spinodal decomposition plates, the Cu-rich nano-precipitates grew into rod-like phase from point-like or oval phase in the whole process. The intersection angle of newborn rod-like nano-phases tended to 60°, following the K-S crystallographic relationship. | The mixing enthalpy of binary alloys. | /home/shared/llm-extraction-pipeline/articles_all/10.1016.j.jmrt.2018.04.020/tables/Table 4.csv |  | [ { "original": "Co-Cr", "standardized": "Co-Cr", "confidence": "low" } ]
./10.1016.j.jmrt.2018.04.020 | Cr-Fe | Concurrence of spinodal decomposition and nano-phase precipitation in a multi-component AlCoCrCuFeNi high-entropy alloy | Understanding microstructure and phase composition of a material is significant for predicting its properties[35-44]. Synthesized under identical processing condition, the number of phases formed depends on the alloying elements in HEAs[35], while the different processing conditions, especially for the cooling rate and heat treatment, influence the structure and phase composition of HEAs. For quinary alloys such as CoCrCuFeNi, the formation of only one FCC solid solution phase was observed[8]. Several studies showed that additions of certain elements (such as Al) into HEAs could have strong effects on the crystalline structure, microstructural morphology and the subsequent mechanical properties[19,20]. In contrast, the six-element alloy AlCoCrCuFeNi formed a modulated structure composed of disordered (A2) and ordered (B2) BCC phases as a result of spinodal decomposition[1]. Subjected to the method of atom probe, Singh et al., revealed that the alloying elements in the Ni-Al-rich plates and Cr-Fe-rich interplates were not randomly distributed, but well-aligned with pronounced compositional fluctuations. The reported investigations only focused on the as-solidified structures under different cooling rate, but omitted the subsequent annealing heat treatment. Besides spinodal structure, Cu-rich precipitates of different morphologies (plate-like, spherical and rhombohedron-shaped) could also be found in the above alloys. These nano-precipitates are not randomly distributed, but kept some orientation relationships with the BCC matrix[44]. Yu et al., detected that those precipitates were nano-twins in AlCoCuFeNi and their growth direction followed the K-S crystallographic relationship: {111}FCC//{110}B2and <110>FCC//<111>B2[45]. Subjected to anneals, the spherical nano-twins grew into rodlike grains. However, there were no reports on the formation and growth of the nano-twins and their correlation with the spinodal decomposition. | The concurrence of spinodal decomposition and nano-phase precipitation in an AlCoCrCuFeNi high-entropy alloy produced by arc melting, spray casting and melt spinning was investigated in the present work. It is shown that the present high cooling rate cannot inhibit the concurrence of spinodal decomposition and nano-phase precipitation. In the solidification and annealing process, three typical structures including Cu-rich nano-precipitates of FCC structure, Al-Ni-rich plate of B2 structure, and Fe-Cr-rich plate of A2 structure were observed; meanwhile, the width of modulated plate decreased with the increase of the cooling rate. An interesting phenomenon was observed in the as-annealed microstructure that Al-Ni and Fe-Cr spinodal plates were weakened or vanished rather than strengthened, due to the atom diffusion and composition homogenization. Different from spinodal decomposition plates, the Cu-rich nano-precipitates grew into rod-like phase from point-like or oval phase in the whole process. The intersection angle of newborn rod-like nano-phases tended to 60°, following the K-S crystallographic relationship. | The mixing enthalpy of binary alloys. | /home/shared/llm-extraction-pipeline/articles_all/10.1016.j.jmrt.2018.04.020/tables/Table 4.csv |  | [ { "original": "Cr-Fe", "standardized": "Cr-Fe", "confidence": "high" } ]
./10.1016.j.jmrt.2018.06.010 | HEA1 ¦ HEA3 ¦ HEA2 | Phase prediction, microstructure and high hardness of novel light-weight high entropy alloys | Fig. 2(a) shows the XRD patterns of the as-cast Al40Cu15Cr15Fe15Si15alloy. The XRD peaks of the alloy corresponds to Al13Fe4, Fe3Al2Si3(τ1) and FeSi phases. All phases present low diffraction peaks, except Al13Fe4phase at 22° and 24°. Thus, all the phases predicted by Thermo-Calc were observed in XRD diagram, with the exception of Al10Cu10Fe andAl3Zr5(D8m) phase. Fig. 2(b) shows the XRD pattern of the as-cast Al65Cu5Cr5Si15Mn5Ti5alloy. All the phases in equilibrium predicted by Thermo-Calc were observed, except Al13Cr4Si4phase. These phases were indexed as Al13Cr4Si4, Al0.74Mn0.20Si0.06, Al2Cu, Al5Si12Ti7and Al19Mn4. FCC (L12) and Al15Si2Mn4phases predicted by Thermo-Calc corresponds to Al19Mn4and Al0.74Mn0.20Si0.06respectively. The corresponding XRD pattern of the as-cast Al60Cu10Fe10Cr5Mn5Ni5Mg5alloy is shown in Fig. 2(c) . Strong diffraction peak is observed at 44°, corresponding to Al3Ni2and Al7Cu4Ni phases. The last phase was indexed as cubic Mg2Cu6Al5phase, which was correlated to Mg2Cu6Al5.The volume fractions of constitutive phases were calculated experimentally by XRD and detailed in Table 2 . In HEA1, the experimental volume fraction of the phases is consistent with thermodynamic calculations of FeSi and τ1-AlFeSi phases in Table 1 . But the phase volume of Al13Fe4calculated by XRD is quite higher. In HEA2, the predicted volume of phase and the experimental result obtained by XRD are in good accordance. In HEA3, fewer phases than those calculated by Thermo-Calc were observed in the XRD patterns. Thus, the volume fractions are slightly different. Experimental data suggest that Al3Ni2is the main phase in the microstructure, in contrast to the amount of phase obtained by Thermo-Calc in Table 1 . The major crystallographic data is summarized in Table 2 . | Guided by CALPHAD modeling, low-density and multiphase three novel High Entropy Alloys (HEAs), Al40Cu15Cr15Fe15Si15, Al65Cu5Cr5Si15Mn5Ti5 and Al60Cu10Fe10Cr5Mn5Ni5Mg5 were produced by large scale vacuum die casting. A mixture of simple and complex phases was observed in the as-cast microstructures, which demonstrates good agreement with CALPHAD results. The measured densities varied from 3.7g/cm3 to 4.6g/cm3 and microhardness from 743Hv to 916Hv. Finally, the hardness of all the light-weight HEAs (LWHEAs) with densities below 4.6g/cm3 manufactured to date were reviewed. The hardness of Al40Cu15Cr15Fe15Si15 and hardness to density ratio of Al65Cu5Cr5Si15Mn5Ti5 are the highest of all LWHEAs reported up to date. | List of phases, volume fraction (mol %), Space Group and the lattice parameters of Al40Cu15Fe10Cr15Fe15Si15 (HEA1), Al65Cu5Cr5Si15Mn5Ti5 (HEA2) and Al60Cu10Fe10Cr5Mn5Ni5Mg5 (HEA3) cast alloys obtained by XRD. | /home/shared/llm-extraction-pipeline/articles_all/10.1016.j.jmrt.2018.06.010/tables/Table 2.csv |  | [ { "original": "HEA1", "standardized": "Al40Cu15Cr15Fe15Si15", "confidence": "medium" }, { "original": "HEA3", "standardized": "Al60Cu10Fe10Cr5Mn5Ni5Mg5", "confidence": "medium" }, { "original": "HEA2", "standardized": "Al65Cu5Cr5Si15Mn5Ti5", "confidence": "medium" } ]
./10.1016.j.jmrt.2020.05.071 | E6L4 | Designing of Fe-containing (Ti33Zr33Hf33)-(Ni50Cu50) high entropy alloys developed by equiatomic substitution: phase evolution and mechanical properties | A series of (Ti33Zr33Hf33)x(Ni50Cu50)100-x(x=40-80at.%) alloys and (Ti33Zr33Hf33)50(Ni33Cu33Fe33)50were prepared by vacuum arc melting the mixture of high purity element (more than 99.9% purity) under a Ti-gettered argon atmosphere. And then suction cast into a water-cooled copper mold of 2mm diameter. The system and compositions of the (Ti33Zr33Hf33)-(Ni50Cu50) alloy determined with an approximate fraction of five levels ETM:LTM have studied for the comparison of microstructure and properties according to alloy composition. And then, the alloying effect was investigated for induced phase transition with alloying element Fe. Hereafter the actual (Ti33Zr33Hf33)x(Ni50Cu50)100-xalloys denoted as ExL100-xand E6L4-M alloys with nominal atomic compositions are shown in Table 1 . The phase identification of the rods was performed using X-ray diffraction (XRD: D/MAX-2500/PC) using Cu Kα radiation and transmission electron microscopy (TEM, Tecnai-F20) with energy dispersive spectrometry (EDS). Thin-film specimens for TEM analysis were prepared by ion milling with liquid nitrogen cooling. The cross-sectional microstructure and chemical composition of the alloys were analyzed by scanning electron microscopy (SEM: JEOL JSM-6390) with energy dispersive spectrometry. The distribution of primary compositional elements was analyzed by electron probe microanalysis (EPMA: JEOL JXA-8500F). The mechanical properties of the specimens with a 2:1 aspect ratio were measured at room temperature under compressive mode at a strain rate of 1×10-3s-1. | Novel (Ti33Zr33Hf33) x (Ni50Cu50)100-x with x =40-80at.%, high entropy alloys (HEAs) developed by equiatomic substitution, each element is varied with five levels so that their microstructure and mechanical properties could be compared to define the effect of different contents. Above all, the (Ti33Zr33Hf33)60(Ni50Cu50)40 HEA exhibits enhanced the plasticity with maintaining high strength due to the occurrence of the C14-type phase of homogeneity morphology. Consequently, in this series of HEAs with equiatomic substitution selected composition with a relatively simple phase, and proceeded with the addition of other elements with good chemical compatibility factors such as atomic size different, valence electron concentration, and mixing enthalpy to induce phase transformation. | Data summary for the series of alloys, including yield stress (sy), plastic strain (ep), valence electron concentration (VEC). | /home/shared/llm-extraction-pipeline/articles_all/10.1016.j.jmrt.2020.05.071/tables/Table 3.csv |  | [ { "original": "E6L4", "standardized": "E6L4", "confidence": "high" } ]
./10.1016.j.jmrt.2020.05.071 | E4L6 ¦ E5L5 ¦ E8L2 ¦ E7L3 | Designing of Fe-containing (Ti33Zr33Hf33)-(Ni50Cu50) high entropy alloys developed by equiatomic substitution: phase evolution and mechanical properties | Fig. 1(a) shows the X-ray diffraction patterns of the as-cast of alloys. In case of LTM-rich alloy, the main sharp diffraction peaks in E4L6 and E5L5 alloys can be identified as a mixture of the Ni10Zr7and NiTi type intermetallic compounds. Whereas when the value of (Ti33Zr33Hf33) content increase between E7L3 and E8L2 alloys contain sharp peaks due to the reflections of crystals, which are Ti2Ni type and Zr2Cu type. This change element group atomic ratio enables the alloy system except for the equiatomic ratio to compose a multiphase microstructure, in which both cases obtain the mixture of two or more type phases. | Novel (Ti33Zr33Hf33) x (Ni50Cu50)100-x with x =40-80at.%, high entropy alloys (HEAs) developed by equiatomic substitution, each element is varied with five levels so that their microstructure and mechanical properties could be compared to define the effect of different contents. Above all, the (Ti33Zr33Hf33)60(Ni50Cu50)40 HEA exhibits enhanced the plasticity with maintaining high strength due to the occurrence of the C14-type phase of homogeneity morphology. Consequently, in this series of HEAs with equiatomic substitution selected composition with a relatively simple phase, and proceeded with the addition of other elements with good chemical compatibility factors such as atomic size different, valence electron concentration, and mixing enthalpy to induce phase transformation. | Data summary for the series of alloys, including yield stress (sy), plastic strain (ep), valence electron concentration (VEC). | /home/shared/llm-extraction-pipeline/articles_all/10.1016.j.jmrt.2020.05.071/tables/Table 3.csv |  | [ { "original": "E4L6", "standardized": "E4L6", "confidence": "low" }, { "original": "E5L5", "standardized": "E5L5", "confidence": "low" }, { "original": "E8L2", "standardized": "E8L2", "confidence": "low" }, { "original": "E7L3", "standardized": "E7L3", "confidence": "low" } ]
./10.1016.j.jmrt.2020.05.071 | E6L4-Fe | Designing of Fe-containing (Ti33Zr33Hf33)-(Ni50Cu50) high entropy alloys developed by equiatomic substitution: phase evolution and mechanical properties | On the other hand, in E7L3 and E8L2 alloys show the decrease of compressive strength compare with the other alloys From Fig. 1(e) and (f) and, the formation of (Ti, Zr, Hf)-type phases lead to a significant decrease in compressive strength. The E6L4 alloy has higher mechanical properties as compared with the other composition alloys. This result can be explained that mechanical properties of (Ti33Zr33Hf33)-(Ni50Cu50) HEAs can be obtained by changing of morphology in a matrix structure. Hence, it is intriguing to design the new multicomponent HEAs by interpreting the role of alloying additions for phase evolution and understanding toward the microstructures and mechanical properties. In order to improve the specific strength and strain of the HEAs and induce the phase evolution, the senary E6L4-Fe equiatomic HEA is designed with modulating the alloy component by adding an alloying element such as Fe into the base composition, E6L4. Fe has similar atomic sizes to Ni and Cu and has negative mixing enthalpies with Ti, Zr, and Hf. | Novel (Ti33Zr33Hf33) x (Ni50Cu50)100-x with x =40-80at.%, high entropy alloys (HEAs) developed by equiatomic substitution, each element is varied with five levels so that their microstructure and mechanical properties could be compared to define the effect of different contents. Above all, the (Ti33Zr33Hf33)60(Ni50Cu50)40 HEA exhibits enhanced the plasticity with maintaining high strength due to the occurrence of the C14-type phase of homogeneity morphology. Consequently, in this series of HEAs with equiatomic substitution selected composition with a relatively simple phase, and proceeded with the addition of other elements with good chemical compatibility factors such as atomic size different, valence electron concentration, and mixing enthalpy to induce phase transformation. | Data summary for the series of alloys, including yield stress (sy), plastic strain (ep), valence electron concentration (VEC). | /home/shared/llm-extraction-pipeline/articles_all/10.1016.j.jmrt.2020.05.071/tables/Table 3.csv |  | [ { "original": "E6L4-Fe", "standardized": "E6L4-Fe", "confidence": "high" } ]
./10.1016.j.jmrt.2020.05.081 | Ti20 ¦ Ti60 | Lattice distortion effect on incipient behavior of Ti-based multi-principal element alloys | In this work, we studied the influence of lattice distortion on the initiation of plasticity in Ti-based (multi-principal element alloy) MPEAs at a loading rate of 500 μN/s. The surface dependence was observed in Ti20Al20Cr20V20Nb20 (Ti20) MPEA, where the lowest first burst load was determined in (110) oriented grain, which is the same as that in Ti60Al10Cr10V10Nb10 (Ti60). This implies this kind of crystallographic dependence is the intrinsic feature of present studied alloys and it is not covered by the lattice distortion effect. In spite of similar orientation dependence, a much higher load at first burst was identified in Ti20 compared with Ti60, which is attributed to the fact that the more severe lattice distortion causes a larger critical resolved shear stress (CRSS) to nucleate the dislocation and a greater lattice friction to overcome during dislocation multiplication and emission process. In addition, based on the activation volume value, the mechanism in Ti20 is regarded as the same as that in Ti60, inferring that altering the lattice distortion does not change the pop-in mechanism in MPEAs. Lastly, the lattice distortion influence on the homogeneous dislocation nucleation process was investigated and compared with the heterogeneous dislocation nucleation event. | In this work, we studied the influence of lattice distortion on the initiation of plasticity in Ti-based (multi-principal element alloy) MPEAs at a loading rate of 500 μN/s. The surface dependence was observed in Ti20Al20Cr20V20Nb20 (Ti20) MPEA, where the lowest first burst load was determined in (110) oriented grain, which is the same as that in Ti60Al10Cr10V10Nb10 (Ti60). This implies this kind of crystallographic dependence is the intrinsic feature of present studied alloys and it is not covered by the lattice distortion effect. In spite of similar orientation dependence, a much higher load at first burst was identified in Ti20 compared with Ti60, which is attributed to the fact that the more severe lattice distortion causes a larger critical resolved shear stress (CRSS) to nucleate the dislocation and a greater lattice friction to overcome during dislocation multiplication and emission process. In addition, based on the activation volume value, the mechanism in Ti20 is regarded as the same as that in Ti60, inferring that altering the lattice distortion does not change the pop-in mechanism in MPEAs. Lastly, the lattice distortion influence on the homogeneous dislocation nucleation process was investigated and compared with the heterogeneous dislocation nucleation event. | Summary of the lattice distortion effect on the incipient behavior in the current MPEAs. | /home/shared/llm-extraction-pipeline/articles_all/10.1016.j.jmrt.2020.05.081/tables/Table 4.csv |  | [ { "original": "Ti20", "standardized": "Ti20Al20Cr20V20Nb20", "confidence": "high" }, { "original": "Ti60", "standardized": "Ti60Al10Cr10V10Nb10", "confidence": "high" } ]
./10.1016.j.jmrt.2020.08.028 | 1# ¦ 3# ¦ 5# ¦ 4# ¦ 2# | Effects of the elemental composition of high-entropy filler metals on the mechanical properties of dissimilar metal joints between stainless steel and low carbon steel | The raw materials of iron, cobalt, chromium, nickel, and manganese powders were used to manufacture the filler metals in the experiment. The purity of those raw materials was more than 99.99wt.%. The granularity was 200-300 mesh. Five types of (CrMnFe)x(CoNi)ypowders were designed through different nominal molar ratios of BCC forming elements (Fe, Cr, Mn) and FCC forming elements (Co, Ni). For the notation of (CrMnFe)x(CoNi)y,xandyare the nominal molar ratios of BCC and FCC forming elements in the mixed powders, respectively. In this study, the values ofxandyare in the range of 0-10 andx+y=10. It means all the BCC forming elements, including Cr, Mn and Fe elements, having the total atomic content ofx-tenths. And all the FCC forming elements, including Co and Ni elements, totally have the atomic content ofy-tenths. An elemental composition factor ofμwas used, which is defined asμ=x/y. The value ofμwas designed as 1/9, 3/7, 5/5, 7/3, and 9/1, which are termed as 1#, 2#, 3#, 4#, and 5# samples, respectively. The nominal element contents for five types of filler metals are presented in Table 1 . Those powders were well-mixed by using a ball milling speed of 200r/min and a ball milling time of 120min. The ball material ratio of 3:1 was used. | Owing to the cocktail effect in high-entropy alloys, a good combination of strength and toughness of a welded joint could be theoretically achieved, by modifying the elemental composition of the filler metals with a high-entropy design. However, few studies have concentrated on this issue so far. In the present study, multi-component mixed powders of (CrMnFe) x (CoNi) y , with five types of the content ratios of the body-centered cube (BCC) and face-centered cube (FCC) forming elements, were used as filler metals to achieve dissimilar welding between 304 stainless steel and Q235 carbon steel by laser deposition welding. By comparative analysis of the microstructures and mechanical properties of the dissimilar joints, the effects of an elemental composition factor of μ (μ = x/y) on the hardness, tensile and bending properties of the dissimilar joints were explored. It was found that the elemental composition of mixed powders had an impact on the mechanical properties of dissimilar joints. Too high or too low content of BCC/FCC forming elements in filler metals cannot promote the appropriate mechanical properties. As an increase in the content of BCC forming elements, the hardness in weld zones was significantly increased, especially for the mixed powders with a high value of μ (≥7/3). The powders of (CrMnFe)5(CoNi)5 resulted in the best comprehensive mechanical properties of the dissimilar joint. | The contents of FCC and BCC structures in the WZs for various dissimilar joints measured by XRD patterns (wt.%). | /home/shared/llm-extraction-pipeline/articles_all/10.1016.j.jmrt.2020.08.028/tables/Table 2.csv |  | [ { "original": "1#", "standardized": "(CrMnFe)1(CoNi)9", "confidence": "high" }, { "original": "3#", "standardized": "(CrMnFe)5(CoNi)5", "confidence": "high" }, { "original": "5#", "standardized": "(CrMnFe)9(CoNi)1", "confidence": "high" }, { "original": "4#", "standardized": "(CrMnFe)7(CoNi)3", "confidence": "high" }, { "original": "2#", "standardized": "(CrMnFe)3(CoNi)7", "confidence": "high" } ]
./10.1016.j.jmrt.2021.01.035 | HESi1 ¦ HESi3 ¦ HESi0.5 ¦ HESi0 | Effects of minor Si addition on structural heterogeneity and glass formation of GdDyErCoAl high-entropy bulk metallic glass | Consistent with the prediction of DSC curves, the best glass former is obtained with 0.5 at.% Si addition. The corresponding XRD patterns for HESi0.5 and HESi1 BMG samples are shown inFig. 1(c). Two broad humps without sharp crystalline peak for the as-cast HESi0.5 samples with diameters of 5 and 8.5 mm identify their amorphous structures. Moreover, only unobvious crystalline peaks are observed in the XRD pattern of the HESi0.5 sample with diameter of 10 mm as shown inFig. 1(d), and thus thedcof HESi0.5 BMG is ascertained as 8.5 mm. Similarly, thedcof HESi1 BMG is identified as 6 mm. With excessive Si addition, GFA drops gradually and thedcis only 1 mm with 4 at.% Si addition. Besides, one can see fromFig. 1(d) that the crystallization products of the HEAs with different Si content are distinct. Due to the multiple components, considerable crystalline phases precipitate in the as-cast HESi0 sample with a diameter of 2 mm. The main crystallization products are composed of Al-Co, Al-RE and Co-RE phases. Different form the HESi0, only several inconspicuous crystalline peaks can be detected for the as-cast HESi0.5 sample with the diameter of 10 mm. Besides, some Si-containing phases such as GdCoSi2and Co2AlSi2precipitate simultaneously. These phases compete with the Si-free phases such as Al2Gd3and Al3Dy upon cooling from metallic melt, which can inhibit the crystallization process, and thus lead to a better GFA. However, crystallization becomes obvious again for the as-cast HESi3 sample with the diameter of 4 mm. Since the large negative enthalpy of mixing between Si and other components, multiple Si-containing phases tend to precipitate preferentially with excessive Si addition. That is to say, the competition between Si-free and Si-containing phases is not enough to stable the glass-forming liquid, i.e. leading to the deterioration of GFA. | Glass-forming ability (GFA) of the Gd20Dy20Er20Co20Al20 high-entropy bulk metallic glass (HE-BMG) was improved through microalloying Si element. The critical diameter of this rare-earth-based HE-BMG increases from 1.5 to 8.5 mm with 0.5 at.% Si addition without any deterioration of magnetocaloric property. Compared with the Si-free sample, the BMG with 0.5 at.% Si addition exhibits low driving force for crystallization, strong supercooled liquid behavior and sluggish crystallization kinetics, whereas excessive Si addition leads to reverse variations. Furthermore, microalloying Si can enhance nanoscale heterogeneity of elemental distribution, and thus facilitates the formation of local crystal-like structures. The connectivity and competition between icosahedra-like clusters and crystal-like structures promote the formation of stable network structure which frustrates crystallization. As Si content is excessive, icosahedra-like cluster is consumed by the further grown crystal-like structure, leading to the destruction of network and decreasing GFA. This work not only elucidates the underlying mechanism of the GFA enhanced by microalloying, but also sheds light on improving the GFA of HE-BMGs through altering nanoscale elemental distribution and structural heterogeneity. | Magnetocaloric parameters inclusive of Curie temperature (TC), maximum value of magnetic entropy change (¦DSMpk¦) under magnetic fields of 2 and 5 T, as well as relative cooling power (RCP) under a magnetic field of 5 T, and fitting parameters for the Cp data obtained from Eqs. (1) and (2) for the HESix (x = 0, 0.5, 1 and 3) BMG samples. | /home/shared/llm-extraction-pipeline/articles_all/10.1016.j.jmrt.2021.01.035/tables/Table 2.csv |  | [ { "original": "HESi1", "standardized": "Gd20Dy20Er20Co20Al20Si1", "confidence": "high" }, { "original": "HESi3", "standardized": "Gd20Dy20Er20Co20Al20Si3", "confidence": "high" }, { "original": "HESi0.5", "standardized": "Gd20Dy20Er20Co20Al20Si0.5", "confidence": "high" }, { "original": "HESi0", "standardized": "Gd20Dy20Er20Co20Al20", "confidence": "high" } ]
./10.1016.j.jmrt.2021.01.103 | HEA | Microstructural, mechanical and electrochemical properties of AlCrFeCuNiWx high entropy alloys | AlCrFeNiCuWx high entropy alloys were fabricated on 316 L stainless steel substrate using laser metal deposition technique. The microstructural and mechanical characteristics of these alloys were studied by advanced characterization techniques. The results revealed that the alloys exhibited a dual phase structure with BCC (body centered cubic) and FCC (face centered cubic) solid solution phases. The presence of tungsten (W) particles in the HEA matrix changed the shape of grains from columnar to aquiaxed. The alloys that contained W possessed higher plasticity at maximum compressive stress. They also showed better performance when they were evaluated for wear and corrosion. | AlCrFeNiCuWx high entropy alloys were fabricated on 316 L stainless steel substrate using laser metal deposition technique. The microstructural and mechanical characteristics of these alloys were studied by advanced characterization techniques. The results revealed that the alloys exhibited a dual phase structure with BCC (body centered cubic) and FCC (face centered cubic) solid solution phases. The presence of tungsten (W) particles in the HEA matrix changed the shape of grains from columnar to aquiaxed. The alloys that contained W possessed higher plasticity at maximum compressive stress. They also showed better performance when they were evaluated for wear and corrosion. | Compressive yield stress, maximum stress and strain of AlCrFeNiCuWx HEAs. | /home/shared/llm-extraction-pipeline/articles_all/10.1016.j.jmrt.2021.01.103/tables/Table 1.csv |  | [ { "original": "HEA", "standardized": "AlCrFeNiCuWx", "confidence": "High" } ]
./10.1016.j.jmrt.2021.01.103 | AlCrFeNiCuWx | Microstructural, mechanical and electrochemical properties of AlCrFeCuNiWx high entropy alloys | AlCrFeNiCuWx high entropy alloys were fabricated on 316 L stainless steel substrate using laser metal deposition technique. The microstructural and mechanical characteristics of these alloys were studied by advanced characterization techniques. The results revealed that the alloys exhibited a dual phase structure with BCC (body centered cubic) and FCC (face centered cubic) solid solution phases. The presence of tungsten (W) particles in the HEA matrix changed the shape of grains from columnar to aquiaxed. The alloys that contained W possessed higher plasticity at maximum compressive stress. They also showed better performance when they were evaluated for wear and corrosion. | AlCrFeNiCuWx high entropy alloys were fabricated on 316 L stainless steel substrate using laser metal deposition technique. The microstructural and mechanical characteristics of these alloys were studied by advanced characterization techniques. The results revealed that the alloys exhibited a dual phase structure with BCC (body centered cubic) and FCC (face centered cubic) solid solution phases. The presence of tungsten (W) particles in the HEA matrix changed the shape of grains from columnar to aquiaxed. The alloys that contained W possessed higher plasticity at maximum compressive stress. They also showed better performance when they were evaluated for wear and corrosion. | Electrochemical parameters of AlCrFeNiCuWx HEAs obtained from potentiodynamic polarization curves by linear fitting. | /home/shared/llm-extraction-pipeline/articles_all/10.1016.j.jmrt.2021.01.103/tables/Table 2.csv |  | [ { "original": "AlCrFeNiCuWx", "standardized": "AlCrFeNiCuW", "confidence": "High" } ]
./10.1016.j.jmrt.2021.04.010 | Cu-rich | Microstructure and mechanical properties of a laser welded Ti-6Al-4V titanium alloy/FeCoNiCrMn high entropy alloy with a Cu filler layer | A high-power solid-state laser was used to weld the Ti-6Al-4V titanium alloy and the FeCoNiCrMn high-entropy alloy. By adding a pure Cu filler layer for the laser welding, a strong welded joint is obtained and the average tensile strength of the laser welded Ti-6Al-4V/FeCoNiCrMn joint exceeds 140 MPa. Composition and mechanical properties of phases in the laser welded Ti-6Al-4V/FeCoNiCrMn joint were investigated by the optical microscope, the electron probe microanalysis technique, the scanning electron microscope and the nanoindentation technique. The fusion zone is mainly composed of the Cu-rich and the FeCoNiCrMn-rich regions. The Cu-rich phases can disperse brittle intermetallic compounds such as Ti-Fe, to prevent the formation of a continuous brittle compound layer, thereby improving the plasticity of the welded joint and promoting the formation of the joint. The temperature distribution model in the fusion zone was established, and combined with the element distribution and phase composition analysis results in the fusion zone, microstructure mechanism for formation of the fusion zone was proposed. | A high-power solid-state laser was used to weld the Ti-6Al-4V titanium alloy and the FeCoNiCrMn high-entropy alloy. By adding a pure Cu filler layer for the laser welding, a strong welded joint is obtained and the average tensile strength of the laser welded Ti-6Al-4V/FeCoNiCrMn joint exceeds 140 MPa. Composition and mechanical properties of phases in the laser welded Ti-6Al-4V/FeCoNiCrMn joint were investigated by the optical microscope, the electron probe microanalysis technique, the scanning electron microscope and the nanoindentation technique. The fusion zone is mainly composed of the Cu-rich and the FeCoNiCrMn-rich regions. The Cu-rich phases can disperse brittle intermetallic compounds such as Ti-Fe, to prevent the formation of a continuous brittle compound layer, thereby improving the plasticity of the welded joint and promoting the formation of the joint. The temperature distribution model in the fusion zone was established, and combined with the element distribution and phase composition analysis results in the fusion zone, microstructure mechanism for formation of the fusion zone was proposed. | EPMA spot scanning results of different phase in the center of the fusion zone (at. %). | /home/shared/llm-extraction-pipeline/articles_all/10.1016.j.jmrt.2021.04.010/tables/Table 4.csv |  | [ { "original": "Cu-rich", "standardized": "Cu-rich", "confidence": "High" } ]
./10.1016.j.jmrt.2021.04.010 | Ti-rich | Microstructure and mechanical properties of a laser welded Ti-6Al-4V titanium alloy/FeCoNiCrMn high entropy alloy with a Cu filler layer | During the laser welding process, the Cu filler layer in the fusion zone is strongly mixed with the high-entropy alloy and the titanium alloy by the laser shock stirring, shown inFig. 9a. The rapid heating and cooling characteristics of the laser welding contributes to the short existence time of the molten pool. The liquid phases in the molten pool cannot be mixed uniformly, and the chemical composition distribution in the fusion zone is not uniform. The surface tension gradient makes the fusion zone form a unique spherical structure, as shown inFig. 9b. Because Cu-Fe belongs to a hard-to-mix crystal system, it is to segregate during the solidification process to form a large number of island-like regions. With fast decreasing of the molten pool temperature, the solid solutions of high-entropy alloy constituents with higher melting point are first solidified and precipitated, shown inFig. 9c. The post-solidified phases transform into the α-Cu solid solutions and are distributed around the boundary of spherical solid solutions, and element Ti and other elements are discharged into the phases around the α-Cu solid solutions, as shown inFig. 9d. As the temperature of the molten pool decreases, the degree of mutual solubility is significantly reduced and composition segregation occurs. The metastable phases such as Cu0.92Ti0.08and Ti3Ni4are precipitated from the solid solution and retained due to the extremely fast cooling rate, as shown inFig. 9e. And the dispersion distribution of Ti-rich phases facilitates the reduction of the brittleness of the joint. | A high-power solid-state laser was used to weld the Ti-6Al-4V titanium alloy and the FeCoNiCrMn high-entropy alloy. By adding a pure Cu filler layer for the laser welding, a strong welded joint is obtained and the average tensile strength of the laser welded Ti-6Al-4V/FeCoNiCrMn joint exceeds 140 MPa. Composition and mechanical properties of phases in the laser welded Ti-6Al-4V/FeCoNiCrMn joint were investigated by the optical microscope, the electron probe microanalysis technique, the scanning electron microscope and the nanoindentation technique. The fusion zone is mainly composed of the Cu-rich and the FeCoNiCrMn-rich regions. The Cu-rich phases can disperse brittle intermetallic compounds such as Ti-Fe, to prevent the formation of a continuous brittle compound layer, thereby improving the plasticity of the welded joint and promoting the formation of the joint. The temperature distribution model in the fusion zone was established, and combined with the element distribution and phase composition analysis results in the fusion zone, microstructure mechanism for formation of the fusion zone was proposed. | EPMA spot scanning results of different phase in the center of the fusion zone (at. %). | /home/shared/llm-extraction-pipeline/articles_all/10.1016.j.jmrt.2021.04.010/tables/Table 4.csv |  | [ { "original": "Ti-rich", "standardized": "Ti-rich", "confidence": "high" } ]
./10.1016.j.jmrt.2021.04.020 | Cr1.0 ¦ Cr1.2 ¦ Cr1.5 ¦ Cr0.8 | Microstructural evolution and strengthening mechanisms in CrxMnFeNi high-entropy alloy | The XRD analysis (Fig. 1a) showed a single FCC diffraction peak in Cr0.8, and FCC + BCC dual phase in Cr1.0, Cr1.2, and Cr1.5HEAs. The mass fraction of each phase calculated with adiabatic method were as follows: Cr0.8(FCC: 100%), Cr1.0(FCC: 98.8%, BCC: 1.2%), Cr1.2(FCC: 90.7%, BCC: 9.3%), Cr1.5(FCC: 76.9%, BCC: 23.1%). The above results showed that the proportion of BCC phase in dual-phase CrxMnFeNi HEA increased with the increase in Cr content. | In the present work, we reported the microstructure and mechanical properties of CrxMnFeNi high-entropy alloy (HEA). The microstructures of the HEAs were characterized by scanning electron microscopy (SEM) with electron back-scattered diffraction (EBSD) and energy dispersive spectrometer (EDS) system, X-ray diffraction (XRD), and transmission electron microscopy (TEM). Mechanical properties of the HEAs were measured by nano-indentation and tensile test. The results showed that the single face-centered cubic (FCC) structure was transformed into the FCC and body-centered cubic (BCC) dual-phase when the Cr content was higher than the threshold value. Also, in the dual-phase HEAs, the fraction of the BCC phase increased proportionally with the increasing Cr content. There was an excellent correlation between the phase composition and the corresponding concentration of the valence electron concentration (VEC). The single FCC phase structure alloy demonstrated lower yield strength and higher tensile ductility. In the dual-phase alloys, the presence of the BCC phase notably strengthened the alloy but deteriorated its ductility. The close relationship between the mechanical properties of the alloy and each phase and the effect of the FCC/BCC dual-phase were discussed. It was confirmed that the grain refinement and higher Hall-Petch strengthening coefficient caused by the BCC phase formation showed a good strength-ductility matching mechanism in the dual-phase alloys. | Lattice parameters and lattice constants of phases in CrxMnFeNi HEA (l = 1.5406 A). | /home/shared/llm-extraction-pipeline/articles_all/10.1016.j.jmrt.2021.04.020/tables/Table 2.csv |  | [ { "original": "Cr1.0", "standardized": "Cr1.0MnFeNi", "confidence": "medium" }, { "original": "Cr1.2", "standardized": "Cr1.2MnFeNi", "confidence": "medium" }, { "original": "Cr1.5", "standardized": "Cr1.5MnFeNi", "confidence": "medium" }, { "original": "Cr0.8", "standardized": "Cr0.8MnFeNi", "confidence": "medium" } ]
./10.1016.j.jmrt.2021.04.083 | Cux/(CoCrFeNi)1-x ¦ Cux/(AlCoCrFeNi)1-x | Improvement ductility and corrosion resistance of CoCrFeNi and AlCoCrFeNi HEAs by electroless copper technique | In this study, the effect of copper coated particles on the properties of CoCrFeNi and AlCoCrFeNi high entropy alloys (HEAs) was studied. Mechanical milling is applied to achieve a good homogeneous distribution of an equiatomic CoCrFeNi and AlCoCrFeNi HEAs for 25 h milling time, followed by an electroless copper plating with 5-20 wt.% Cu by 5 wt.%, have been established. The prepared powder alloys were compacted at 800 MPa, then sintered at 1150 °C, 1200 °C, 1250 °C for Cux/(CoCrFeNi)1-x HEA and 900 °C, 950 °C, and 1000 °C for Cux/(AlCoCrFeNi)1-x HEA in a vacuum furnace for 90 min. The correlation between the microstructure, density, hardness, wear behavior and corrosion resistance of the fabricated CoCrFeNi, Cux/(CoCrFeNi)1-x and Cux/(AlCoCrFeNi)1-x HEAs were investigated. The results revealed that, alloys which sintered at 1200 °C for (CoCrFeNi - Cux/(CoCrFeNi)1-x HEAs) and at 950 °C for (Cux/(AlCoCrFeNi)1-x HEA) exhibit the highest relative density. Densification was enhanced as a result of increasing the nano Cu wt.% content. A dramatic decrease in the produced samples’ hardness was observed where it decreased from 189.1 HV to 134.5 HV for Cux/(CoCrFeNi)1-x and from 403 HV to 191 HV for Cux/(AlCoCrFeNi)1-x HEAs by the addition of the nano Cu wt.% content. In addition, Wear rate is increased gradually by the addition of the nano Cu wt.% content. The electrochemical results indicate that an increased nano Cu wt.% content corresponds to an increased corrosion rate from 0.297 mm/year to 1.84 mm/year for Cux/(CoCrFeNi)1-x and from 0.03 mm/year to 0.093 mm/year for Cux/(AlCoCrFeNi)1-x HEAs. | In this study, the effect of copper coated particles on the properties of CoCrFeNi and AlCoCrFeNi high entropy alloys (HEAs) was studied. Mechanical milling is applied to achieve a good homogeneous distribution of an equiatomic CoCrFeNi and AlCoCrFeNi HEAs for 25 h milling time, followed by an electroless copper plating with 5-20 wt.% Cu by 5 wt.%, have been established. The prepared powder alloys were compacted at 800 MPa, then sintered at 1150 °C, 1200 °C, 1250 °C for Cux/(CoCrFeNi)1-x HEA and 900 °C, 950 °C, and 1000 °C for Cux/(AlCoCrFeNi)1-x HEA in a vacuum furnace for 90 min. The correlation between the microstructure, density, hardness, wear behavior and corrosion resistance of the fabricated CoCrFeNi, Cux/(CoCrFeNi)1-x and Cux/(AlCoCrFeNi)1-x HEAs were investigated. The results revealed that, alloys which sintered at 1200 °C for (CoCrFeNi - Cux/(CoCrFeNi)1-x HEAs) and at 950 °C for (Cux/(AlCoCrFeNi)1-x HEA) exhibit the highest relative density. Densification was enhanced as a result of increasing the nano Cu wt.% content. A dramatic decrease in the produced samples’ hardness was observed where it decreased from 189.1 HV to 134.5 HV for Cux/(CoCrFeNi)1-x and from 403 HV to 191 HV for Cux/(AlCoCrFeNi)1-x HEAs by the addition of the nano Cu wt.% content. In addition, Wear rate is increased gradually by the addition of the nano Cu wt.% content. The electrochemical results indicate that an increased nano Cu wt.% content corresponds to an increased corrosion rate from 0.297 mm/year to 1.84 mm/year for Cux/(CoCrFeNi)1-x and from 0.03 mm/year to 0.093 mm/year for Cux/(AlCoCrFeNi)1-x HEAs. | Crystal size, particle size and lattice strain parameters of the CoCrFeNi, Cux/(CoCrFeNi)1-x and Cux/(AlCoCrFeNi)1-x powder alloys. | /home/shared/llm-extraction-pipeline/articles_all/10.1016.j.jmrt.2021.04.083/tables/Table 2.csv |  | [ { "original": "Cux/(CoCrFeNi)1-x", "standardized": "Cux/(CoCrFeNi)1-x", "confidence": "high" }, { "original": "Cux/(AlCoCrFeNi)1-x", "standardized": "Cux/(AlCoCrFeNi)1-x", "confidence": "high" } ]
./10.1016.j.jmrt.2021.04.083 | Cu0.05/(CoCrFeNi)0.95 ¦ Cu0.15/(CoCrFeNi)0.85 | Improvement ductility and corrosion resistance of CoCrFeNi and AlCoCrFeNi HEAs by electroless copper technique | Fig. 10represents the microstructure of Cux/(CoCrFeNi)1-xHEAs sintered at 1200 °C and 2000× magnification.Fig. 10(a,b,c and d) shows the SEM images for (a) Cu0.05/(CoCrFeNi)0.95, (b) Cu0.1/(CoCrFeNi)0.9, (c) Cu0.15/(CoCrFeNi)0.85, (d) Cu0.2/(CoCrFeNi)0.8respectively. It is clear that there are four areas, the gray area which represents the FCC phase that considered the matrix. The white gray area that represents the nano Cu rich with FCC phase, the third area which is the dark gray one belongs to the Cr rich phase, the black area classified into two types, the first is the pores those are formed during the compaction and sintering process due to the non-complete densification. The second type of black area is clear in around the Cr rich area which may be represents the reot of Fe, Ni and Co particles of the prepared alloys. It is clear generally from SEM images that as the Cu precent increases a homogeneous distribution of all the constituents with each other's increases and the porosity present decreases. This may be attributed to the good coating process of nano Cu on the alloy elements. Also, the good mixing and sintering parameters. | In this study, the effect of copper coated particles on the properties of CoCrFeNi and AlCoCrFeNi high entropy alloys (HEAs) was studied. Mechanical milling is applied to achieve a good homogeneous distribution of an equiatomic CoCrFeNi and AlCoCrFeNi HEAs for 25 h milling time, followed by an electroless copper plating with 5-20 wt.% Cu by 5 wt.%, have been established. The prepared powder alloys were compacted at 800 MPa, then sintered at 1150 °C, 1200 °C, 1250 °C for Cux/(CoCrFeNi)1-x HEA and 900 °C, 950 °C, and 1000 °C for Cux/(AlCoCrFeNi)1-x HEA in a vacuum furnace for 90 min. The correlation between the microstructure, density, hardness, wear behavior and corrosion resistance of the fabricated CoCrFeNi, Cux/(CoCrFeNi)1-x and Cux/(AlCoCrFeNi)1-x HEAs were investigated. The results revealed that, alloys which sintered at 1200 °C for (CoCrFeNi - Cux/(CoCrFeNi)1-x HEAs) and at 950 °C for (Cux/(AlCoCrFeNi)1-x HEA) exhibit the highest relative density. Densification was enhanced as a result of increasing the nano Cu wt.% content. A dramatic decrease in the produced samples’ hardness was observed where it decreased from 189.1 HV to 134.5 HV for Cux/(CoCrFeNi)1-x and from 403 HV to 191 HV for Cux/(AlCoCrFeNi)1-x HEAs by the addition of the nano Cu wt.% content. In addition, Wear rate is increased gradually by the addition of the nano Cu wt.% content. The electrochemical results indicate that an increased nano Cu wt.% content corresponds to an increased corrosion rate from 0.297 mm/year to 1.84 mm/year for Cux/(CoCrFeNi)1-x and from 0.03 mm/year to 0.093 mm/year for Cux/(AlCoCrFeNi)1-x HEAs. | Calculated parameters d %, DHmix, DSmix, d, DGmix, O, and Tm for prepared HEAs. | /home/shared/llm-extraction-pipeline/articles_all/10.1016.j.jmrt.2021.04.083/tables/Table 7.csv |  | [ { "original": "Cu0.05/(CoCrFeNi)0.95", "standardized": "Cu0.05/(CoCrFeNi)0.95", "confidence": "high" }, { "original": "Cu0.15/(CoCrFeNi)0.85", "standardized": "Cu0.15/(CoCrFeNi)0.85", "confidence": "high" } ]
./10.1016.j.jmrt.2021.04.083 | Cu0.05/(AlCoCrFeNi)0.95 | Improvement ductility and corrosion resistance of CoCrFeNi and AlCoCrFeNi HEAs by electroless copper technique | Fig. 20shows the friction coefficient curves of the CoCrFeNi, Cux/(CoCrFeNi)1-xand Cux/(AlCoCrFeNi)1-xHEAs. Three staged can be observed during the COF for CoCrFeNi HEAs. The first one extended to 0.6 m, where the value of friction increased up to 0.07. This behavior may be attributed to the counter parts roughness and depending on the run-in period related with the type of two in-contact materials. The second stage is partially steady at 0.6-0.8 m and the COF was increased sharply up to 0.31. This can be explained by the breakdown of the oxide layer which was formed due to friction heat evolved on the surface of the sample [105]. In the third stage the surface of CoCrFeNi HEAs reached to a dynamic equilibrium, the friction coefficient kept stable [105]. When the nano Cu was added into the CoCrFeNi HEAs the first stage before mentioned has disappeared. The COF of the Cux/(CoCrFeNi)1-xHEAs are almost have the same behavior. On the other side,Fig. 20(b) shows the COF behavior for the Cux/(AlCoCrFeNi)1-xHEAs is not identical due to the difference in phases which obtained in the microstructure and the effect of adding an Al element. The Cu0.05/(AlCoCrFeNi)0.95HEAs that have a different and smaller COF behavior against all samples have a different and smaller wear coefficient due to the large percentage of BCC phase which requires more energy to remove the same volume materials. Also, the effect of nano copper addition was significantly demonstrated in Cu0.2/(AlCoCrFeNi)0.8HEAs where the increase in the COF started until it was relatively stable at 6.9 m in distance 3. This behavior associated with the shift between the main phases from BCC phase to FCC one. | In this study, the effect of copper coated particles on the properties of CoCrFeNi and AlCoCrFeNi high entropy alloys (HEAs) was studied. Mechanical milling is applied to achieve a good homogeneous distribution of an equiatomic CoCrFeNi and AlCoCrFeNi HEAs for 25 h milling time, followed by an electroless copper plating with 5-20 wt.% Cu by 5 wt.%, have been established. The prepared powder alloys were compacted at 800 MPa, then sintered at 1150 °C, 1200 °C, 1250 °C for Cux/(CoCrFeNi)1-x HEA and 900 °C, 950 °C, and 1000 °C for Cux/(AlCoCrFeNi)1-x HEA in a vacuum furnace for 90 min. The correlation between the microstructure, density, hardness, wear behavior and corrosion resistance of the fabricated CoCrFeNi, Cux/(CoCrFeNi)1-x and Cux/(AlCoCrFeNi)1-x HEAs were investigated. The results revealed that, alloys which sintered at 1200 °C for (CoCrFeNi - Cux/(CoCrFeNi)1-x HEAs) and at 950 °C for (Cux/(AlCoCrFeNi)1-x HEA) exhibit the highest relative density. Densification was enhanced as a result of increasing the nano Cu wt.% content. A dramatic decrease in the produced samples’ hardness was observed where it decreased from 189.1 HV to 134.5 HV for Cux/(CoCrFeNi)1-x and from 403 HV to 191 HV for Cux/(AlCoCrFeNi)1-x HEAs by the addition of the nano Cu wt.% content. In addition, Wear rate is increased gradually by the addition of the nano Cu wt.% content. The electrochemical results indicate that an increased nano Cu wt.% content corresponds to an increased corrosion rate from 0.297 mm/year to 1.84 mm/year for Cux/(CoCrFeNi)1-x and from 0.03 mm/year to 0.093 mm/year for Cux/(AlCoCrFeNi)1-x HEAs. | Calculated parameters d %, DHmix, DSmix, d, DGmix, O, and Tm for prepared HEAs. | /home/shared/llm-extraction-pipeline/articles_all/10.1016.j.jmrt.2021.04.083/tables/Table 7.csv |  | [ { "original": "Cu0.05/(AlCoCrFeNi)0.95", "standardized": "Cu0.05/(AlCoCrFeNi)0.95", "confidence": "high" } ]
./10.1016.j.jmrt.2021.05.012 | HEA | Modification of high-entropy alloy AlCoCrFeNi by electron beam treatment | In this study, a high-entropy alloy (HEA) of Al-Co-Cr-Fe-Ni system was fabricated via wire-arc additive manufacturing technology (WAAM) in the atmosphere of pure Ar followed by high-intensity electron beam treatment. SEM, TEM, and X-ray diffraction methods were used to characterize the manufactured material's microstructure. The HEA has the following composition: Al (36.5 at. %), Ni (33.7 at. %), Fe (16.4 at. %), Cr (8,6 at. %) and Co (4.9 at. %). The obtained material without electron beam treatment has a polycrystalline structure with a grain size of 4-15 μm. Bulks of grains are enriched in Al and Ni, while grain boundaries contain Cr and Fe. Co is quasi-uniformly distributed in the crystal lattice of the manufactured HEA. The ultimate material strength in testing for compression depends on production mode and varies within the interval from 652 to 1899 MPa. The HEA wear parameter amounts to 1.4∙10-4 mm3/N∙m, friction coefficient - 0.65. In testings for tension, the material failure occurred by the mechanism of intragrain cleavage. The formation of brittle cracks along boundaries and in grain boundary junctions, i.e. in sites containing the inclusions of second phases, is revealed. The HEA's irradiation by a pulsed electron beam with the energy density of 10-30 J/cm2 (pulse duration 200 μs, number of pulses 3) results in material homogenization, decreased crystal lattice microdistortions, and an increase in sizes of coherent scattering regions. High-velocity crystallization of the molten surface layer of HEA samples is accompanied by columnar structure formation having a submicro-nanocrystalline structure. | In this study, a high-entropy alloy (HEA) of Al-Co-Cr-Fe-Ni system was fabricated via wire-arc additive manufacturing technology (WAAM) in the atmosphere of pure Ar followed by high-intensity electron beam treatment. SEM, TEM, and X-ray diffraction methods were used to characterize the manufactured material's microstructure. The HEA has the following composition: Al (36.5 at. %), Ni (33.7 at. %), Fe (16.4 at. %), Cr (8,6 at. %) and Co (4.9 at. %). The obtained material without electron beam treatment has a polycrystalline structure with a grain size of 4-15 μm. Bulks of grains are enriched in Al and Ni, while grain boundaries contain Cr and Fe. Co is quasi-uniformly distributed in the crystal lattice of the manufactured HEA. The ultimate material strength in testing for compression depends on production mode and varies within the interval from 652 to 1899 MPa. The HEA wear parameter amounts to 1.4∙10-4 mm3/N∙m, friction coefficient - 0.65. In testings for tension, the material failure occurred by the mechanism of intragrain cleavage. The formation of brittle cracks along boundaries and in grain boundary junctions, i.e. in sites containing the inclusions of second phases, is revealed. The HEA's irradiation by a pulsed electron beam with the energy density of 10-30 J/cm2 (pulse duration 200 μs, number of pulses 3) results in material homogenization, decreased crystal lattice microdistortions, and an increase in sizes of coherent scattering regions. High-velocity crystallization of the molten surface layer of HEA samples is accompanied by columnar structure formation having a submicro-nanocrystalline structure. | Results of micro-X-ray spectral analysis of HEA samples in initial state and irradiated by pulsed electron beam at different energy density of electron beam. | /home/shared/llm-extraction-pipeline/articles_all/10.1016.j.jmrt.2021.05.012/tables/Table 2.csv |  | [ { "original": "HEA", "standardized": "Al36.5Ni33.7Fe16.4Cr8.6Co4.9", "confidence": "High" } ]
./10.1016.j.jmrt.2021.05.012 | 20 ¦ 30 ¦ 10 ¦ 15 | Modification of high-entropy alloy AlCoCrFeNi by electron beam treatment | In this study, a high-entropy alloy (HEA) of Al-Co-Cr-Fe-Ni system was fabricated via wire-arc additive manufacturing technology (WAAM) in the atmosphere of pure Ar followed by high-intensity electron beam treatment. SEM, TEM, and X-ray diffraction methods were used to characterize the manufactured material's microstructure. The HEA has the following composition: Al (36.5 at. %), Ni (33.7 at. %), Fe (16.4 at. %), Cr (8,6 at. %) and Co (4.9 at. %). The obtained material without electron beam treatment has a polycrystalline structure with a grain size of 4-15 μm. Bulks of grains are enriched in Al and Ni, while grain boundaries contain Cr and Fe. Co is quasi-uniformly distributed in the crystal lattice of the manufactured HEA. The ultimate material strength in testing for compression depends on production mode and varies within the interval from 652 to 1899 MPa. The HEA wear parameter amounts to 1.4∙10-4 mm3/N∙m, friction coefficient - 0.65. In testings for tension, the material failure occurred by the mechanism of intragrain cleavage. The formation of brittle cracks along boundaries and in grain boundary junctions, i.e. in sites containing the inclusions of second phases, is revealed. The HEA's irradiation by a pulsed electron beam with the energy density of 10-30 J/cm2 (pulse duration 200 μs, number of pulses 3) results in material homogenization, decreased crystal lattice microdistortions, and an increase in sizes of coherent scattering regions. High-velocity crystallization of the molten surface layer of HEA samples is accompanied by columnar structure formation having a submicro-nanocrystalline structure. | In this study, a high-entropy alloy (HEA) of Al-Co-Cr-Fe-Ni system was fabricated via wire-arc additive manufacturing technology (WAAM) in the atmosphere of pure Ar followed by high-intensity electron beam treatment. SEM, TEM, and X-ray diffraction methods were used to characterize the manufactured material's microstructure. The HEA has the following composition: Al (36.5 at. %), Ni (33.7 at. %), Fe (16.4 at. %), Cr (8,6 at. %) and Co (4.9 at. %). The obtained material without electron beam treatment has a polycrystalline structure with a grain size of 4-15 μm. Bulks of grains are enriched in Al and Ni, while grain boundaries contain Cr and Fe. Co is quasi-uniformly distributed in the crystal lattice of the manufactured HEA. The ultimate material strength in testing for compression depends on production mode and varies within the interval from 652 to 1899 MPa. The HEA wear parameter amounts to 1.4∙10-4 mm3/N∙m, friction coefficient - 0.65. In testings for tension, the material failure occurred by the mechanism of intragrain cleavage. The formation of brittle cracks along boundaries and in grain boundary junctions, i.e. in sites containing the inclusions of second phases, is revealed. The HEA's irradiation by a pulsed electron beam with the energy density of 10-30 J/cm2 (pulse duration 200 μs, number of pulses 3) results in material homogenization, decreased crystal lattice microdistortions, and an increase in sizes of coherent scattering regions. High-velocity crystallization of the molten surface layer of HEA samples is accompanied by columnar structure formation having a submicro-nanocrystalline structure. | Results of tribological tests. | /home/shared/llm-extraction-pipeline/articles_all/10.1016.j.jmrt.2021.05.012/tables/Table 4.csv |  | [ { "original": "20", "standardized": "20", "confidence": "High" }, { "original": "30", "standardized": "30", "confidence": "High" }, { "original": "10", "standardized": "10", "confidence": "High" }, { "original": "15", "standardized": "15", "confidence": "High" } ]
./10.1016.j.jmrt.2021.05.012 | 25 | Modification of high-entropy alloy AlCoCrFeNi by electron beam treatment | The HEA studies have shown that it is possible to form nanodimensional structures and even amorphous phases due to considerable distortions of lattice caused by the difference in the atomic radii of substitution elements. In this case, the rate of diffusion processes decreases and, as a result, the speed of crystal growth reduces [24,25]. | In this study, a high-entropy alloy (HEA) of Al-Co-Cr-Fe-Ni system was fabricated via wire-arc additive manufacturing technology (WAAM) in the atmosphere of pure Ar followed by high-intensity electron beam treatment. SEM, TEM, and X-ray diffraction methods were used to characterize the manufactured material's microstructure. The HEA has the following composition: Al (36.5 at. %), Ni (33.7 at. %), Fe (16.4 at. %), Cr (8,6 at. %) and Co (4.9 at. %). The obtained material without electron beam treatment has a polycrystalline structure with a grain size of 4-15 μm. Bulks of grains are enriched in Al and Ni, while grain boundaries contain Cr and Fe. Co is quasi-uniformly distributed in the crystal lattice of the manufactured HEA. The ultimate material strength in testing for compression depends on production mode and varies within the interval from 652 to 1899 MPa. The HEA wear parameter amounts to 1.4∙10-4 mm3/N∙m, friction coefficient - 0.65. In testings for tension, the material failure occurred by the mechanism of intragrain cleavage. The formation of brittle cracks along boundaries and in grain boundary junctions, i.e. in sites containing the inclusions of second phases, is revealed. The HEA's irradiation by a pulsed electron beam with the energy density of 10-30 J/cm2 (pulse duration 200 μs, number of pulses 3) results in material homogenization, decreased crystal lattice microdistortions, and an increase in sizes of coherent scattering regions. High-velocity crystallization of the molten surface layer of HEA samples is accompanied by columnar structure formation having a submicro-nanocrystalline structure. | Results of tribological tests. | /home/shared/llm-extraction-pipeline/articles_all/10.1016.j.jmrt.2021.05.012/tables/Table 4.csv |  | [ { "original": "25", "standardized": "25", "confidence": "high" } ]
./10.1016.j.jmrt.2021.05.012 | HEA sample | Modification of high-entropy alloy AlCoCrFeNi by electron beam treatment | In this study, a high-entropy alloy (HEA) of Al-Co-Cr-Fe-Ni system was fabricated via wire-arc additive manufacturing technology (WAAM) in the atmosphere of pure Ar followed by high-intensity electron beam treatment. SEM, TEM, and X-ray diffraction methods were used to characterize the manufactured material's microstructure. The HEA has the following composition: Al (36.5 at. %), Ni (33.7 at. %), Fe (16.4 at. %), Cr (8,6 at. %) and Co (4.9 at. %). The obtained material without electron beam treatment has a polycrystalline structure with a grain size of 4-15 μm. Bulks of grains are enriched in Al and Ni, while grain boundaries contain Cr and Fe. Co is quasi-uniformly distributed in the crystal lattice of the manufactured HEA. The ultimate material strength in testing for compression depends on production mode and varies within the interval from 652 to 1899 MPa. The HEA wear parameter amounts to 1.4∙10-4 mm3/N∙m, friction coefficient - 0.65. In testings for tension, the material failure occurred by the mechanism of intragrain cleavage. The formation of brittle cracks along boundaries and in grain boundary junctions, i.e. in sites containing the inclusions of second phases, is revealed. The HEA's irradiation by a pulsed electron beam with the energy density of 10-30 J/cm2 (pulse duration 200 μs, number of pulses 3) results in material homogenization, decreased crystal lattice microdistortions, and an increase in sizes of coherent scattering regions. High-velocity crystallization of the molten surface layer of HEA samples is accompanied by columnar structure formation having a submicro-nanocrystalline structure. | In this study, a high-entropy alloy (HEA) of Al-Co-Cr-Fe-Ni system was fabricated via wire-arc additive manufacturing technology (WAAM) in the atmosphere of pure Ar followed by high-intensity electron beam treatment. SEM, TEM, and X-ray diffraction methods were used to characterize the manufactured material's microstructure. The HEA has the following composition: Al (36.5 at. %), Ni (33.7 at. %), Fe (16.4 at. %), Cr (8,6 at. %) and Co (4.9 at. %). The obtained material without electron beam treatment has a polycrystalline structure with a grain size of 4-15 μm. Bulks of grains are enriched in Al and Ni, while grain boundaries contain Cr and Fe. Co is quasi-uniformly distributed in the crystal lattice of the manufactured HEA. The ultimate material strength in testing for compression depends on production mode and varies within the interval from 652 to 1899 MPa. The HEA wear parameter amounts to 1.4∙10-4 mm3/N∙m, friction coefficient - 0.65. In testings for tension, the material failure occurred by the mechanism of intragrain cleavage. The formation of brittle cracks along boundaries and in grain boundary junctions, i.e. in sites containing the inclusions of second phases, is revealed. The HEA's irradiation by a pulsed electron beam with the energy density of 10-30 J/cm2 (pulse duration 200 μs, number of pulses 3) results in material homogenization, decreased crystal lattice microdistortions, and an increase in sizes of coherent scattering regions. High-velocity crystallization of the molten surface layer of HEA samples is accompanied by columnar structure formation having a submicro-nanocrystalline structure. | Mechanical properties of HEA sample before and after electron beam processing revealed in uniaxial compression tests. | /home/shared/llm-extraction-pipeline/articles_all/10.1016.j.jmrt.2021.05.012/tables/Table 6.csv |  | [ { "original": "HEA sample", "standardized": "Al36.5Ni33.7Fe16.4Cr8.6Co4.9", "confidence": "high" } ]
./10.1016.j.jmrt.2021.08.046 | HEA0.40 | A comparison of the microstructures and hardness values of non-equiatomic (FeNiCo)-(AlCrSiTi) high entropy alloys having thermal histories related to laser direct metal deposition or vacuum remelting | Non-equiatomic (FeNiCo)-(AlCrSiTi) HEA powders were prepared by mixing pure Fe, Ni, Co, Al, Cr and Ti powders (all with purities no less than 99.5 wt%) with ferrosilicon powder (77 wt% Si). The particles in these powders had diameters ranging from 50 to 100 μm. The powders were thoroughly mixed by ball milling under argon for 120 min at 250 r/min then held in a vacuum drying box at 80 °C for 120 min. Table 1 provides the nominal compositions and corresponding mixing entropies for the HEAs used in this work. It can be seen that simultaneously increasing the proportion of multiple component elements (as in the case of HEA0.40) more effectively increased the mixing entropy of these materials compared with increasing the proportion of only one component (as in the case of the HEA∗). The HEAs were manufactured using the laser processing system shown inFig. 1. This apparatus comprised a semiconductor laser device with a maximum output power of 2500 W (LDM-2500-60, Laserline), a three-axis numerical control machine controlling the laser scanning path and a powder coaxial nozzle feed system with a gas shielding device. The substrate comprised 316 L stainless steel and had dimensions of 120 × 80 × 10 mm. The substrate was preheated to 350 °C before laser deposition to reduce thermal stress. The key LDMD process parameters included a laser power of 1100 W, scanning speed of 360 mm/min, laser spot diameter of 2 ± 0.1 mm and overlap ratio of 50%. | Compared with conventional casting process, laser direct metal deposition (LDMD) can effectively reduce component segregation in non-equiatomic high entropy alloys (HEAs). However, the non-equilibrium thermal history imparted by this method has a significant effect on the microstructure and mechanical properties of the HEA. The present work prepared non-equiatomic (FeNiCo)-(AlCrSiTi) HEAs using the LDMD process, after which some samples were subjected to a subsequent vacuum remelting (VRM) treatment. The variations in phase composition, microstructure and hardness between the HEAs processed using the LDMD or VRM methods were investigated. Differences in phase composition increased with increases in the proportion of the Al, Cr, Si and Ti components. Compared with the HEA samples processed using the VRM method, the LDMD specimens possessed much finer and simpler microstructures mainly comprising solid solution phases. At relatively high concentrations of the Al, Cr, Si and Ti components (32 at% and 40 at% in total), the HEAs processed under LDMD conditions had similar grain morphologies, intermetallic phases and microhardness values, while the VRM specimens presented completely different microstructures and properties. | Nominal compositions (at%) and corresponding mixing entropies of the non-equiatomic (FeNiCo)-(AlCrSiTi) HEAs. | /home/shared/llm-extraction-pipeline/articles_all/10.1016.j.jmrt.2021.08.046/tables/Table 1.csv | {'NA': 'Note: The HEA* specimen was not prepared in the present work but is included for the purpose of comparison. R is the molar gas constant, 8.314 J/(mol*K).'} | [ { "original": "HEA0.40", "standardized": "HEA0.40", "confidence": "low" } ]
./10.1016.j.jmrt.2021.08.046 | HEA0.24 ¦ HEA0.32 | A comparison of the microstructures and hardness values of non-equiatomic (FeNiCo)-(AlCrSiTi) high entropy alloys having thermal histories related to laser direct metal deposition or vacuum remelting | The XRD patterns presented inFig. 2a indicate that the non-equiatomic (FeNiCo)-(AlCrSiTi) HEAs (HEA0.24, HEA0.32and HEA0.40, as listed in Table 1 ) were composed of a solid solution phase (either face-centered cubic (FCC) or body-centered cubic (BCC)) and a Ni16Ti6Si7phase (i.e., a G phase [27]). However, those samples having the same Al, Cr, Si and Ti components and the VRM thermal history contained much higher proportions of the G phase compared with the HEAs processed using the LDMD method.Fig. 2b provides the volume fractions of the phases present in the HEAs. The volume fractions of the FCC phases in the HEA0.24samples equaled or exceeded 80% for both thermal histories, while the volume fraction of the G phase in the VRM sample was approximately five times that in the LDMD specimen. In the case of the VRM HEA0.32specimen, the dominant phases were the FCC phase (72.4 vol%) and G phase (22.4 vol%), with only a trace of the BCC phase (5.2 vol%). In contrast, the LDMD sample comprised mainly BCC (65.5 vol%) and FCC phases (29.3 vol%) with a lesser amount of the G phase (5.2 vol%). The HEA0.40specimen treated using the VRM process comprised a G phase (48.8 vol%) and BCC phase (45.7 vol%). However, the LDMD HEA0.40sample was composed primarily of the BCC phase (84.5 vol%) with the G phase present at only 11.1 vol%. As shown inFig. 2c, the lattice constants of the FCC phase in the HEA0.24and HEA0.32specimens processed using the LDMD treatment were slightly higher than those of the VRM samples. Similarly, the BCC phase in the LDMD HEA0.40sample possessed a larger lattice constant. According to Zhou et al. [28], an increased lattice constant is closely related to an increase in the proportion of solid solutions of the alloying component elements, which leads to a lattice dilation. | Compared with conventional casting process, laser direct metal deposition (LDMD) can effectively reduce component segregation in non-equiatomic high entropy alloys (HEAs). However, the non-equilibrium thermal history imparted by this method has a significant effect on the microstructure and mechanical properties of the HEA. The present work prepared non-equiatomic (FeNiCo)-(AlCrSiTi) HEAs using the LDMD process, after which some samples were subjected to a subsequent vacuum remelting (VRM) treatment. The variations in phase composition, microstructure and hardness between the HEAs processed using the LDMD or VRM methods were investigated. Differences in phase composition increased with increases in the proportion of the Al, Cr, Si and Ti components. Compared with the HEA samples processed using the VRM method, the LDMD specimens possessed much finer and simpler microstructures mainly comprising solid solution phases. At relatively high concentrations of the Al, Cr, Si and Ti components (32 at% and 40 at% in total), the HEAs processed under LDMD conditions had similar grain morphologies, intermetallic phases and microhardness values, while the VRM specimens presented completely different microstructures and properties. | Nominal compositions (at%) and corresponding mixing entropies of the non-equiatomic (FeNiCo)-(AlCrSiTi) HEAs. | /home/shared/llm-extraction-pipeline/articles_all/10.1016.j.jmrt.2021.08.046/tables/Table 1.csv | {'NA': 'Note: The HEA* specimen was not prepared in the present work but is included for the purpose of comparison. R is the molar gas constant, 8.314 J/(mol*K).'} | [ { "original": "HEA0.24", "standardized": "HEA0.24", "confidence": "Low" }, { "original": "HEA0.32", "standardized": "HEA0.32", "confidence": "Low" } ]
./10.1016.j.jmrt.2021.08.046 | LDMD | A comparison of the microstructures and hardness values of non-equiatomic (FeNiCo)-(AlCrSiTi) high entropy alloys having thermal histories related to laser direct metal deposition or vacuum remelting | Compared with conventional casting process, laser direct metal deposition (LDMD) can effectively reduce component segregation in non-equiatomic high entropy alloys (HEAs). However, the non-equilibrium thermal history imparted by this method has a significant effect on the microstructure and mechanical properties of the HEA. The present work prepared non-equiatomic (FeNiCo)-(AlCrSiTi) HEAs using the LDMD process, after which some samples were subjected to a subsequent vacuum remelting (VRM) treatment. The variations in phase composition, microstructure and hardness between the HEAs processed using the LDMD or VRM methods were investigated. Differences in phase composition increased with increases in the proportion of the Al, Cr, Si and Ti components. Compared with the HEA samples processed using the VRM method, the LDMD specimens possessed much finer and simpler microstructures mainly comprising solid solution phases. At relatively high concentrations of the Al, Cr, Si and Ti components (32 at% and 40 at% in total), the HEAs processed under LDMD conditions had similar grain morphologies, intermetallic phases and microhardness values, while the VRM specimens presented completely different microstructures and properties. | Compared with conventional casting process, laser direct metal deposition (LDMD) can effectively reduce component segregation in non-equiatomic high entropy alloys (HEAs). However, the non-equilibrium thermal history imparted by this method has a significant effect on the microstructure and mechanical properties of the HEA. The present work prepared non-equiatomic (FeNiCo)-(AlCrSiTi) HEAs using the LDMD process, after which some samples were subjected to a subsequent vacuum remelting (VRM) treatment. The variations in phase composition, microstructure and hardness between the HEAs processed using the LDMD or VRM methods were investigated. Differences in phase composition increased with increases in the proportion of the Al, Cr, Si and Ti components. Compared with the HEA samples processed using the VRM method, the LDMD specimens possessed much finer and simpler microstructures mainly comprising solid solution phases. At relatively high concentrations of the Al, Cr, Si and Ti components (32 at% and 40 at% in total), the HEAs processed under LDMD conditions had similar grain morphologies, intermetallic phases and microhardness values, while the VRM specimens presented completely different microstructures and properties. | Chemical compositions of the different regions indicated in Fig. 3(a)-(f). | /home/shared/llm-extraction-pipeline/articles_all/10.1016.j.jmrt.2021.08.046/tables/Table 2.csv |  | [ { "original": "LDMD", "standardized": "FeNiCoAlCrSiTi", "confidence": "high" } ]
./10.1016.j.jmrt.2021.09.004 | FeCoCrNiMn multi-principal powders | Experimental investigation of butt welded Ti/steel bimetallic sheets by using multi-principal powders as a single filler metal | It is considered that the complete solid solution structures will be formed in the condition of δ ≤ 6.6, -15 kJ/mol≤ΔHmix≤5 kJ/mol, 12.5 J/(K·mol)≤ΔSmix≤17.5 J/(K·mol), Ω ≥ 1.1. The calculated thermodynamic parameters results of the FeCoCrNiMn multi-principal powders, primary phases (Fe58.25Ti27.32Co5.09Cr3.36Ni3.23Mn2.75), and eutectic phases (Fe70.80Ti8.03Co4.89Cr5.76Ni6.00Mn4.51) in the WZ are listed in Table 2 . For the FeCoCrNiMn multi-principal powders, all thermodynamic parameters can meet the conditions of forming high-entropy alloys, which is well consistent with previous studies [42]. However, although the composition of elements is more than five, the primary and eutectic phases display a low ΔSmixvalue of 9.52 and 8.88 J/(K·mol), respectively. The ΔSmixvalues are much lower than the requirement of high-entropy alloys. As a result, the IMCs are formed in the WZ. The low content of Co, Cr, Ni, Mn elements most likely dissolve in the hypoeutectic structures. It is confirmed by the EDS and XRD results in Table 1 andFig. 9. | Owing to the easy-to-crack in the weld zones (WZ) of titanium alloy/steel bimetallic sheets, sequentially layered-to-layered welding, by using various filler metals, is widely adopted to join the bimetallic sheets. In this study, multi-principal filler powders of FeCoCrNiMn, as only one type of filler metal, were used to join TA1/Q345 bimetallic sheets by laser deposition welding. Microstructure evolution, microhardness, and tensile properties in the joint of TA1/Q345 bimetallic sheets were studied. The results indicated that TA1/Q345 bimetallic sheets could be joined by using multi-principal filler metal when the groove root was opened in the Q345 base plate. Significant transition zones were found at the TA1/WZ and Q345/WZ interfaces. The structures of α-Fe, β-Ti, β-Ti + TiFe, and α-Fe + TiFe2 were formed in the transition zones. The solidified primary phases of TiFe2 and the eutectic structures of α-Fe + TiFe2 were observed in most regions of the WZ. Various intermetallic compounds (IMCs) of TiFe and TiFe2, as well as the snowflake-like structures of TiC, coexisted in the WZ near the flyer and base layers, which were significantly harmful to the formability of the WZ and caused a crack in the WZ. The markedly high hardness and low tensile strength were presented in the WZ. A sawtooth-like fracture line was observed. The fracture line was extended from the WZ/base metal (BM) interface to the WZ center, in which the minimum hardness (∼523 HV0.2) and many eutectic structures were presented. | Calculated physicochemical parameters of multicomponent alloys in WZ. | /home/shared/llm-extraction-pipeline/articles_all/10.1016.j.jmrt.2021.09.004/tables/Table 2.csv |  | [ { "original": "FeCoCrNiMn multi-principal powders", "standardized": "FeCoCrNiMn multi-principal powders", "confidence": "high" } ]
./10.1016.j.jmrt.2021.09.101 | 6061Al | Effect of stress concentration and deformation temperature on the tensile property and damage behavior of a B4Cp/Al composite | In the present work, the influence of stress concentration and deformation temperature on the mechanical behavior of boron carbide particles reinforced aluminum matrix (B4Cp/Al) composites fabricated by powder metallurgy was investigated via the tensile test and finite element simulation based on the real microstructure. The results demonstrate that a uniform particle distribution and a good interface bonding between the particles and matrix are found in the 5 wt% B4Cp/6061Al composite. When the deformation temperature decreases from 298 to 77 K, the tensile property and notch sensitivity ratio of the notched composite increases. Combined with the microstructure observation and stress/strain evolution, the fracture mechanism of the notched composite at 77 K was revealed. Specifically, there is a difference in stress and strain distributions induced by deformation temperature in the initial stage of deformation of the notched composite. The matrix damage tends to occur from the notch and propagate to the high strain regions near the particles. Furthermore, there is a high possibility of particle fracture or interface debonding in the notched composite due to the high matrix stress at 77 K. This work provides the experimental and theoretical basis for the application of particle-reinforced aluminum matrix composites with stress concentration under cryogenic environments. | In the present work, the influence of stress concentration and deformation temperature on the mechanical behavior of boron carbide particles reinforced aluminum matrix (B4Cp/Al) composites fabricated by powder metallurgy was investigated via the tensile test and finite element simulation based on the real microstructure. The results demonstrate that a uniform particle distribution and a good interface bonding between the particles and matrix are found in the 5 wt% B4Cp/6061Al composite. When the deformation temperature decreases from 298 to 77 K, the tensile property and notch sensitivity ratio of the notched composite increases. Combined with the microstructure observation and stress/strain evolution, the fracture mechanism of the notched composite at 77 K was revealed. Specifically, there is a difference in stress and strain distributions induced by deformation temperature in the initial stage of deformation of the notched composite. The matrix damage tends to occur from the notch and propagate to the high strain regions near the particles. Furthermore, there is a high possibility of particle fracture or interface debonding in the notched composite due to the high matrix stress at 77 K. This work provides the experimental and theoretical basis for the application of particle-reinforced aluminum matrix composites with stress concentration under cryogenic environments. | Material property parameters [23,25]. | /home/shared/llm-extraction-pipeline/articles_all/10.1016.j.jmrt.2021.09.101/tables/Table 1.csv |  | [ { "original": "6061Al", "standardized": "6061Al", "confidence": "High" } ]
./10.1016.j.jmrt.2021.10.080 | FeCr-(Mg-Mg2Ni) | Hierarchical heterostructured FeCr-(Mg-Mg2Ni) composite with 3D interconnected and lamellar structures synthesized by liquid metal dealloying | A plate of (Fe80Cr20)50Ni50precursor alloy was prepared using pure Fe (purity 99.99%), Cr (99.99%), and Ni (99.99%) under an argon (Ar) atmosphere by arc-melting followed by tilt casting. The initial thickness of 10 mm was reduced to 0.5 mm by cold rolling, and samples were cut into pieces for the LMD process. For the first step of the LMD, pure Mg (99.9%) was inductively melted in a carbon crucible at 700 °C for 13 min under a purified He atmosphere. From the first LMD step, a typical 3D interconnected HS material consisting of FeCr ligaments and Mg channels was produced. Then, the produced composite material was re-immersed into a Mg90Ni10melt for additional 3 min (Fig. 1b) to produce hierarchical heterostructured FeCr-(Mg-Mg2Ni) composite. | Liquid metal dealloying (LMD) has recently attracted significant attention. Because the LMD process enables the production of three-dimensional (3D) interconnected non-noble metallic materials. In addition, the metallic melt medium is useful for the development of heterostructure (HS) metal-metal composites. However, the solidified liquid metal phase (low melting point metals such as Mg, Bi, Sn, or Cu) has a much lower strength than the developed ligament phase (e.g., Fe, FeCr, Ti, etc.). In this study, the soft Mg phase was strengthened by adding alloying element of Ni. A eutectic composition of Mg-10 at.% Ni melt leads to the formation of fine eutectic structure of (Mg-Mg2Ni) within 3D interconnected morphology. This hierarchical heterostructured composite consisted of FeCr ligament and Mg-Mg2Ni lamellar, and a high yield strength of 280 MPa and a noticeable elongation (1.5%) were achieved. The complex 3D morphology of ligament and lamellar geometrically constraint each other, and it prevents the early fracture of brittle Mg-Mg2Ni lamellar phase. The alloy design for the LMD melt gives insights for hierarchical HS materials with outstanding mechanical properties for structural applications. | Chemical composition of as-dealloyed FeCr-(Mg-Mg2Ni) composite. | /home/shared/llm-extraction-pipeline/articles_all/10.1016.j.jmrt.2021.10.080/tables/Table 1.csv |  | [ { "original": "FeCr-(Mg-Mg2Ni)", "standardized": "FeCr-(Mg-Mg2Ni)", "confidence": "low" } ]
./10.1016.j.jmrt.2021.11.089 | Cantor alloy | Characteristics of dynamic softening during high temperature deformation of CoCrFeMnNi high-entropy alloy and its correlation with the evolving microstructure and micro-texture | High entropy alloys (HEAs) as hypothesized by Yeh et al. [1], are complex multi-principal elemental alloys, containing four or more principal alloying elements that form simple solid solutions. Murthy et al. [2] contemplates the novel concept of HEA design as the renaissance in metallurgy that created a worldwide drive for alloy design in a path-breaking manner in the history of metallurgical research. The initial design approach of HEAs was to attain a single-phase alloy through high configuration mixing entropy [1]. However, a review report by Miracle and Senkov [3] explains the emergence of new design concepts enabled facilitation of multicomponent alloy systems that have shown new paths of research to explore a wide range of astonishing properties achievable through proper alloy design. In addition, George et al. [4] reviewed a significant number of HEAs, and explained the enormous possibilities of compositional spaces to develop a combination of novel or advanced properties like high strength, improved fatigue resistance, high corrosion resistance, good damage tolerance etc. It is worth noting that these properties can change rapidly even with a small variation in the composition. The equiatomic, face centered cubic (FCC), single-phase solid solution, CoCrFeMnNi HEA was the first such example reported in 2004 and is termed as ‘Cantor alloy’ after its discoverer Prof. Brian Cantor [5]. Additionally, the Cantor alloy happens to be the most researched HEA, as the single-phase FCC based alloy is stable over a wide range of temperatures (∼800-1200 °C) [4]. Thus, it has attracted enormous attention as a model HEA in order to gain a better understanding of the properties realizable on FCC based HEAs. In addition, a study by Li et al. [6] on the irradiation properties of Cantor alloy has also shown excellent irradiation resistance, suitable for nuclear industry. | The characteristics of dynamic recrystallization (DRX) of a CoCrFeMnNi high-entropy alloy (HEA) was investigated via hot compression testing in the temperature range 950-1100 °C and at true strain rates of 10-2 and 10-1 s-1. The discontinuous DRX was found to be the dominant mechanism corroborating the microstructural evolution. The progress of the initiation of DRX was investigated in terms of critical strain/stress required using the Poliak-Jonas analytical criterion. Consequently, a new kinetic model based on Avrami-type function was established for the HEA to predict the DRX fractional recrystallization. It was revealed that the volume fraction of DRX grains increased with increasing strain. In the case of 10-2 s-1, steady-state flow was achieved after the completion of one DRX process cycle resulting in further straining, leading to the occurrence of dynamic restoration processes involving formation of substructures and generation and annihilation of dislocations inside the DRX grains which effectively increased the fraction of partially deformed DRX (substructured) grains. A good agreement between the proposed DRX kinetics model and microstructure observation results validated the accuracy of DRX kinetics model for CoCrFeMnNi HEA. The preferred orientation of the non-recrystallized grains was towards the formation of <101> fiber texture, whereas a random micro-texture is revealed in the recrystallized grains. | Experimental parameters corresponding to the occurrence of DRX in Cantor alloy and corresponding values of nc and k estimated at different test conditions. | /home/shared/llm-extraction-pipeline/articles_all/10.1016.j.jmrt.2021.11.089/tables/Table 1.csv |  | [ { "original": "Cantor alloy", "standardized": "CoCrFeMnNi", "confidence": "high" } ]
./10.1016.j.jmrt.2021.12.045 | FeCoNiCrMn-5MG | Fabrication of Fe-based metallic glass reinforced FeCoNiCrMn high-entropy alloy through additive manufacturing: mechanical property enhancement and corrosion resistance improvement | To investigate the phase composition of FeCoNiCrMn, HEA reinforced material (FeCoNiCrMn-5MG), and Fe-based metallic glass, XRD was performed, as shown inFig. 3(a). The results illustrate that the phase composition does not change after the addition of Fe-based metallic glass, the crystalline structure of all the specimens is only the face center cubic (FCC) phase. The results are consistent with the previously reported findings [33]. According to Boltzmann's hypothesis about the relationship between entropy and system complexity, the change of configurational entropy in the process of forming a solid solution with n elements of the same ratio can be calculated by the following equation [34]:(1)ΔSconf=-klnw=-Rln1n=Rlnnwherekis the Boltzmann's constant,wis the number of ways of mixing, andRis the gas constant. The high mixing entropy promotes the multi-principal solution more inclined to form a single solid solution with a simple structure [2]. Adding Fe-based metallic glass into the high-entropy alloy results in the increasing of the mixing entropy, and a single-phase FCC solid solution is formed in HEA reinforced material because of the high-entropy effect. | In recent years, high entropy alloys (HEA) receive extensive attention for their excellent mechanical performance. In this paper, the FeCoNiCrMn high-entropy alloy reinforced material is produced by laser powder bed fusion (LPBF). The excellent tensile performance can be achieved through many strengthening mechanisms, e.g., solution strengthening, dislocation strengthening, fine-grain refinement, and dispersion strengthening. The reinforced material with additive Fe-based metallic glass shows a yield strength of 675 MPa, 29.8% higher than FeCoNiCrMn (520 MPa), and an average hardness of 241.9 HV, 12.7% higher than FeCoNiCrMn (214.6 HV). Meanwhile, the plasticity of the reinforced material is maintained at a good level. In comparison with FeCoNiCrMn, the corrosion current density is reduced by 18.9%, and the corrosion resistance is significantly improved. The high strength and corrosion resistance are achieved by the addition of Fe-based metallic glass, which provides a feasible approach for the preparation of HEA with enhanced mechanical properties in the future. | The SEM-EDS result from the FeCoNiCrMn and FeCoNiCrMn-5MG specimens (wt.%). | /home/shared/llm-extraction-pipeline/articles_all/10.1016.j.jmrt.2021.12.045/tables/Table 2.csv |  | [ { "original": "FeCoNiCrMn-5MG", "standardized": "FeCoNiCrMn-5MG", "confidence": "High" } ]
./10.1016.j.jmrt.2021.12.050 | A10 ¦ A5 ¦ B10 | Effects of process parameters on microstructure and mechanical properties of Al0.5CoCrFeNi high entropy alloy thin sheets using pinless friction stir welding | Fig. 13 (a, d)shows the TMAZ of the A5 and B10 samples, respectively. As shown inFig. 13 (b, e), white-color precipitates are burgeoned and developed; the white-color precipitates inFig. 13 (b)are rich in Cr and contain W and C. These precipitates can be presumed as Cr-rich M23C6carbides [33]. According to Shaysultanov et al. [32], the greater volume fraction of carbides might be ascribed to the higher temperature achieved during FSW. As a result, in this research, the W and C particles generated by the stirring tool's wear formed Cr-rich M23C6carbides owing to heat production during FSW. These carbides were detected in a few TMAZs, while most of them were found in the SZ. The Pining effect of grain boundaries and accelerating the recrystallization via the PSN effect were two significant impacts of Cr-rich M23C6carbides, making the SZ grains much smaller. However, the white-color precipitates inFig. 13 (e)are rich in Cr and Al. These precipitates might be presumed as an Al-rich Co, Cr, Fe, Ni disordered BCC phase (Al14.6Co20.2Cr25.23Fe21.26Ni18.71(at. %)). The precipitates inFig. 13 (b, e)due to a higher concentration of Cr might be assumed as the σ phase. Nevertheless, as mentioned before in the theoretical analysis section, the σ phase appears at a high temperature with enough time due to this phase's sluggish formation behavior. Therefore, emerging the σ phase pales in comparison to those precipitates mentioned earlier.Fig. 14 (a, d)shows the HAZ of A10 and B10 samples, respectively. As shown inFig. 14 (a, d, g), in HAZs and BM, an ordered BCC secondary phase rich in Al and Ni emerges (the B2phase). As discussed before, the B2phase plays a significant role in the HAZ and BM. For instance, it can be supposed as a controlling factor of the grain sizes in HAZ. Therefore, the study of this phase's formation and chemical composition in the different regions is noteworthy. According to Lin and Tsai [52], the primary Al-Ni phase formation could be in a precipitate structure because of the high negative enthalpy between an Al-Ni elemental pair in the as-cast state. In contrast, at a heat-treatment state (at a high temperature), the Al-Ni phases coalesce into the non-uniform coarse Al-Ni phases.Fig. 14demonstrates that the Al-Ni phases in HAZ are coarser and sparser than those in BM. This behavior might justify the better tensile properties of BM than that of joints, which will be discussed in the following section. Being separated during liquid metal solidification and heat-treatment procedures is one of the features of eutectics and lower melting point elements such as Al. Such elemental segregation may have an impact on the material's oxidation and corrosion as well as its mechanical characteristics [50,53]. Therefore, it is crucial to understand the amount of each element in each region.Fig. 13 (c, f),Fig. 14 (c, f, h), and Table 4 compare the distribution of each element in specified regions. Region A and B are depleted in Al-Ni, rich in Cr. However, regions C, D, and E are rich in Al-Ni, depleted in Cr-Fe. Al-Ni in regions C, D, and E is varied, and region E in BM versus region C and D in HAZ enjoys more Al-Ni, indicating that the intensity of Al-Ni segregation is less after welding. This behavior can be attributed to the rapid heating and the cooling feature of FSW, leading to a shortage of diffusion in Al-Ni phase formation at fast solidification. | The present study investigates the effects of welding procedure parameters on microstructure and mechanical properties through pinless friction stir welding (PFSW) for thin sheets of the Al0.5CoCrFeNi high entropy alloy (HEA). Results demonstrate that the joints comprise four different regions, that is, stir zone (SZ), thermo-mechanically affected zone (TMAZ), heat affected zone (HAZ), and base metal (BM). The heat index (HI) is shown as an important factor affecting the microstructure and mechanical properties of the joints. It influences recrystallization, the development of second phases, and even the weld tool's wear. The HI correlates significantly with welding process parameters, affecting the Al-Ni phase volume fraction (the B2 precipitate). The optimum amount of HI almost occurs at the welding speeds of 10 mm min-1, producing a high degree of B2 precipitates and leading to fine grains in the HAZ. EDS analysis shows that the high level of Cr in the SZ and TMAZ is ascribed to the emerging Cr-rich M23C6 carbides. At the optimum welding conditions and three specific temperatures of 25, 300, 500 °C, the UTS and the ductility of the best joint reaches 423 MPa and 20%, 495 MPa and 21%, and 646 MPa and 21%, respectively, comparable to those of the base metal (605 MPa and 28%, 642 MPa and 19%, and 702 MPa and 30%, respectively). Even at high temperatures, the higher tensile strength might be ascribed to the formation of extremely thermally stable B2 precipitates, resulting in small grains. Hence, the pinless FSW of the Al0.5CoCrFeNi is appropriate for high-temperature applications. | Calculated HI and Welding parameters used in the study. | /home/shared/llm-extraction-pipeline/articles_all/10.1016.j.jmrt.2021.12.050/tables/Table 3.csv |  | [ { "original": "A10", "standardized": "Al0.5CoCrFeNi", "confidence": "high" }, { "original": "A5", "standardized": "Al0.5CoCrFeNi", "confidence": "high" }, { "original": "B10", "standardized": "Al0.5CoCrFeNi", "confidence": "high" } ]
./10.1016.j.jmrt.2021.12.050 | C15 ¦ B15 ¦ B5 ¦ A15 | Effects of process parameters on microstructure and mechanical properties of Al0.5CoCrFeNi high entropy alloy thin sheets using pinless friction stir welding | Figure 15demonstrates the microhardness test carried out along the cross-section of the welded joints and is marked inFig. 15 (a). There is a striking resemblance between all welded joints regarding the trend of hardness variation. In other words, SZ exhibited a comparatively high hardness in all samples due to the grain refinement as a result of dynamic recrystallization (caused by the FSW process) and PSN effect (induced by WC tool debris removal), but the HAZ showed the lowest hardness. Furthermore,Fig. 15(b) illustrates that microhardness profiles of the specimens with the welding speed of 10 mm min-1(A10, B10, and C10), 5 mm min-1(A5, B5, and C5), and 15 mm min-1(A15, B15, and C15) have the highest, mildest, and the lowest hardness, respectively. According to section3.4, the HAZs’ grain size is controlled by the HI and B2phase. The optimum HI occurs with welding speeds of 10 mm min-1( Table 3 ) and leads to the largest volume of the B2phase. Thus, it is shown that the corner-precipitated B2phases effectively pinned the GBs of the HAZ in samples with the welding speeds of 10 mm min-1. Therefore, the increase of the hardness is primarily correlated with the fine grains and identified by the Hall-PetchEsquation (3):(3)HV=HV0+Kd-1/2 | The present study investigates the effects of welding procedure parameters on microstructure and mechanical properties through pinless friction stir welding (PFSW) for thin sheets of the Al0.5CoCrFeNi high entropy alloy (HEA). Results demonstrate that the joints comprise four different regions, that is, stir zone (SZ), thermo-mechanically affected zone (TMAZ), heat affected zone (HAZ), and base metal (BM). The heat index (HI) is shown as an important factor affecting the microstructure and mechanical properties of the joints. It influences recrystallization, the development of second phases, and even the weld tool's wear. The HI correlates significantly with welding process parameters, affecting the Al-Ni phase volume fraction (the B2 precipitate). The optimum amount of HI almost occurs at the welding speeds of 10 mm min-1, producing a high degree of B2 precipitates and leading to fine grains in the HAZ. EDS analysis shows that the high level of Cr in the SZ and TMAZ is ascribed to the emerging Cr-rich M23C6 carbides. At the optimum welding conditions and three specific temperatures of 25, 300, 500 °C, the UTS and the ductility of the best joint reaches 423 MPa and 20%, 495 MPa and 21%, and 646 MPa and 21%, respectively, comparable to those of the base metal (605 MPa and 28%, 642 MPa and 19%, and 702 MPa and 30%, respectively). Even at high temperatures, the higher tensile strength might be ascribed to the formation of extremely thermally stable B2 precipitates, resulting in small grains. Hence, the pinless FSW of the Al0.5CoCrFeNi is appropriate for high-temperature applications. | Calculated HI and Welding parameters used in the study. | /home/shared/llm-extraction-pipeline/articles_all/10.1016.j.jmrt.2021.12.050/tables/Table 3.csv |  | [ { "original": "C15", "standardized": "C15", "confidence": "low" }, { "original": "B15", "standardized": "B15", "confidence": "low" }, { "original": "B5", "standardized": "B5", "confidence": "low" }, { "original": "A15", "standardized": "A15", "confidence": "low" } ]
./10.1016.j.jmrt.2021.12.050 | C10 | Effects of process parameters on microstructure and mechanical properties of Al0.5CoCrFeNi high entropy alloy thin sheets using pinless friction stir welding | SEM images of BM, SZ, TMAZ, and HAZ for the sample C10 (the rotation speed of 1700 rpm and the welding speed of 10 mm min-1) as well as related elemental distribution map for each element in the given joint are shown inFig. 11(a-d), respectively. EDS area mapping in BM (Fig. 11(a)) reveals that the grain boundaries (shown with the yellow arrow) are replete with Al-Ni, and grains are replete with Cr-Fe, depleted of Al-Ni. As for SZ (Fig. 11(b)), according to elemental distribution maps, the dendrites are rich in Al and Cr, depleted of Ni and Fe, as well as even distribution of Co. In contrast to some previous research [24,27] in which the elemental analysis in the fusion zone exhibited the dendrites were replete with Fe-Co and depleted of Al-Ni, in this study, those results did not occur in SZ. Rather, the depletion of Al-Ni and the richness of Cr-Fe happened in the TMAZ. Besides, the distribution of the W element is observed in the SZ, attributed to the debris removal from the WC tool. The elemental distribution mapping in the HAZ (Fig. 11(d)) is analogous to the BM. However, the elemental analysis shows that the concentration of Al and Ni elements in the HAZ's grains and grain boundaries is smaller than in the BM. | The present study investigates the effects of welding procedure parameters on microstructure and mechanical properties through pinless friction stir welding (PFSW) for thin sheets of the Al0.5CoCrFeNi high entropy alloy (HEA). Results demonstrate that the joints comprise four different regions, that is, stir zone (SZ), thermo-mechanically affected zone (TMAZ), heat affected zone (HAZ), and base metal (BM). The heat index (HI) is shown as an important factor affecting the microstructure and mechanical properties of the joints. It influences recrystallization, the development of second phases, and even the weld tool's wear. The HI correlates significantly with welding process parameters, affecting the Al-Ni phase volume fraction (the B2 precipitate). The optimum amount of HI almost occurs at the welding speeds of 10 mm min-1, producing a high degree of B2 precipitates and leading to fine grains in the HAZ. EDS analysis shows that the high level of Cr in the SZ and TMAZ is ascribed to the emerging Cr-rich M23C6 carbides. At the optimum welding conditions and three specific temperatures of 25, 300, 500 °C, the UTS and the ductility of the best joint reaches 423 MPa and 20%, 495 MPa and 21%, and 646 MPa and 21%, respectively, comparable to those of the base metal (605 MPa and 28%, 642 MPa and 19%, and 702 MPa and 30%, respectively). Even at high temperatures, the higher tensile strength might be ascribed to the formation of extremely thermally stable B2 precipitates, resulting in small grains. Hence, the pinless FSW of the Al0.5CoCrFeNi is appropriate for high-temperature applications. | Calculated HI and Welding parameters used in the study. | /home/shared/llm-extraction-pipeline/articles_all/10.1016.j.jmrt.2021.12.050/tables/Table 3.csv |  | [ { "original": "C10", "standardized": "C10", "confidence": "high" } ]
./10.1016.j.jmrt.2021.12.050 | C5 | Effects of process parameters on microstructure and mechanical properties of Al0.5CoCrFeNi high entropy alloy thin sheets using pinless friction stir welding | The cross-section of sample C5 (the rotation speed of 1700 rpm and the welding speed of 5 mm/min) is indicated inFig. 7(a). The joint demonstrated four different regions, that is, stir zone (SZ), thermo-mechanically affected zone (TMAZ), heat affected zone (HAZ), and base metal (BM). Different zones, marked inFig. 7(a) and (b), are shown inFig. 7(c-f). As mentioned before, there are no cracks and voids in welds. However, at the bottom of some joints, a kissing bond appears since the heat input as well as the material flow is lacking and insufficient. The microstructure in SZ inFig. 7(c) was completely different from that in the other zones, especially in terms of size and shape. The SZ grains decreased significantly in size (∼1 μm) because the dynamic recrystallization occurred during FSW, resulting in a following trivial post-weld heat treatment [34]. In addition to the dynamic recrystallization, the formation of the white band (WB) (inFig. 7(b)), which are reported in some previous studies [31-34], causes much more reduction in the grain size of the SZ and produces fine equiaxed grains. The wearing of the welding tool might be the reason for the formation of the WB. During the FSW process, heat arising due to friction and extreme pressure cause debris removal from the WC tool. There is a little debris in SZ and TAMZ since applying a pinless tool causes no breaking pin in those zones, and rather than so much debris removal, a thin continuous layer of WC has formed above the SZ. Although it might be presumed alloying of WC, it produces smaller grains, improving mechanical properties by acting as favorite nucleation sites for dynamic recrystallization, called particle-stimulated nucleation (PSN) effect [33,34]. The size and form of the grains in the TMAZ varied considerably (Fig. 7(d)). Some grains were unevenly elongated as a result of plastic deformations and temperature cycles, whilst others were grains with an equiaxed structure that were smaller than those found in the BM, indicating partial recrystallization. However, the overall size of grains in TMAZ is similar to those in BM (i.e., ∼ 5.3 μm vs. ∼ 4.3 μm respectively). A higher thermal cycling induced reduction in the dark interdendritic region (the B2phase) of the HAZ (Fig. 7 (e)) compared with other regions, resulting in coarser grains (∼10.8 μm) in this region. This B2phase, called the hardening element (Al-Ni rich BCC phase) [24], affects the HAZ grain size. In the following section, the effect of heat input, which is varied by changing the welding process parameters, on the volume fraction of B2phase and consequently on the size of grains, is discussed. | The present study investigates the effects of welding procedure parameters on microstructure and mechanical properties through pinless friction stir welding (PFSW) for thin sheets of the Al0.5CoCrFeNi high entropy alloy (HEA). Results demonstrate that the joints comprise four different regions, that is, stir zone (SZ), thermo-mechanically affected zone (TMAZ), heat affected zone (HAZ), and base metal (BM). The heat index (HI) is shown as an important factor affecting the microstructure and mechanical properties of the joints. It influences recrystallization, the development of second phases, and even the weld tool's wear. The HI correlates significantly with welding process parameters, affecting the Al-Ni phase volume fraction (the B2 precipitate). The optimum amount of HI almost occurs at the welding speeds of 10 mm min-1, producing a high degree of B2 precipitates and leading to fine grains in the HAZ. EDS analysis shows that the high level of Cr in the SZ and TMAZ is ascribed to the emerging Cr-rich M23C6 carbides. At the optimum welding conditions and three specific temperatures of 25, 300, 500 °C, the UTS and the ductility of the best joint reaches 423 MPa and 20%, 495 MPa and 21%, and 646 MPa and 21%, respectively, comparable to those of the base metal (605 MPa and 28%, 642 MPa and 19%, and 702 MPa and 30%, respectively). Even at high temperatures, the higher tensile strength might be ascribed to the formation of extremely thermally stable B2 precipitates, resulting in small grains. Hence, the pinless FSW of the Al0.5CoCrFeNi is appropriate for high-temperature applications. | Calculated HI and Welding parameters used in the study. | /home/shared/llm-extraction-pipeline/articles_all/10.1016.j.jmrt.2021.12.050/tables/Table 3.csv |  | [ { "original": "C5", "standardized": "C5", "confidence": "medium" } ]
./10.1016.j.jmrt.2021.12.087 | Ce-containing Fe-Cr-Ni MEA | Enhanced high-temperature oxidation resistance of low-cost Fe-Cr-Ni medium entropy alloy by Ce-adulterated | Medium-entropy alloys (MEAs) and high-entropy alloys (HEAs) are good candidates for high-temperature applications, taking advantage of their exceptional thermal stability. However, most of them contain high-priced Co elements, which limited further promotion and application. Therefore, it is imperative to elaborate HEAs/MEAs with superb oxidation resistance and relatively low cost. An economically Fe-Cr-Ni MEA, which exhibits an outstanding high-temperature oxidation resistance, was developed by Ce-adulterated. The Ce-containing Fe-Cr-Ni MEA possessed a lower oxidation rate and a higher oxidative activation energy (461.4 kJ mol-1, 14% increment compared with the reference MEA). The splendid high-temperature oxidation resistance primarily benefited from the protective oxide scales formed on the surface of MEA, which were denser, slow-growing, and well adherently. This research sheds light on exploiting low-cost MEAs with excellent resistance to oxidation for high-temperature applications. | Medium-entropy alloys (MEAs) and high-entropy alloys (HEAs) are good candidates for high-temperature applications, taking advantage of their exceptional thermal stability. However, most of them contain high-priced Co elements, which limited further promotion and application. Therefore, it is imperative to elaborate HEAs/MEAs with superb oxidation resistance and relatively low cost. An economically Fe-Cr-Ni MEA, which exhibits an outstanding high-temperature oxidation resistance, was developed by Ce-adulterated. The Ce-containing Fe-Cr-Ni MEA possessed a lower oxidation rate and a higher oxidative activation energy (461.4 kJ mol-1, 14% increment compared with the reference MEA). The splendid high-temperature oxidation resistance primarily benefited from the protective oxide scales formed on the surface of MEA, which were denser, slow-growing, and well adherently. This research sheds light on exploiting low-cost MEAs with excellent resistance to oxidation for high-temperature applications. | Oxidation rate constants and R-squared of Fe-Cr-Ni MEA at different temperature. | /home/shared/llm-extraction-pipeline/articles_all/10.1016.j.jmrt.2021.12.087/tables/Table 2.csv |  | [ { "original": "Ce-containing Fe-Cr-Ni MEA", "standardized": "Ce-containing Fe-Cr-Ni MEA", "confidence": "low" } ]
./10.1016.j.jmrt.2021.12.087 | Ce-free Fe-Cr-Ni MEA | Enhanced high-temperature oxidation resistance of low-cost Fe-Cr-Ni medium entropy alloy by Ce-adulterated | The SEM micrographs of the two Fe-Cr-Ni medium entropy alloys are shown inFig. 2. Angular inclusions formed during smelting in Ce-free Fe-Cr-Ni MEA, while rare earth oxides with core-shell structure are dispersed in Ce-containing Fe-Cr-Ni MEA. | Medium-entropy alloys (MEAs) and high-entropy alloys (HEAs) are good candidates for high-temperature applications, taking advantage of their exceptional thermal stability. However, most of them contain high-priced Co elements, which limited further promotion and application. Therefore, it is imperative to elaborate HEAs/MEAs with superb oxidation resistance and relatively low cost. An economically Fe-Cr-Ni MEA, which exhibits an outstanding high-temperature oxidation resistance, was developed by Ce-adulterated. The Ce-containing Fe-Cr-Ni MEA possessed a lower oxidation rate and a higher oxidative activation energy (461.4 kJ mol-1, 14% increment compared with the reference MEA). The splendid high-temperature oxidation resistance primarily benefited from the protective oxide scales formed on the surface of MEA, which were denser, slow-growing, and well adherently. This research sheds light on exploiting low-cost MEAs with excellent resistance to oxidation for high-temperature applications. | Oxidation rate constants and R-squared of Fe-Cr-Ni MEA at different temperature. | /home/shared/llm-extraction-pipeline/articles_all/10.1016.j.jmrt.2021.12.087/tables/Table 2.csv |  | [ { "original": "Ce-free Fe-Cr-Ni MEA", "standardized": "Ce-free Fe-Cr-Ni MEA", "confidence": "Low" } ]
./10.1016.j.jmrt.2022.01.012 | DP980 steel | Determination of damage model parameters using nano- and bulk-scale digital image correlation and the finite element method | A 14-nm-thick Ag film was deposited in the normal direction (ND) plane of the tensile specimens at a base pressure of the order of 10-6Torr using a radio frequency (RF) sputtering system to observe the local strain at nano-scale. The specimens were subsequently annealed for 5 min at 300°Cunder Ar atmosphere using a rapid thermal annealing system. White paint was sprayed on the entire surface of the notched tensile specimen to create backgrounds, and black speckles were then applied on the surfaces to ensure macro-scale pattern formation. Tensile test was performed with macro-speckled DP980 steel at room temperature at a strain rate of1×10-3s-1using a universal testing machine (Instron 1361, Instron Corp., USA) and DIC equipment (ARAMIS 5M, GOM Optical Tech., Germany). Nano-speckled tensile test was alternated with FE-SEM analysis on the same location of the specimen. The local strain distributions were computed based on the displacements of the speckles in a series of SEM images using GOM Correlate 2018 software (GOM v2.0.1, GOM Optical Tech., Germany). Bulk-scale DIC with macro-speckled specimens were analyzed in a 3-dimensional stereoscopic DIC system using two cameras, and SEM-based micro-DIC with the nano-speckled tensile test was investigated using a 2-dimensional DIC system. In both cases, the facet size was set to 30×30 pixels, and the point distance was 25 pixels [20]. The tensile test result of the notch-free sample was also obtained and compared with numerical results. The damage mechanism was analyzed using fractography to confirm the fracture that occurred at the ferrite/martensite interfaces. | In this study, the nano-to bulk-scale fracture behaviors of a dual phase (DP) steel were investigated by combining a micro-digital-image-correlation (micro-DIC) technique and the finite element method (FEM). The emergence of surface cracks and nano-to bulk-scale strain distributions during plastic deformations were investigated using micro-DIC and macro-DIC techniques. FEM simulations were conducted to calculate the stress state of the damaged regions that could not be directly obtained from experiments. By combining nano- and bulk-scale observations, fracture strain and stress triaxiality of both scales were determined into model parameters for predicting the material damage behavior. The accuracy of the present damage model parameters was confirmed by comparing the load-displacement curves obtained from experimental result and proposed method. This new strategy of combining micro-scale deformation behavior and bulk-scale damage analysis facilitates defining damage model parameters through observing a wide range of regions with only one or two specimens, which is opposed to the conventional method that requires bulk-scale observations in multiple loading condition. | Constitutive parameters of Eqs. (2-8) for the investigated DP980 steel. | /home/shared/llm-extraction-pipeline/articles_all/10.1016.j.jmrt.2022.01.012/tables/Table 1.csv |  | [ { "original": "DP980 steel", "standardized": "DP980 steel", "confidence": "High" } ]
./10.1016.j.jmrt.2022.01.012 | DP980 | Determination of damage model parameters using nano- and bulk-scale digital image correlation and the finite element method | A cold-rolled DP steel sheet with a strength grade of 980 MPa (DP980) and thickness of 1.2 mm was selected for the experiment. To observe the damage evolution behavior on the surface, a dog-bone-shaped tensile specimens with round notches (root radius = 0.5 mm) were cut from the steel plate. The geometry of the tensile specimens is shown inFig. 1. To eliminate surface defects and decrease the surface roughness, specimens were mechanically polished using 600, 800, 1200 grit papers; then finely polished using 3μm, 1μm, and 0.25μmdiamond powders for 10 min each and using colloidal silica suspension for 1 h. Next, the samples were etched using 4% Nital solution to distinguish ferrite and martensite phases. | In this study, the nano-to bulk-scale fracture behaviors of a dual phase (DP) steel were investigated by combining a micro-digital-image-correlation (micro-DIC) technique and the finite element method (FEM). The emergence of surface cracks and nano-to bulk-scale strain distributions during plastic deformations were investigated using micro-DIC and macro-DIC techniques. FEM simulations were conducted to calculate the stress state of the damaged regions that could not be directly obtained from experiments. By combining nano- and bulk-scale observations, fracture strain and stress triaxiality of both scales were determined into model parameters for predicting the material damage behavior. The accuracy of the present damage model parameters was confirmed by comparing the load-displacement curves obtained from experimental result and proposed method. This new strategy of combining micro-scale deformation behavior and bulk-scale damage analysis facilitates defining damage model parameters through observing a wide range of regions with only one or two specimens, which is opposed to the conventional method that requires bulk-scale observations in multiple loading condition. | Mechanical properties of the notched DP980 steel. | /home/shared/llm-extraction-pipeline/articles_all/10.1016.j.jmrt.2022.01.012/tables/Table 2.csv |  | [ { "original": "DP980", "standardized": "DP980", "confidence": "high" } ]
./10.1016.j.jmrt.2022.01.012 | Bulk-scale | Determination of damage model parameters using nano- and bulk-scale digital image correlation and the finite element method | In this study, a multi-scale analysis was performed to prove that the damage behavior is the same regardless of the scale by combining the micro-and bulk-scale damage evolution using experimental investigations and FEM simulations. For multi-scale analysis, both nano-to bulk-scale crack and their fracture strain were analyzed using the DIC technique. Micro-crack was investigated at the phase interface of the DP steel surface, and fracture strain was estimated using the local strain distribution on the SEM scale during tensile testing using the micro-DIC technique. Bulk-scale crack was observed by notched tensile testing with the macro-DIC technique. Stress states of the damaged region from nano-to bulk-scale were obtained from FEM simulations using the experimentally observed microstructural phase distribution and specimen geometry corresponding to the experiments. It has been applied as a single numerical parametric model to couple these nano-to bulk-scale fracture behaviors considering material failure. This new approach was validated by comparing the predicted load-displacement responses of uniaxial tensile test with experimental result. | In this study, the nano-to bulk-scale fracture behaviors of a dual phase (DP) steel were investigated by combining a micro-digital-image-correlation (micro-DIC) technique and the finite element method (FEM). The emergence of surface cracks and nano-to bulk-scale strain distributions during plastic deformations were investigated using micro-DIC and macro-DIC techniques. FEM simulations were conducted to calculate the stress state of the damaged regions that could not be directly obtained from experiments. By combining nano- and bulk-scale observations, fracture strain and stress triaxiality of both scales were determined into model parameters for predicting the material damage behavior. The accuracy of the present damage model parameters was confirmed by comparing the load-displacement curves obtained from experimental result and proposed method. This new strategy of combining micro-scale deformation behavior and bulk-scale damage analysis facilitates defining damage model parameters through observing a wide range of regions with only one or two specimens, which is opposed to the conventional method that requires bulk-scale observations in multiple loading condition. | Estimated damage model parameters from the combined experimental and numerical method. | /home/shared/llm-extraction-pipeline/articles_all/10.1016.j.jmrt.2022.01.012/tables/Table 3.csv |  | [ { "original": "Bulk-scale", "standardized": "Bulk-scale", "confidence": "High" } ]
./10.1016.j.jmrt.2022.01.055 | Fe-Ni ¦ Cr-Fe | Microstructure evolution and mechanical properties of AlCrFe2Ni2(MoNb)x high entropy alloys | To compromise the strength, plasticity, and castability, Lu et al. [8] first proposed a novel HEAs, eutectic high entropy alloys (EHEAs). AlCoCrFeNi2.1EHEA with excellent properties at room temperature and high temperature was designed. The fracture strength of AlCoCrFeNi2.1alloy can reach to 1.2 GPa, and the fracture strain was 22.8%. Subsequently, Al-Co-Cr-Fe-Ni system alloys have received extensive attention. AlCoCrFeNiTix[9], AlCoCrFeNiMox[10], AlCoCrFeNiCx[7], AlCoCrFeNiSix[11] alloys have been investigated one after another. Although the above EHEAs exhibit outstanding mechanical properties, most alloys contain the costly Co element, which greatly limits their industrial application. Furthermore, it is found that some HEAs without Co element can also have excellent properties through adding other alloying elements [12]. As a result, exploring Co-free EHEAs with excellent properties and low cost is of great significance. On the basis of this design concept, four-component AlCrFeNi2[13], Al0.9CrFeNi [14], AlCrFe2Ni2[12] and Al1.3CrFeNi [15] alloys were designed. | The AlCrFe2Ni2(MoNb)x multiphase high entropy alloys were designed, prepared and characterized. The synergistic effect of Mo and Nb alloying on microstructures and mechanical properties of AlCrFe2Ni2-based high entropy alloy were investigated. By synergistic alloying with Mo and Nb, the volume fraction of the BCC phase increased, and a novel Laves phase with hexagonal close-packed(HCP) structure was formed. With the increase of Mo and Nb content, the alloys dramatically transformed from equiaxed grain with multiple phases to dendrites with the spinodal decomposition structure of the A2 phase and B2 phase, as well as inter-dendrites with the eutectic structure of the FCC phase and Laves phase. Furthermore, the solidification behavior of the alloys varied considerably as the increase of Mo and Nb content. The coexisting solidification microstructure of the eutectic structure and spinodal decomposition structure in the AlCrFe2Ni2(MoNb)0.3, AlCrFe2Ni2(MoNb)0.5 and AlCrFe2Ni2(MoNb)0.7 alloys have hardly been observed in other HEAs. The increase of Mo and Nb elements tends to segregate in the front of the liquid-solid interface, which hinders the growth of the FCC phase and leads to the formation of fine rod-like morphology. The synergistic effect of the fine grain strengthening and the solid solution strengthening resulted in high yield strength and fracture strength of 878 MPa and 2830 MPa, maintaining high plastic strain of 43.7%. Further increasing the content of Mo and Nb would lead to the increase of brittle Laves phase, with the second phase strengthening becoming the dominant strengthening mechanism, resulting in an increase in yield strength to 1549 MPa and a decrease in plastic strain to 8.6%. The investigation results would provide a guide for strengthening the macroscopic mechanical properties of eutectic high entropy alloys through synergistic alloying effect. | Chemical mixing enthalpies of the atomic pairs among the alloying elements (unit: kJ/mol). | /home/shared/llm-extraction-pipeline/articles_all/10.1016.j.jmrt.2022.01.055/tables/Table 2.csv |  | [ { "original": "Fe-Ni", "standardized": "Fe-Ni", "confidence": "high" }, { "original": "Cr-Fe", "standardized": "Cr-Fe", "confidence": "high" } ]
./10.1016.j.jmrt.2022.03.022 | P2 ¦ P3 ¦ P1 | Effect of CoCrFeNiMn high entropy alloy interlayer on microstructure and mechanical properties of laser-welded NiTi/304 SS joint | The results of EDS point analysis show that after HEA element enters into the weld metal, it loses its original element composition, which makes the content of Ti element in the weld metal (P1 and P6) decrease obviously. In the NiTi side interface area, the content of Ti element decreases and the content of Fe element increases, and there is a certain proportion of Co, Cr and Mn elements (P2 and P7, P3 and P8). Near the side of the base metal, there is a small amount of diffusion of Co, Cr and other elements (P9). Combined with the XRD pattern (Fig. 6), it is found that the addition of HEA element has a significant effect on the intensity of the diffraction peak and the type of phase. When the HEA interlayer is not added, the NiTi side is mainly composed of FeTi, B2 and FeNi3phase. With the addition of HEA interlayer, the NiTi side is mainly composed of FeTi, B2 and (Fe,Ni) solid solution phase, the kinds of FeTi and FeNi3IMCs decreased, and the kinds of (Fe,Ni) solid solution increased. This may be due to the fact that after adding the HEA interlayer, the configurational entropies of the weld metal would be high enough to overcome the enthalpies of formation of intermetallic phases, resulting in stable solid (Fe,Ni) solutions [27]. | In order to suppress the formation of Fe-Ti IMCs in NiTi SMA/304 SS laser-welded joint and improve the properties of the joint. In this study, NiTi SMA/304 SS dissimilar alloys joints with and without CoCrFeNiMn high entropy alloy interlayer were obtained by micro laser welding process. The effect of CoCrFeNiMn high entropy alloy interlayer on the microstructure and properties of NiTi SMA/304 SS laser-welded joint was investigated systematically. Results showed that the addition of HEA interlayer significantly reduced the formation of the brittle intermetallic compounds (IMCs) such as FeTi phase. The addition of high entropy alloy interlayer promotes the formation of (Fe,Ni) solid solution phase, therefor, the joint with HEA interlayer is composed of (Fe,Ni) solid solution and small amount of FeTi IMCs and B2 phase. On the other hand, the average microhardness of weld metal was decreased from 732 HV to 221 HV by adding the HEA interlayer. The addition of HEA interlayer significantly improves the tensile shear properties of the joint, and the tensile shear load of the joint can reached 175 N, which is 6 times higher than that of the joint without HEA interlayer. | EDS analysis results marked in Fig. 5(c) (at.%). | /home/shared/llm-extraction-pipeline/articles_all/10.1016.j.jmrt.2022.03.022/tables/Table 2.csv |  | [ { "original": "P2", "standardized": "P2", "confidence": "high" }, { "original": "P3", "standardized": "P3", "confidence": "high" }, { "original": "P1", "standardized": "P1", "confidence": "high" } ]
./10.1016.j.jmrt.2022.07.067 | (Fe50Mn30Co10Cr10)100-xCx | Effects of carbon addition on microstructure and mechanical properties of Fe50Mn30Co10Cr10 high-entropy alloy prepared by powder metallurgy | In 2016, the Fe50Mn30Co10Cr10metastable HEA with a dual-phase structure was designed and prepared by Li et al. [5], which has good ductility and work hardening ability, but its yield strength is not prominent. At present, most researchers add interstitial atoms (such as C, N, and B) to the matrix for strengthening by the melting method to achieve the purpose of improving the yield strength of the alloys [13-16]. This is because the interstitial elements cause higher lattice distortion than the substitutional elements, which strongly affects their interaction with dislocations [17]. The interstitial HEAs benefit dramatically from interstitial solid solution strengthening instead of only the established solid solution strengthening caused by its multiple principal elements [18]. Stepanov et al. [19] added 1 at. % C element to FeCoNiCrMn HEA, which reduced twinning dynamics, improved dislocation activity, and promoted dislocation cross-slip migration, resulting in a significant increase in strength and retention of high ductility compared to the matrix alloy. Chen et al. [20] added a small amount of O element to ZrTiHfNb0.5Ta0.5, which improved the high temperature and room temperature strength of the refractory high entropy alloy. Xie et al. [21] added 0.1 at. % N to FeCoNiCrMn HEA using the vacuum hot-pressure sintering method, which increased the yield strength by 200 MPa and reduced the ductility by only 3.4%. Moreover, the addition of interstitial atoms may lead to changes in the stacking fault energy (SFE) and phase stability of the HEAs, governing the deformation mechanism [22-25]. Li et al. [13] found that the addition of carbon (∼0.5 at. %) into the Fe50Mn30Co10Cr10HEA results in joint activation of twinning- and transformation-induced plasticity (TWIP and TRIP) by tuning the matrix phase's instability, improving the alloy's strain-hardening ability. A study on the Fe49.6Mn30.0Co10.0Cr10.4HEA doped with 2.6 at. % N shows that the SFE increases from 6.5 to 26 mJ/m2after nitrogen addition, leading to twinning dominates deformation in addition to dislocation slip [14]. The change from TRIP to TWIP with the increase of carbon content in the as-cast (Fe50Mn30Co10Cr10)100-xCxHEAs should be attributed to the increase of SFEs. When the carbon content is below 2 at. %, the plasticity improves significantly with the increase of carbon content [26]. The addition of a certain amount of interstitial carbon can simultaneously improve the strength and ductility of as-cast HEAs, while the addition of excess carbon significantly reduces the ductility of the as-cast HEAs [27]. Therefore, interstitial atoms, especially carbon, play an important role in improving the mechanical properties of the HEAs prepared by melting. | To improve the mechanical properties of Fe50Mn30Co10Cr10 high entropy alloy (HEA), a series of carbon-containing HEAs based on Fe50Mn30Co10Cr10 were successfully prepared by powder metallurgy. The effects of carbon content on microstructural evolution and mechanical properties of the as-sintered HEAs were investigated. The improved FCC phase stability and the decreased Σ3 twin grain boundary proportion as the increase of carbon content are mainly due to the increased stacking fault energy. As the carbon content increases, the phase structure of the as-sintered HEAs changes from FCC + HCP phases to FCC phase and then to FCC + M23C6 phases, and the deformation-induced martensitic transformation from FCC to HCP weaken gradually. The solid solubility of carbon in the as-sintered Fe50Mn30Co10Cr10 HEAs is below 2 at.%. A large number of carbides can be observed in the microstructure of the alloys at higher carbon content. The yield strength of the alloys increases approximately linearly with carbon content, while the uniform elongation first increases and then decreases. The (Fe50Mn30Co10Cr10)98C2 HEAs with nano-carbides and ultrafine manganese oxide exhibited a yield strength of 362 MPa, an ultimate tensile strength of 792 MPa, and uniform elongation of 36.7%, showing simultaneous improvement in strength and ductility compared with the carbon-free alloy. This is due to the joint contribution of multiple strengthening mechanisms in the carbon-containing HEA. Interstitial solid solution strengthening and grain boundary strengthening act as the dominant strengthening mechanism. Alloying with carbon element is a feasible method to enhance the mechanical properties of HEAs prepared by powder metallurgy. | Chemical composition of the as-sintered (Fe50Mn30Co10Cr10)100-xCx HEAs (at. %). | /home/shared/llm-extraction-pipeline/articles_all/10.1016.j.jmrt.2022.07.067/tables/Table 2.csv |  | [ { "original": "(Fe50Mn30Co10Cr10)100-xCx", "standardized": "Fe50Mn30Co10Cr10Cx", "confidence": "high" } ]
./10.1016.j.jmrt.2022.07.067 | C1 ¦ C3 ¦ C5 | Effects of carbon addition on microstructure and mechanical properties of Fe50Mn30Co10Cr10 high-entropy alloy prepared by powder metallurgy | The Fe50Mn30Co10Cr10(at. %) HEA powder prepared by gas atomization furnace (YJ200) was used as raw powder, which was supplied by Beijing Yijin New Material Co., Ltd. Carbon powder with an average particle size of 20 nm was used as the source of carbon. The (Fe50Mn30Co10Cr10)100-xCxmixed powders were obtained by mechanical mixing of Fe50Mn30Co10Cr10powder and carbon powder at 70 rpm for 24 h using a horizontal drum ball mill, and no milling balls were used in the mechanical mixing process. The (Fe50Mn30Co10Cr10)100-xCxmixed powders were placed in a 30 mm diameter graphite mold and subsequently sintered by SPS (SPS-5T-5-III, Shanghai Chenhua Science and Technology Co., Ltd., China) for 30 min at a vacuum of 7 × 10-3Pa, a temperature of 1000 °C, and a pressure of 45 MPa. The alloy was automatically cooled to ambient temperature in the sintering furnace after SPS. The as-sintered (Fe50Mn30Co10Cr10)100-xCx(x = 0, 1, 2, 3, and 5 at. %) HEAs are referred to as C0, C1, C2, C3, and C5alloys, respectively. | To improve the mechanical properties of Fe50Mn30Co10Cr10 high entropy alloy (HEA), a series of carbon-containing HEAs based on Fe50Mn30Co10Cr10 were successfully prepared by powder metallurgy. The effects of carbon content on microstructural evolution and mechanical properties of the as-sintered HEAs were investigated. The improved FCC phase stability and the decreased Σ3 twin grain boundary proportion as the increase of carbon content are mainly due to the increased stacking fault energy. As the carbon content increases, the phase structure of the as-sintered HEAs changes from FCC + HCP phases to FCC phase and then to FCC + M23C6 phases, and the deformation-induced martensitic transformation from FCC to HCP weaken gradually. The solid solubility of carbon in the as-sintered Fe50Mn30Co10Cr10 HEAs is below 2 at.%. A large number of carbides can be observed in the microstructure of the alloys at higher carbon content. The yield strength of the alloys increases approximately linearly with carbon content, while the uniform elongation first increases and then decreases. The (Fe50Mn30Co10Cr10)98C2 HEAs with nano-carbides and ultrafine manganese oxide exhibited a yield strength of 362 MPa, an ultimate tensile strength of 792 MPa, and uniform elongation of 36.7%, showing simultaneous improvement in strength and ductility compared with the carbon-free alloy. This is due to the joint contribution of multiple strengthening mechanisms in the carbon-containing HEA. Interstitial solid solution strengthening and grain boundary strengthening act as the dominant strengthening mechanism. Alloying with carbon element is a feasible method to enhance the mechanical properties of HEAs prepared by powder metallurgy. | Corresponding SEM-EDS analysis results of regions A and B in Fig. 4 (at. %). | /home/shared/llm-extraction-pipeline/articles_all/10.1016.j.jmrt.2022.07.067/tables/Table 3.csv |  | [ { "original": "C1", "standardized": "(Fe50Mn30Co10Cr10)99C1", "confidence": "high" }, { "original": "C3", "standardized": "(Fe50Mn30Co10Cr10)97C3", "confidence": "high" }, { "original": "C5", "standardized": "(Fe50Mn30Co10Cr10)95C5", "confidence": "high" } ]
./10.1016.j.jmrt.2022.07.067 | C2 | Effects of carbon addition on microstructure and mechanical properties of Fe50Mn30Co10Cr10 high-entropy alloy prepared by powder metallurgy | To improve the mechanical properties of Fe50Mn30Co10Cr10 high entropy alloy (HEA), a series of carbon-containing HEAs based on Fe50Mn30Co10Cr10 were successfully prepared by powder metallurgy. The effects of carbon content on microstructural evolution and mechanical properties of the as-sintered HEAs were investigated. The improved FCC phase stability and the decreased Σ3 twin grain boundary proportion as the increase of carbon content are mainly due to the increased stacking fault energy. As the carbon content increases, the phase structure of the as-sintered HEAs changes from FCC + HCP phases to FCC phase and then to FCC + M23C6 phases, and the deformation-induced martensitic transformation from FCC to HCP weaken gradually. The solid solubility of carbon in the as-sintered Fe50Mn30Co10Cr10 HEAs is below 2 at.%. A large number of carbides can be observed in the microstructure of the alloys at higher carbon content. The yield strength of the alloys increases approximately linearly with carbon content, while the uniform elongation first increases and then decreases. The (Fe50Mn30Co10Cr10)98C2 HEAs with nano-carbides and ultrafine manganese oxide exhibited a yield strength of 362 MPa, an ultimate tensile strength of 792 MPa, and uniform elongation of 36.7%, showing simultaneous improvement in strength and ductility compared with the carbon-free alloy. This is due to the joint contribution of multiple strengthening mechanisms in the carbon-containing HEA. Interstitial solid solution strengthening and grain boundary strengthening act as the dominant strengthening mechanism. Alloying with carbon element is a feasible method to enhance the mechanical properties of HEAs prepared by powder metallurgy. | To improve the mechanical properties of Fe50Mn30Co10Cr10 high entropy alloy (HEA), a series of carbon-containing HEAs based on Fe50Mn30Co10Cr10 were successfully prepared by powder metallurgy. The effects of carbon content on microstructural evolution and mechanical properties of the as-sintered HEAs were investigated. The improved FCC phase stability and the decreased Σ3 twin grain boundary proportion as the increase of carbon content are mainly due to the increased stacking fault energy. As the carbon content increases, the phase structure of the as-sintered HEAs changes from FCC + HCP phases to FCC phase and then to FCC + M23C6 phases, and the deformation-induced martensitic transformation from FCC to HCP weaken gradually. The solid solubility of carbon in the as-sintered Fe50Mn30Co10Cr10 HEAs is below 2 at.%. A large number of carbides can be observed in the microstructure of the alloys at higher carbon content. The yield strength of the alloys increases approximately linearly with carbon content, while the uniform elongation first increases and then decreases. The (Fe50Mn30Co10Cr10)98C2 HEAs with nano-carbides and ultrafine manganese oxide exhibited a yield strength of 362 MPa, an ultimate tensile strength of 792 MPa, and uniform elongation of 36.7%, showing simultaneous improvement in strength and ductility compared with the carbon-free alloy. This is due to the joint contribution of multiple strengthening mechanisms in the carbon-containing HEA. Interstitial solid solution strengthening and grain boundary strengthening act as the dominant strengthening mechanism. Alloying with carbon element is a feasible method to enhance the mechanical properties of HEAs prepared by powder metallurgy. | Corresponding SEM-EDS analysis results of regions A and B in Fig. 4 (at. %). | /home/shared/llm-extraction-pipeline/articles_all/10.1016.j.jmrt.2022.07.067/tables/Table 3.csv |  | [ { "original": "C2", "standardized": "Fe50Mn30Co10Cr10C2", "confidence": "high" } ]
./10.1016.j.jmrt.2022.07.135 | 0Fe alloy ¦ 4Fe alloy | The effect of Fe addition on γ′ precipitates during thermal exposure in Ni-Co-based single crystal superalloys | In order to further ensure obtain the γ/γ′ microstructure and a high volume fraction of γ′ precipitates, the thermodynamic calculations by the Thermo-Calc Software with TTNI8 database were used to aid in the alloy design and composition adjustment. Finally, two Ni-Co-based single crystal superalloy with Ni51.5Co20Cr12Al7.5Ti7.5W1.5composition were designed: the phase diagrams of the Ni51.5Co20Cr12Al7.5Ti7.5W1.5(at. %, ΔS = 1.37 R, named as 0Fe alloy) and Ni47.5Co20Cr12Al7.5Ti7.5W1.5Fe4with Fe addition (at. %, ΔS = 1.56 R, named as 4Fe alloy) are shown inFig. 1. The two alloys had a high volume fraction of γ′ precipitates (60.5% in 0Fe alloy and 58.6% in 4Fe alloy at 900 °C, respectively). Simultaneously, the duplex γ/γ′ microstructure could stably exist between 747 and 1250 °C in 0Fe alloy, and the γ/γ′ microstructure could stably exist between 868 and 1232 °C in 4Fe alloy. | The effect of Fe addition on γ′ precipitates in Ni-20Co-xFe-12Cr-7.5Al-7.5Ti-1.5 W (where x = 0 or 4 at.%) single crystal superalloys during thermal exposure process was systematically studied. The results showed that the alloys presented a good microstructure stability and no any harmful TCP phases were formed in the long-term aged microstructures (such as, 1000 °C for 1000 h). And, the Fe addition had an obvious influence on the volume fraction of γ′ precipitates, γ/γ′ lattice misfit, and the morphology of γ′ precipitates. The higher Fe content enabled the γ matrix to contain more Al and Ti elements, resulting in a lower volume fraction of γ′ precipitates. Simultaneously, the higher content of Al and Ti in γ matrix enlarged the lattice constant of γ matrix and decreased the γ/γ′ lattice misfit from 0.30% to 0.11%, which further induced the morphology of γ′ precipitates changing from the cuboidal shape to the spheroidal shape. Furthermore, the coarsening behavior of γ′ precipitates was analyzed and a corresponding mechanism was proposed that the alloy with Fe addition had a higher coarsening rate of γ′ precipitates during thermal exposure process compared to the alloy without Fe addition, which might result from a lower diffusion activation energy and a larger γ/γ′ interfacial energy. | The g' solvus temperature, solidus and liquidus temperatures of 0Fe alloy and 4Fe alloy from the Thermo-Calc Software and DSC. | /home/shared/llm-extraction-pipeline/articles_all/10.1016.j.jmrt.2022.07.135/tables/Table 1.csv |  | [ { "original": "0Fe alloy", "standardized": "Ni51.5Co20Cr12Al7.5Ti7.5W1.5", "confidence": "high" }, { "original": "4Fe alloy", "standardized": "Ni47.5Co20Cr12Al7.5Ti7.5W1.5Fe4", "confidence": "high" } ]
./10.1016.j.jmrt.2022.08.018 | Fe-Cr-Ni | Enhancing creep resistance of aged Fe-Cr-Ni medium-entropy alloy via nano-sized Cu-rich and NbC precipitates investigated by nanoindentation | Materials with high creep resistance are required for next-generation fossil and nuclear power plants. In this study, the effect of aging on the creep resistance of a Fe-Cr-Ni medium-entropy alloy (MEA) was investigated via a nanoindentation test. The precipitate evolution in the aged MEA was analyzed by the electron channeling contrast imaging (ECCI) technique. The volume fraction and size of the precipitates in different aging states were characterized and analyzed quantitatively. The strain rate sensitivity and activation volume were estimated to analyze the creep properties and mechanism. The precipitates of the MEA evolved with aging time, consisting of Z phases, M 23C6 carbides, Cu-rich, and NbC particles. With the extension of aging time, the strain rate sensitivity first increased, then decreased, and finally tended to be stable. The creep behavior of the Fe-Cr-Ni MEA was controlled by the interaction between dislocation and precipitates. The Fe-Cr-Ni MEA has excellent creep resistance after long-term aging, benefiting from the nano-sized Cu-rich and NbC precipitates that significantly enlarged the dislocation pinning effect. The understandings obtained from this work could benefit the development and optimization of the creep-resistant MEAs. | Materials with high creep resistance are required for next-generation fossil and nuclear power plants. In this study, the effect of aging on the creep resistance of a Fe-Cr-Ni medium-entropy alloy (MEA) was investigated via a nanoindentation test. The precipitate evolution in the aged MEA was analyzed by the electron channeling contrast imaging (ECCI) technique. The volume fraction and size of the precipitates in different aging states were characterized and analyzed quantitatively. The strain rate sensitivity and activation volume were estimated to analyze the creep properties and mechanism. The precipitates of the MEA evolved with aging time, consisting of Z phases, M 23C6 carbides, Cu-rich, and NbC particles. With the extension of aging time, the strain rate sensitivity first increased, then decreased, and finally tended to be stable. The creep behavior of the Fe-Cr-Ni MEA was controlled by the interaction between dislocation and precipitates. The Fe-Cr-Ni MEA has excellent creep resistance after long-term aging, benefiting from the nano-sized Cu-rich and NbC precipitates that significantly enlarged the dislocation pinning effect. The understandings obtained from this work could benefit the development and optimization of the creep-resistant MEAs. | Creep strain rate sensitivity index m and deformation mechanism for different alloys. | /home/shared/llm-extraction-pipeline/articles_all/10.1016.j.jmrt.2022.08.018/tables/Table 1.csv |  | [ { "original": "Fe-Cr-Ni", "standardized": "Fe-Cr-Ni", "confidence": "High" } ]
./10.1016.j.jmrt.2022.09.107 | Cantor alloy | Nano-fiber-structured Cantor alloy films prepared by sputtering | High entropy alloy films (HEAFs) have received increasing attention in recent years due to their excellent properties, such as high wear resistance, corrosion resistance, magnetic and optical properties. By using Direct Current (DC) magnetron sputtering, Cantor (CoCrFeMnNi) alloy films were deposited at various sputtering powers. The composition, microstructure, and mechanical properties of the films deposited at different sputtering powers were investigated. The Cantor alloy films deposited at various sputtering powers of 80, 100, 120 and 150 W showed a face-centered-cubic nanocrystalline structure. As sputtering power was increased, the films showed a nano-fiber-structured growth pattern and larger grain size. Hardness of the Cantor alloy film prepared at 80 W is 8.9 GPa, which is considerably higher than that of the bulk alloy of 1.4 GPa. This work indicates that the phase structure of the Cantor alloy films is consistent with that of the bulk alloy, while the microstructure is totally different showing a nano-fiber-structure and much harder than the bulk, which implies that nanostructured Cantor alloy films can be designed as high-hardness wear-resistant coatings. | High entropy alloy films (HEAFs) have received increasing attention in recent years due to their excellent properties, such as high wear resistance, corrosion resistance, magnetic and optical properties. By using Direct Current (DC) magnetron sputtering, Cantor (CoCrFeMnNi) alloy films were deposited at various sputtering powers. The composition, microstructure, and mechanical properties of the films deposited at different sputtering powers were investigated. The Cantor alloy films deposited at various sputtering powers of 80, 100, 120 and 150 W showed a face-centered-cubic nanocrystalline structure. As sputtering power was increased, the films showed a nano-fiber-structured growth pattern and larger grain size. Hardness of the Cantor alloy film prepared at 80 W is 8.9 GPa, which is considerably higher than that of the bulk alloy of 1.4 GPa. This work indicates that the phase structure of the Cantor alloy films is consistent with that of the bulk alloy, while the microstructure is totally different showing a nano-fiber-structure and much harder than the bulk, which implies that nanostructured Cantor alloy films can be designed as high-hardness wear-resistant coatings. | Chemical compositions of Cantor alloy films prepared by different sputtering powers. | /home/shared/llm-extraction-pipeline/articles_all/10.1016.j.jmrt.2022.09.107/tables/Table 1.csv |  | [ { "original": "Cantor alloy", "standardized": "CoCrFeMnNi", "confidence": "High" } ]
./10.1016.j.jmrt.2022.09.128 | Hf-based HE-BMG | Quasi-static and dynamic deformation behavior of Hf28Be18Ti17Zr17Cu7.5Ni12.5 high-entropy bulk metallic glass | In this paper, the quasi-static and dynamic mechanical properties of Hf28Be18Ti17Zr17Cu7.5Ni12.5HE-BMG at room temperature were studied. The unique fracture surface morphology characteristics of HE-BMG under compression fracture at different strain rates were analyzed, and the deformation mechanism of Hf-based HE-BMG at different strain rates was discussed. This study provides a theoretical basis for the engineering application of HE-BMGs. | A series of quasi-static and dynamic compression experiments were performed on Hf28Be18Ti17Zr17Cu7.5Ni12.5 high-entropy bulk metallic glass (HE-BMG) at room temperature and at different strain rates. The findings showed that under quasi-static loading, strain rate had no considerable impact on the fracture strength of the HE-BMG. Nevertheless, the plastic strain disappeared with the increasing strain rate. The analysis of the fracture morphology under quasi-static loading revealed the shear fracture mode of HE-BMG and the critical role of the shear bands in the plastic deformation stage. In addition, the dynamic mechanical properties of the HE-BMG were tested at different strain rates. The dynamic deformation behavior of the HE-BMG was also investigated using a split Hopkinson pressure bar. Compared with the quasi-static compression results, a strain-rate softening phenomenon was observed under dynamic loading. With the increasing strain rate, the yield strength of the HE-BMG gradually decreased, and three different failure modes occurred under dynamic loading. The reasons for the different fracture mechanisms were also investigated by examining the unique fracture surface morphology of the HE-BMG specimens in dynamic compression. | Dynamic compression results of Hf-based HE-BMG at different strain rates. | /home/shared/llm-extraction-pipeline/articles_all/10.1016.j.jmrt.2022.09.128/tables/Table 2.csv |  | [ { "original": "Hf-based HE-BMG", "standardized": "Hf28Be18Ti17Zr17Cu7.5Ni12.5", "confidence": "high" } ]
./10.1016.j.jmrt.2022.10.033 | SUS420 | Effects of nitrogen flow ratio on the structural, mechanical, and anticorrosive properties of co-sputtered (NbTaMoW)N x films | In this study (NbTaMoW)N x films were fabricated through reactive co-sputtering using four pure-element targets at various nitrogen flow ratios (RN2). It was also explored the phase structures, mechanical properties, and corrosion resistance properties of these films. The results indicated that the stoichiometric ratio x of the (NbTaMoW)N x films increased with increasing RN2, accompanied by body-centered cubic metal phases transformation to face-centered cubic covalent nitride phases. These face-centered cubic phases were classified into phases with M2N-dominant and phases with MN-dominant structures. The results also indicated that the (NbTaMoW)N x films prepared at RN2 values of 0.2-0.4 exhibited high hardness and Young's modulus values of 29.3-31.7 and 333-396 GPa, respectively. Using potentiodynamic polarization and electrochemical impedance spectroscopy, it was determined that the corrosion resistance of the SUS420 substrate was effectively improved with the deposition of one nitrogen-free NbTaMoW film and four nitrogen-containing (NbTaMoW)N x films. It was also observed the highest corrosion resistance in the (Nb0.16Ta0.29Mo0.32W0.23)N0.07 film because of its dense microstructure. | In this study (NbTaMoW)N x films were fabricated through reactive co-sputtering using four pure-element targets at various nitrogen flow ratios (RN2). It was also explored the phase structures, mechanical properties, and corrosion resistance properties of these films. The results indicated that the stoichiometric ratio x of the (NbTaMoW)N x films increased with increasing RN2, accompanied by body-centered cubic metal phases transformation to face-centered cubic covalent nitride phases. These face-centered cubic phases were classified into phases with M2N-dominant and phases with MN-dominant structures. The results also indicated that the (NbTaMoW)N x films prepared at RN2 values of 0.2-0.4 exhibited high hardness and Young's modulus values of 29.3-31.7 and 333-396 GPa, respectively. Using potentiodynamic polarization and electrochemical impedance spectroscopy, it was determined that the corrosion resistance of the SUS420 substrate was effectively improved with the deposition of one nitrogen-free NbTaMoW film and four nitrogen-containing (NbTaMoW)N x films. It was also observed the highest corrosion resistance in the (Nb0.16Ta0.29Mo0.32W0.23)N0.07 film because of its dense microstructure. | Corrosion characteristics of the (NbTaMoW)Nx films and SUS420 substrate. | /home/shared/llm-extraction-pipeline/articles_all/10.1016.j.jmrt.2022.10.033/tables/Table 4.csv |  | [ { "original": "SUS420", "standardized": "SUS420", "confidence": "High" } ]
./10.1016.j.jmrt.2022.10.033 | A03 ¦ A00 ¦ A01 ¦ A02 ¦ A04 | Effects of nitrogen flow ratio on the structural, mechanical, and anticorrosive properties of co-sputtered (NbTaMoW)N x films | Table 1 shows the atomic compositions of the (NbTaMoW)Nxfilms. The samples were designated as A01, A02, A03, and A04 for films prepared at RN2values of 0.1, 0.2, 0.3, and 0.4, respectively. With the O content ignored, these samples were also designated in the form of (NbTaMoW)Nxas (Nb0.16Ta0.29Mo0.32W0.23)N0.07, (Nb0.14Ta0.29Mo0.31W0.26)N0.19, (Nb0.13Ta0.26Mo0.34W0.27)N0.38, and (Nb0.11Ta0.25Mo0.33W0.31)N0.49, respectively. In Ref. [22], an Nb0.18Ta0.29Mo0.30W0.23film was fabricated using an Ar flow of 20 sccm without injecting N2as a reactive gas. This film was designated as A00 in this study for comparison.Fig. 1shows the variations in atomic composition at various RN2values. As shown in the figure, the Nb and Ta content exhibited a decreasing trend with increasing RN2, whereas the W content exhibited an increasing trend and the Mo content remained constant with increasing RN2. This distinct variation in the trends of these metal elements with increasing RN2was attributed to the lower affinity of N to W and Mo than of N to Nb and Ta, which in turn generated a serious target-poisoning effect for Ta and Nb targets during the reactive sputtering process [44]. The thickness values of the A01, A02, A03, and A04 films were 3326, 2853, 2295, and 1947 nm, respectively, and the deposition rates exhibited a decreasing trend from 66.5 nm/min to 57.1, 45.9, and 38.9 nm/min when RN2increased from 0.1 to 0.2, 0.3, and 0.4, respectively. This decreasing deposition rate with increasing RN2was due to the target-poisoning effect [31,44] and the low sputtering efficiency of N compared with that of Ar ions [51,52]. The N content exhibited a clear increasing trend with increasing RN2. However, the value ofxwas less than 0.5, even for the A04 sample prepared using the highest RN2value (i.e., 0.4). | In this study (NbTaMoW)N x films were fabricated through reactive co-sputtering using four pure-element targets at various nitrogen flow ratios (RN2). It was also explored the phase structures, mechanical properties, and corrosion resistance properties of these films. The results indicated that the stoichiometric ratio x of the (NbTaMoW)N x films increased with increasing RN2, accompanied by body-centered cubic metal phases transformation to face-centered cubic covalent nitride phases. These face-centered cubic phases were classified into phases with M2N-dominant and phases with MN-dominant structures. The results also indicated that the (NbTaMoW)N x films prepared at RN2 values of 0.2-0.4 exhibited high hardness and Young's modulus values of 29.3-31.7 and 333-396 GPa, respectively. Using potentiodynamic polarization and electrochemical impedance spectroscopy, it was determined that the corrosion resistance of the SUS420 substrate was effectively improved with the deposition of one nitrogen-free NbTaMoW film and four nitrogen-containing (NbTaMoW)N x films. It was also observed the highest corrosion resistance in the (Nb0.16Ta0.29Mo0.32W0.23)N0.07 film because of its dense microstructure. | Corrosion characteristics of the (NbTaMoW)Nx films and SUS420 substrate. | /home/shared/llm-extraction-pipeline/articles_all/10.1016.j.jmrt.2022.10.033/tables/Table 4.csv |  | [ { "original": "A03", "standardized": "(Nb0.13Ta0.26Mo0.34W0.27)N0.38", "confidence": "high" }, { "original": "A00", "standardized": "(Nb0.18Ta0.29Mo0.30W0.23)", "confidence": "high" }, { "original": "A01", "standardized": "(Nb0.16Ta0.29Mo0.32W0.23)N0.07", "confidence": "high" }, { "original": "A02", "standardized": "(Nb0.14Ta0.29Mo0.31W0.26)N0.19", "confidence": "high" }, { "original": "A04", "standardized": "(Nb0.11Ta0.25Mo0.33W0.31)N0.49", "confidence": "high" } ]
./10.1016.j.jmrt.2022.10.048 | 15TiC ¦ 7.5TiC | Nano-TiC reinforced [Cr-Fe4Co4Ni4]Cr3 high-entropy-alloy composite coating fabricated by laser cladding | Fig. 3a shows the bonding area between the coating and substrate of 0TiC coating. Rare pores or cracks form at the bonding interface and the coating is well metallurgical bonding with the substrate. The textured columnar dendrites grow perpendicularly to the interface due to the rapid cooling rate of laser heat radiation in the substrate [27]. The top microstructure of 0TiC coating inFig. 3b demonstrates single equiaxed dendrites sans any other secondary phase. In order to investigate the effect of TiC content on the microstructure of the composite coatings, the top images ofxTiC (x= 5, 7.5, 10, 12.5, 15) composite coatings are carried out for observation as shown inFig.3c∼g. It is interesting to note that some nano-particles appeared in the HEA matrix. The results of EDS ( Table 3 ) show that the content of Ti and C elements in these particles is higher than that of other elements. Based on the analysis of the XRD and EDS, it can be reasonably speculated that these particles are TiC. Tiny TiC particles with average size of 0.21 μm are uniformly distributed in 5TiC coating (Fig. 3c). The amount of TiC precipitated particles increases with the addition of TiC volume fraction. For 7.5TiC coating (Fig. 3d), except for a few TiC particles form along grain boundaries, some of TiC particles embed in the matrix. TiC particles gradually grow and distribute along the grain boundaries in 10-15TiC coating (Fig.3e∼g). In 12.5TiC coating (Fig. 3f), TiC particles grow up with average size of 0.43 μm. When the volume addition of TiC reaches 15vol% (Fig. 3g), large amount of granular TiC particles distribute uniformly, and the grain boundaries are not clear. According to the report in the literature [27], the introduction of TiC nanoparticles into HEAs can play a role in grain refinement, which is also observed in the present study. However, excessive TiC content increases the cracking sensitivity of the composite coatings, a few micro-cracks appear in 12.5-15TiC coatings (Fig.3f∼g).Fig. 3i shows the statistical results of the actual volume fraction of TiC in the composite coatings, which indicating the actual volume fraction of the composite coatings is low than the nominal ones. This is due to the presence of un-melted ceramic particles in the cladding layers. According to Cai et al. [28], only the melted ceramic particles can be decomposed to the elements of C and Ti, and the elements will diffuse into the intragranulars afterwards. The rapid solidification of laser cladding and the severe lattice distortion effect of HEAs make the Ti and C are extremely difficult to diffuse over long distances. | The agitator blade made by 904 L stainless steel was subjected to serious corrosion-wear due to its low hardness in phosphoric acid reactors. In this aspect, various nano-TiC reinforced [Cr-Fe4Co4Ni4]Cr3 HEA composite coatings were designed using the cluster-plus-glue-atom model and fabricated on 904 L stainless steel by laser cladding. The phase structure of the composite coatings was composed of FCC solid solution and TiC phase. The microstructure observation detected that tiny TiC particles widely distributed along the inter-dendrites of FCC matrix. Also, the particle dimensions and volumes rapidly enhanced with the addition of TiC. Whereas, excessive TiC contents (≥12.5vol%) led to the generation of microcracks. The TEM results further confirmed that TiC particles did not decompose during laser cladding. With the addition of TiC, the microhardness, wear and corrosion resistance of the composite coatings gradually increased. Especially, the microhardness of [Cr-Fe4Co4Ni4]Cr3-15vol%TiC composite coating reached the peak value of 357.4 HV0.2, approximately twice higher than that of the substrate. It's specific wear rate (3.974 mm3 N-1 m-1) was lower than that of the substrate (5.545 mm3 N-1 m-1). Compared with 904 L stainless steel, the corrosion current density of [Cr-Fe4Co4Ni4]Cr3-15vol%TiC composite coating reduced by nearly an order of magnitude, the impedance increased by 3.5 times. | Chemical composition of HEA/TiC composite coatings. | /home/shared/llm-extraction-pipeline/articles_all/10.1016.j.jmrt.2022.10.048/tables/Table 2.csv |  | [ { "original": "15TiC", "standardized": "15vol%TiC", "confidence": "high" }, { "original": "7.5TiC", "standardized": "7.5vol%TiC", "confidence": "high" } ]
./10.1016.j.jmrt.2022.10.048 | 12.5TiC | Nano-TiC reinforced [Cr-Fe4Co4Ni4]Cr3 high-entropy-alloy composite coating fabricated by laser cladding | The cross-section metallographic specimens were grounded, polished and etched by the aqua regia (HCl:HNO3= 3:1, vol%). The microstructure and chemical composition were analyzed by metallurgical microscope (OLYMPUSGX51, GX51 + DP26), and scanning electron microscopy (SEM, Supra 55) with energy dispersive spectroscopy (EDS). The phase structure was measured by X-ray diffraction (XRD, X'Pert PRO MPD) with Cu Kα radiation at the scanning range from 10° to 80° and a step length of 0.02°. The middle area of 5TiC and 12.5TiC coatings were mechanically polished and thinned up by a Precision Ion Polishing System (Gatan691 PIPSTM) for the transmission-electron-microscope (TEM, FEI Tecnai G2 F20 S-TWIN) observation at a working voltage of 200 kV. The Electron Back Scattered Diffraction (EBSD) analysis of as-electropolished 12.5TiC coating was performed by JSM-7900 Field Emission Scanning Electron Microscope with Nordly Max3 EBSD. | The agitator blade made by 904 L stainless steel was subjected to serious corrosion-wear due to its low hardness in phosphoric acid reactors. In this aspect, various nano-TiC reinforced [Cr-Fe4Co4Ni4]Cr3 HEA composite coatings were designed using the cluster-plus-glue-atom model and fabricated on 904 L stainless steel by laser cladding. The phase structure of the composite coatings was composed of FCC solid solution and TiC phase. The microstructure observation detected that tiny TiC particles widely distributed along the inter-dendrites of FCC matrix. Also, the particle dimensions and volumes rapidly enhanced with the addition of TiC. Whereas, excessive TiC contents (≥12.5vol%) led to the generation of microcracks. The TEM results further confirmed that TiC particles did not decompose during laser cladding. With the addition of TiC, the microhardness, wear and corrosion resistance of the composite coatings gradually increased. Especially, the microhardness of [Cr-Fe4Co4Ni4]Cr3-15vol%TiC composite coating reached the peak value of 357.4 HV0.2, approximately twice higher than that of the substrate. It's specific wear rate (3.974 mm3 N-1 m-1) was lower than that of the substrate (5.545 mm3 N-1 m-1). Compared with 904 L stainless steel, the corrosion current density of [Cr-Fe4Co4Ni4]Cr3-15vol%TiC composite coating reduced by nearly an order of magnitude, the impedance increased by 3.5 times. | Chemical composition of HEA/TiC composite coatings. | /home/shared/llm-extraction-pipeline/articles_all/10.1016.j.jmrt.2022.10.048/tables/Table 2.csv |  | [ { "original": "12.5TiC", "standardized": "12.5vol%TiC", "confidence": "high" } ]
./10.1016.j.jmrt.2022.10.048 | 0TiC | Nano-TiC reinforced [Cr-Fe4Co4Ni4]Cr3 high-entropy-alloy composite coating fabricated by laser cladding | Fig. 3a shows the bonding area between the coating and substrate of 0TiC coating. Rare pores or cracks form at the bonding interface and the coating is well metallurgical bonding with the substrate. The textured columnar dendrites grow perpendicularly to the interface due to the rapid cooling rate of laser heat radiation in the substrate [27]. The top microstructure of 0TiC coating inFig. 3b demonstrates single equiaxed dendrites sans any other secondary phase. In order to investigate the effect of TiC content on the microstructure of the composite coatings, the top images ofxTiC (x= 5, 7.5, 10, 12.5, 15) composite coatings are carried out for observation as shown inFig.3c∼g. It is interesting to note that some nano-particles appeared in the HEA matrix. The results of EDS ( Table 3 ) show that the content of Ti and C elements in these particles is higher than that of other elements. Based on the analysis of the XRD and EDS, it can be reasonably speculated that these particles are TiC. Tiny TiC particles with average size of 0.21 μm are uniformly distributed in 5TiC coating (Fig. 3c). The amount of TiC precipitated particles increases with the addition of TiC volume fraction. For 7.5TiC coating (Fig. 3d), except for a few TiC particles form along grain boundaries, some of TiC particles embed in the matrix. TiC particles gradually grow and distribute along the grain boundaries in 10-15TiC coating (Fig.3e∼g). In 12.5TiC coating (Fig. 3f), TiC particles grow up with average size of 0.43 μm. When the volume addition of TiC reaches 15vol% (Fig. 3g), large amount of granular TiC particles distribute uniformly, and the grain boundaries are not clear. According to the report in the literature [27], the introduction of TiC nanoparticles into HEAs can play a role in grain refinement, which is also observed in the present study. However, excessive TiC content increases the cracking sensitivity of the composite coatings, a few micro-cracks appear in 12.5-15TiC coatings (Fig.3f∼g).Fig. 3i shows the statistical results of the actual volume fraction of TiC in the composite coatings, which indicating the actual volume fraction of the composite coatings is low than the nominal ones. This is due to the presence of un-melted ceramic particles in the cladding layers. According to Cai et al. [28], only the melted ceramic particles can be decomposed to the elements of C and Ti, and the elements will diffuse into the intragranulars afterwards. The rapid solidification of laser cladding and the severe lattice distortion effect of HEAs make the Ti and C are extremely difficult to diffuse over long distances. | The agitator blade made by 904 L stainless steel was subjected to serious corrosion-wear due to its low hardness in phosphoric acid reactors. In this aspect, various nano-TiC reinforced [Cr-Fe4Co4Ni4]Cr3 HEA composite coatings were designed using the cluster-plus-glue-atom model and fabricated on 904 L stainless steel by laser cladding. The phase structure of the composite coatings was composed of FCC solid solution and TiC phase. The microstructure observation detected that tiny TiC particles widely distributed along the inter-dendrites of FCC matrix. Also, the particle dimensions and volumes rapidly enhanced with the addition of TiC. Whereas, excessive TiC contents (≥12.5vol%) led to the generation of microcracks. The TEM results further confirmed that TiC particles did not decompose during laser cladding. With the addition of TiC, the microhardness, wear and corrosion resistance of the composite coatings gradually increased. Especially, the microhardness of [Cr-Fe4Co4Ni4]Cr3-15vol%TiC composite coating reached the peak value of 357.4 HV0.2, approximately twice higher than that of the substrate. It's specific wear rate (3.974 mm3 N-1 m-1) was lower than that of the substrate (5.545 mm3 N-1 m-1). Compared with 904 L stainless steel, the corrosion current density of [Cr-Fe4Co4Ni4]Cr3-15vol%TiC composite coating reduced by nearly an order of magnitude, the impedance increased by 3.5 times. | Chemical composition (at.%) of HEA/TiC composite coatings marked in Fig. 3. | /home/shared/llm-extraction-pipeline/articles_all/10.1016.j.jmrt.2022.10.048/tables/Table 3.csv |  | [ { "original": "0TiC", "standardized": "0TiC", "confidence": "high" } ]
./10.1016.j.jmrt.2022.10.048 | 5TiC | Nano-TiC reinforced [Cr-Fe4Co4Ni4]Cr3 high-entropy-alloy composite coating fabricated by laser cladding | The cross-section metallographic specimens were grounded, polished and etched by the aqua regia (HCl:HNO3= 3:1, vol%). The microstructure and chemical composition were analyzed by metallurgical microscope (OLYMPUSGX51, GX51 + DP26), and scanning electron microscopy (SEM, Supra 55) with energy dispersive spectroscopy (EDS). The phase structure was measured by X-ray diffraction (XRD, X'Pert PRO MPD) with Cu Kα radiation at the scanning range from 10° to 80° and a step length of 0.02°. The middle area of 5TiC and 12.5TiC coatings were mechanically polished and thinned up by a Precision Ion Polishing System (Gatan691 PIPSTM) for the transmission-electron-microscope (TEM, FEI Tecnai G2 F20 S-TWIN) observation at a working voltage of 200 kV. The Electron Back Scattered Diffraction (EBSD) analysis of as-electropolished 12.5TiC coating was performed by JSM-7900 Field Emission Scanning Electron Microscope with Nordly Max3 EBSD. | The agitator blade made by 904 L stainless steel was subjected to serious corrosion-wear due to its low hardness in phosphoric acid reactors. In this aspect, various nano-TiC reinforced [Cr-Fe4Co4Ni4]Cr3 HEA composite coatings were designed using the cluster-plus-glue-atom model and fabricated on 904 L stainless steel by laser cladding. The phase structure of the composite coatings was composed of FCC solid solution and TiC phase. The microstructure observation detected that tiny TiC particles widely distributed along the inter-dendrites of FCC matrix. Also, the particle dimensions and volumes rapidly enhanced with the addition of TiC. Whereas, excessive TiC contents (≥12.5vol%) led to the generation of microcracks. The TEM results further confirmed that TiC particles did not decompose during laser cladding. With the addition of TiC, the microhardness, wear and corrosion resistance of the composite coatings gradually increased. Especially, the microhardness of [Cr-Fe4Co4Ni4]Cr3-15vol%TiC composite coating reached the peak value of 357.4 HV0.2, approximately twice higher than that of the substrate. It's specific wear rate (3.974 mm3 N-1 m-1) was lower than that of the substrate (5.545 mm3 N-1 m-1). Compared with 904 L stainless steel, the corrosion current density of [Cr-Fe4Co4Ni4]Cr3-15vol%TiC composite coating reduced by nearly an order of magnitude, the impedance increased by 3.5 times. | Chemical composition (at.%) of HEA/TiC composite coatings marked in Fig. 3. | /home/shared/llm-extraction-pipeline/articles_all/10.1016.j.jmrt.2022.10.048/tables/Table 3.csv |  | [ { "original": "5TiC", "standardized": "5TiC", "confidence": "high" } ]
./10.1016.j.jmrt.2022.10.101 | Mo-20 | Precise design strategy of FeNiCrMo eutectic high-entropy alloys | A group of low-cost Fe40Ni(50-x)Cr10Mox high-entropy alloys (HEAs) without the Co element were proposed. The microstructure and properties were investigated. With the increase of Mo content, the microstructure changes from FCC single-phase to two-phase divorced eutectic, divorced eutectic + hypoeutectic, hypoeutectic, eutectic and hypereutectic, in which the two-phase is composed of FCC phase + σ phase. The yield strength of alloy increases with the increase of Mo content. Its strengthening mechanism transforms from solution strengthening to second phase strengthening and grain boundary strengthening. Mo-20 and Mo-22.5 have comprehensive mechanical properties, and their yield strength, fracture strength and plastic strain are 1103.1 MPa and 1127.9 MPa, 1924.5 MPa and 1881.7 MPa, 30.4% and 28.7% respectively. In addition, the revised equivalent Cr content (ECC) is proposed in the FeNiCrMo HEAs, ECC = at.%[Cr]+8/3 × at.%[Mo]. The eutectic composition can be precisely designed through the revised ECC and atomic content ratio (RI/F) of the intermetallic forming elements to the FCC forming elements in FeNiCrMo HEAs system. When 20 at.%≤Fe and Ni ≤ 40 at.%, and RI/F = ECC/[x × at.%Fe + y × at.%Ni] = 1.05 ± 0.3, Fe x Ni y Cr m Mo n is the eutectic high-entropy alloy. | A group of low-cost Fe40Ni(50-x)Cr10Mox high-entropy alloys (HEAs) without the Co element were proposed. The microstructure and properties were investigated. With the increase of Mo content, the microstructure changes from FCC single-phase to two-phase divorced eutectic, divorced eutectic + hypoeutectic, hypoeutectic, eutectic and hypereutectic, in which the two-phase is composed of FCC phase + σ phase. The yield strength of alloy increases with the increase of Mo content. Its strengthening mechanism transforms from solution strengthening to second phase strengthening and grain boundary strengthening. Mo-20 and Mo-22.5 have comprehensive mechanical properties, and their yield strength, fracture strength and plastic strain are 1103.1 MPa and 1127.9 MPa, 1924.5 MPa and 1881.7 MPa, 30.4% and 28.7% respectively. In addition, the revised equivalent Cr content (ECC) is proposed in the FeNiCrMo HEAs, ECC = at.%[Cr]+8/3 × at.%[Mo]. The eutectic composition can be precisely designed through the revised ECC and atomic content ratio (RI/F) of the intermetallic forming elements to the FCC forming elements in FeNiCrMo HEAs system. When 20 at.%≤Fe and Ni ≤ 40 at.%, and RI/F = ECC/[x × at.%Fe + y × at.%Ni] = 1.05 ± 0.3, Fe x Ni y Cr m Mo n is the eutectic high-entropy alloy. | The lattice constants of FCC phase in Fe40Ni(50-x)Cr10Mox(x = 5,10,15,20,25). | /home/shared/llm-extraction-pipeline/articles_all/10.1016.j.jmrt.2022.10.101/tables/Table 1.csv |  | [ { "original": "Mo-20", "standardized": "Fe40Ni30Cr10Mo20", "confidence": "High" } ]
./10.1016.j.jmrt.2022.10.101 | Mo-25 ¦ Mo-15 ¦ Mo-10 | Precise design strategy of FeNiCrMo eutectic high-entropy alloys | A set of Fe40Ni(50-x)Cr10Mox(x = 0,5,10,15,20,22.5,25) HEAs ingots with non-equal atomic ratios, defined as Mo-0, Mo-5, Mo-10, Mo-15, Mo-20, Mo-22.5, Mo-25, respectively, were prepared by mixing elemental raw materials with purity greater than 99.9% under a high-purity inert argon atmosphere using a non-self-consuming vacuum melting method. The ingots are remelted six times in a water-cooled copper crucible to improve the compositional homogeneity. Crystal structures are identified with UItima diffractometer at 40 kV/40 mA using Cu Kα radiation and scanning from 20° to 100° at a speed of 4°/min. The ingots are characterized by BSE in the Zeiss Gemini 300 scanning electron microscope and combined with EDS to analyze the chemical composition and elemental distribution of the ingots. The compressive performance tests were carried out on Φ3.5 × 7 mm samples at room temperature using a material testing machine (WDW-100E) with a strain rate of 5 × 10-4s-1. Differential thermal analysis (DTA; NETZSCH STA 449F3) was carried out over a temperature ranging from 20 °C to 1400 °C at a heating and cooling rate of 10 °C min-1in an argon atmosphere. The DTA sample with the dimensions of 5 mm in diameter and 0.5 mm in length was cut from the ingots. | A group of low-cost Fe40Ni(50-x)Cr10Mox high-entropy alloys (HEAs) without the Co element were proposed. The microstructure and properties were investigated. With the increase of Mo content, the microstructure changes from FCC single-phase to two-phase divorced eutectic, divorced eutectic + hypoeutectic, hypoeutectic, eutectic and hypereutectic, in which the two-phase is composed of FCC phase + σ phase. The yield strength of alloy increases with the increase of Mo content. Its strengthening mechanism transforms from solution strengthening to second phase strengthening and grain boundary strengthening. Mo-20 and Mo-22.5 have comprehensive mechanical properties, and their yield strength, fracture strength and plastic strain are 1103.1 MPa and 1127.9 MPa, 1924.5 MPa and 1881.7 MPa, 30.4% and 28.7% respectively. In addition, the revised equivalent Cr content (ECC) is proposed in the FeNiCrMo HEAs, ECC = at.%[Cr]+8/3 × at.%[Mo]. The eutectic composition can be precisely designed through the revised ECC and atomic content ratio (RI/F) of the intermetallic forming elements to the FCC forming elements in FeNiCrMo HEAs system. When 20 at.%≤Fe and Ni ≤ 40 at.%, and RI/F = ECC/[x × at.%Fe + y × at.%Ni] = 1.05 ± 0.3, Fe x Ni y Cr m Mo n is the eutectic high-entropy alloy. | The lattice constants of FCC phase in Fe40Ni(50-x)Cr10Mox(x = 5,10,15,20,25). | /home/shared/llm-extraction-pipeline/articles_all/10.1016.j.jmrt.2022.10.101/tables/Table 1.csv |  | [ { "original": "Mo-25", "standardized": "Fe40Ni25Cr10Mo25", "confidence": "high" }, { "original": "Mo-15", "standardized": "Fe40Ni35Cr10Mo15", "confidence": "high" }, { "original": "Mo-10", "standardized": "Fe40Ni40Cr10Mo10", "confidence": "high" } ]
./10.1016.j.jmrt.2022.10.101 | Mo-22.5 | Precise design strategy of FeNiCrMo eutectic high-entropy alloys | A group of low-cost Fe40Ni(50-x)Cr10Mox high-entropy alloys (HEAs) without the Co element were proposed. The microstructure and properties were investigated. With the increase of Mo content, the microstructure changes from FCC single-phase to two-phase divorced eutectic, divorced eutectic + hypoeutectic, hypoeutectic, eutectic and hypereutectic, in which the two-phase is composed of FCC phase + σ phase. The yield strength of alloy increases with the increase of Mo content. Its strengthening mechanism transforms from solution strengthening to second phase strengthening and grain boundary strengthening. Mo-20 and Mo-22.5 have comprehensive mechanical properties, and their yield strength, fracture strength and plastic strain are 1103.1 MPa and 1127.9 MPa, 1924.5 MPa and 1881.7 MPa, 30.4% and 28.7% respectively. In addition, the revised equivalent Cr content (ECC) is proposed in the FeNiCrMo HEAs, ECC = at.%[Cr]+8/3 × at.%[Mo]. The eutectic composition can be precisely designed through the revised ECC and atomic content ratio (RI/F) of the intermetallic forming elements to the FCC forming elements in FeNiCrMo HEAs system. When 20 at.%≤Fe and Ni ≤ 40 at.%, and RI/F = ECC/[x × at.%Fe + y × at.%Ni] = 1.05 ± 0.3, Fe x Ni y Cr m Mo n is the eutectic high-entropy alloy. | A group of low-cost Fe40Ni(50-x)Cr10Mox high-entropy alloys (HEAs) without the Co element were proposed. The microstructure and properties were investigated. With the increase of Mo content, the microstructure changes from FCC single-phase to two-phase divorced eutectic, divorced eutectic + hypoeutectic, hypoeutectic, eutectic and hypereutectic, in which the two-phase is composed of FCC phase + σ phase. The yield strength of alloy increases with the increase of Mo content. Its strengthening mechanism transforms from solution strengthening to second phase strengthening and grain boundary strengthening. Mo-20 and Mo-22.5 have comprehensive mechanical properties, and their yield strength, fracture strength and plastic strain are 1103.1 MPa and 1127.9 MPa, 1924.5 MPa and 1881.7 MPa, 30.4% and 28.7% respectively. In addition, the revised equivalent Cr content (ECC) is proposed in the FeNiCrMo HEAs, ECC = at.%[Cr]+8/3 × at.%[Mo]. The eutectic composition can be precisely designed through the revised ECC and atomic content ratio (RI/F) of the intermetallic forming elements to the FCC forming elements in FeNiCrMo HEAs system. When 20 at.%≤Fe and Ni ≤ 40 at.%, and RI/F = ECC/[x × at.%Fe + y × at.%Ni] = 1.05 ± 0.3, Fe x Ni y Cr m Mo n is the eutectic high-entropy alloy. | Thermodynamic parameters of the alloy. | /home/shared/llm-extraction-pipeline/articles_all/10.1016.j.jmrt.2022.10.101/tables/Table 5.csv |  | [ { "original": "Mo-22.5", "standardized": "Fe40Ni27.5Cr10Mo22.5", "confidence": "High" } ]
./10.1016.j.jmrt.2022.10.101 | Mo-5 | Precise design strategy of FeNiCrMo eutectic high-entropy alloys | A set of Fe40Ni(50-x)Cr10Mox(x = 0,5,10,15,20,22.5,25) HEAs ingots with non-equal atomic ratios, defined as Mo-0, Mo-5, Mo-10, Mo-15, Mo-20, Mo-22.5, Mo-25, respectively, were prepared by mixing elemental raw materials with purity greater than 99.9% under a high-purity inert argon atmosphere using a non-self-consuming vacuum melting method. The ingots are remelted six times in a water-cooled copper crucible to improve the compositional homogeneity. Crystal structures are identified with UItima diffractometer at 40 kV/40 mA using Cu Kα radiation and scanning from 20° to 100° at a speed of 4°/min. The ingots are characterized by BSE in the Zeiss Gemini 300 scanning electron microscope and combined with EDS to analyze the chemical composition and elemental distribution of the ingots. The compressive performance tests were carried out on Φ3.5 × 7 mm samples at room temperature using a material testing machine (WDW-100E) with a strain rate of 5 × 10-4s-1. Differential thermal analysis (DTA; NETZSCH STA 449F3) was carried out over a temperature ranging from 20 °C to 1400 °C at a heating and cooling rate of 10 °C min-1in an argon atmosphere. The DTA sample with the dimensions of 5 mm in diameter and 0.5 mm in length was cut from the ingots. | A group of low-cost Fe40Ni(50-x)Cr10Mox high-entropy alloys (HEAs) without the Co element were proposed. The microstructure and properties were investigated. With the increase of Mo content, the microstructure changes from FCC single-phase to two-phase divorced eutectic, divorced eutectic + hypoeutectic, hypoeutectic, eutectic and hypereutectic, in which the two-phase is composed of FCC phase + σ phase. The yield strength of alloy increases with the increase of Mo content. Its strengthening mechanism transforms from solution strengthening to second phase strengthening and grain boundary strengthening. Mo-20 and Mo-22.5 have comprehensive mechanical properties, and their yield strength, fracture strength and plastic strain are 1103.1 MPa and 1127.9 MPa, 1924.5 MPa and 1881.7 MPa, 30.4% and 28.7% respectively. In addition, the revised equivalent Cr content (ECC) is proposed in the FeNiCrMo HEAs, ECC = at.%[Cr]+8/3 × at.%[Mo]. The eutectic composition can be precisely designed through the revised ECC and atomic content ratio (RI/F) of the intermetallic forming elements to the FCC forming elements in FeNiCrMo HEAs system. When 20 at.%≤Fe and Ni ≤ 40 at.%, and RI/F = ECC/[x × at.%Fe + y × at.%Ni] = 1.05 ± 0.3, Fe x Ni y Cr m Mo n is the eutectic high-entropy alloy. | Thermodynamic parameters of the alloy. | /home/shared/llm-extraction-pipeline/articles_all/10.1016.j.jmrt.2022.10.101/tables/Table 5.csv |  | [ { "original": "Mo-5", "standardized": "Fe40Ni45Cr10Mo5", "confidence": "high" } ]
./10.1016.j.jmrt.2022.10.101 | Mo-0 | Precise design strategy of FeNiCrMo eutectic high-entropy alloys | Therefore, this paper takes Fe40Ni(50-x)Cr10Moxas the research objects, selecting the Ni content of 50 at.% as the starting point, because when Ni content is 40 at.% and the Mo content is 10 at.%, then VEC = 8.4. According to the VEC criterion [31], the phase structure of Mo-0 alloy is single-phase FCC, and the content of Fe is controlled within 40 at.%, which ensures the content of Fe and Ni elements are in the range of equivalent replaceable concentration. By introducing the concept of Cr equivalence, the relative contribution of Mo and Cr elements to the ability of IM phase formation is compared based on the summary of related literature, i.e., investigating the equivalence of Mo element relative to Cr element to promote the formation of IM phase, and then the RI/Fvalue is revised to have a unified standard. The solidification structure and properties of Fe40Ni(50-x)Cr10Moxhave also been systematically studied. | A group of low-cost Fe40Ni(50-x)Cr10Mox high-entropy alloys (HEAs) without the Co element were proposed. The microstructure and properties were investigated. With the increase of Mo content, the microstructure changes from FCC single-phase to two-phase divorced eutectic, divorced eutectic + hypoeutectic, hypoeutectic, eutectic and hypereutectic, in which the two-phase is composed of FCC phase + σ phase. The yield strength of alloy increases with the increase of Mo content. Its strengthening mechanism transforms from solution strengthening to second phase strengthening and grain boundary strengthening. Mo-20 and Mo-22.5 have comprehensive mechanical properties, and their yield strength, fracture strength and plastic strain are 1103.1 MPa and 1127.9 MPa, 1924.5 MPa and 1881.7 MPa, 30.4% and 28.7% respectively. In addition, the revised equivalent Cr content (ECC) is proposed in the FeNiCrMo HEAs, ECC = at.%[Cr]+8/3 × at.%[Mo]. The eutectic composition can be precisely designed through the revised ECC and atomic content ratio (RI/F) of the intermetallic forming elements to the FCC forming elements in FeNiCrMo HEAs system. When 20 at.%≤Fe and Ni ≤ 40 at.%, and RI/F = ECC/[x × at.%Fe + y × at.%Ni] = 1.05 ± 0.3, Fe x Ni y Cr m Mo n is the eutectic high-entropy alloy. | Thermodynamic parameters of the alloy. | /home/shared/llm-extraction-pipeline/articles_all/10.1016.j.jmrt.2022.10.101/tables/Table 5.csv |  | [ { "original": "Mo-0", "standardized": "Fe40Ni50Cr10", "confidence": "high" } ]
./10.1016.j.jmrt.2022.10.120 | AlCrCuMnNi HEA | Synthesis of the AlCrCuMnNi high entropy alloy through mechanical alloying and spark plasma sintering and investigation of its wear behavior | In this research, AlCrCuMnNi high entropy alloy (HEA) was produced through mechanical alloying (MA) process and then was subjected to spark plasma sintering (SPS) process at different temperatures. The structural and microstructural properties of the alloy were examined after each process. The sample SPSed at 900 °C was then subjected to wear test at room temperature (RT) and 400 °C. The results of MA process were consistent with the thermodynamic analysis results as they revealed the formation a dual-phase HEA after 90 h of milling, which consisted of face-centered cubic and body-centered cubic phases. Increasing SPS temperature led to an increase in the hardness and density of the alloy due to the higher quality of sintering and formation of intermetallic compounds. Additionally, it was seen that the wear resistance of the AlCrCuMnNi HEA is higher at 400 °C compared to RT due to the formation of a hard oxide film on the sliding surface and reduction of the friction coefficient. Moreover, the wear mechanisms of the AlCrCuMnNi HEA at RT were delamination and adhesion which changed to abrasive wear and delamination at elevated temperatures. | In this research, AlCrCuMnNi high entropy alloy (HEA) was produced through mechanical alloying (MA) process and then was subjected to spark plasma sintering (SPS) process at different temperatures. The structural and microstructural properties of the alloy were examined after each process. The sample SPSed at 900 °C was then subjected to wear test at room temperature (RT) and 400 °C. The results of MA process were consistent with the thermodynamic analysis results as they revealed the formation a dual-phase HEA after 90 h of milling, which consisted of face-centered cubic and body-centered cubic phases. Increasing SPS temperature led to an increase in the hardness and density of the alloy due to the higher quality of sintering and formation of intermetallic compounds. Additionally, it was seen that the wear resistance of the AlCrCuMnNi HEA is higher at 400 °C compared to RT due to the formation of a hard oxide film on the sliding surface and reduction of the friction coefficient. Moreover, the wear mechanisms of the AlCrCuMnNi HEA at RT were delamination and adhesion which changed to abrasive wear and delamination at elevated temperatures. | Calculated thermodynamic parameters of the AlCrCuMnNi HEA. | /home/shared/llm-extraction-pipeline/articles_all/10.1016.j.jmrt.2022.10.120/tables/Table 1.csv |  | [ { "original": "AlCrCuMnNi HEA", "standardized": "AlCrCuMnNi", "confidence": "high" } ]
./10.1016.j.jmrt.2022.10.144 | C2 ¦ C3 | Effect of Nb content on microstructure and properties of FeCoNi2CrMnV0.5Nbx high-entropy alloy coatings by laser cladding | Fig. 5showed the SEM images in the lower, middle and upper parts of C2 (x = 0.4) and C3 (x = 0.6) coatings. The EDS analysis results were shown in Table 2 . The coating could be defined as C2 coating when the Nb element content was 0.4 and the rest might be deduced by analogy. It could be seen that the microstructure of HEA coating changed from typical single-phase columnar crystal morphology to DR morphology after adding the Nb element. The SEM image in the lower part of C2 coating was shown inFig. 5(a). It could be observed that its structure was mainly composed of plane crystals, cellular crystals and columnar dendrites. According to the EDS point scanning analysis results of point B in the light-colored region of the intergranular, the Nb element was enriched in this region. And the eutectic structure of the light-colored region of the intergranular was composed of Laves phase and FCC phase. The SEM images in the middle and upper parts of C2 coating were shown inFig. 5(b) and (c). It could be seen that the middle part of the coating was a dendritic structure, and the upper part of the coating was transformed into equiaxed crystal. According to the EDS point scanning analysis results at C and D points, a large number of Nb elements were enriched in the intergranular region. And the content of the Nb element was increased compared with that in the lower part of the coating. The SEM images in the lower and middle parts of C3 coating were shown inFig. 5(d) and (e). Compared with C2 coating, the cellular and columnar crystal regions in the lower part of C3 coating decreased, and the microstructure of the middle part of the coating changed from coarse DR to fine DR structure. It could be seen fromFig. 5(f) that the area with light intercrystalline color in the equiaxed crystal region of the upper part of C3 coating was significantly increased compared with that of the upper part of C2 coating, indicating that the area of eutectic structure was increased, and the Nb content in the intercrystalline (H point) was increased. In addition, the Nb content in the dark intracrystalline region (G point) was similar to the design composition. It could be concluded when Nb content was between 0 and 0.6, the microstructure of HEA coating was typical DR morphology. Combined with XRD results, it could be seen that the intragranular microstructure of the HEA coating was the FCC phase, and the intergranular microstructure was the eutectic structure of the mixture of the FCC phase and Laves phase. With the addition of Nb, the area of eutectic structure of HEA increased gradually. | By laser cladding, FeCoNi2CrMnV0.5Nbx high-entropy alloy (HEA) coatings with different content of Nb were fabricated on the ZG25MnNi cast steel in the current study. The microstructure evolution, microhardness, corrosion resistance and wear resistance of FeCoNi2CrMnV0.5Nbx HEA coatings were studied systematically. The results indicated that the HEA alloy coatings transformed into dendrite (DR) structure after adding the Nb element. The dendrite was FCC phase and the interdendritic (IR) eutectic structure was composed of the FCC phase and Laves phase. The wear resistance and microhardness of the HEA coatings increased gradually with the increase of Nb content. When the Nb content x was 1.2, the microhardness of the upper part of the coatings reached 631.1 HV, which was 4 times higher than that of the base metal, and the wear resistance was improved to about 14.2 times the substrate. With the increase of Nb content, the corrosion resistance of coatings first increased and then weakened. When the Nb content x was 0.8, FeCoNi2CrMnV0.5Nbx HEA coatings had the best corrosion resistance. | The parameters of the potentiodynamic polarization curves. | /home/shared/llm-extraction-pipeline/articles_all/10.1016.j.jmrt.2022.10.144/tables/Table 4.csv |  | [ { "original": "C2", "standardized": "FeCoNi2CrMnV0.5Nb0.4", "confidence": "high" }, { "original": "C3", "standardized": "FeCoNi2CrMnV0.5Nb0.6", "confidence": "high" } ]
./10.1016.j.jmrt.2022.10.144 | C4 | Effect of Nb content on microstructure and properties of FeCoNi2CrMnV0.5Nbx high-entropy alloy coatings by laser cladding | Fig. 6showed the SEM images in the lower and upper parts of C4 (x = 0.8) coating. It could be seen fromFig. 6(a) that when the Nb content x was 0.8, the range of the dark area in the lower grain of the coating was significantly reduced compared with that in C3 coating. Besides, the grain size was refined and the range of light areas between crystallites increased. It could be speculated that the content of intragranular FCC phase decreased and the content of intergranular Laves phase increased with the increase of Nb content.Fig. 6(e) showed the line scanning results of the lower part of C3 coating and the yellow line inFig. 6(a) was the EDS line scanning path. It could be seen that there was a transition zone of Fe element near the fusion line, and the line scanning curve of the Fe element remained roughly horizontal. Due to the rapid cooling rate of laser cladding, the liquid flow near the fusion line was poor and the mixing was not uniform. So the transition layer of the Fe element would be generated.Fig. 6(b) was the SEM image in the upper part of C3 coating. It was obvious that the eutectic structure of the lamellar structure existed in the intergranular. It could be found from the SEM images inFig. 6(c) and (d) that Nb elements were mainly segregated in the intergranular region, while the remaining elements were evenly distributed in the microstructure without obvious segregation. The results showed that when the Nb content x was 0.8, the FCC phase in the intercrystalline decreased and the grain size was refined. Besides, the region of eutectic structure in the intercrystalline increased. | By laser cladding, FeCoNi2CrMnV0.5Nbx high-entropy alloy (HEA) coatings with different content of Nb were fabricated on the ZG25MnNi cast steel in the current study. The microstructure evolution, microhardness, corrosion resistance and wear resistance of FeCoNi2CrMnV0.5Nbx HEA coatings were studied systematically. The results indicated that the HEA alloy coatings transformed into dendrite (DR) structure after adding the Nb element. The dendrite was FCC phase and the interdendritic (IR) eutectic structure was composed of the FCC phase and Laves phase. The wear resistance and microhardness of the HEA coatings increased gradually with the increase of Nb content. When the Nb content x was 1.2, the microhardness of the upper part of the coatings reached 631.1 HV, which was 4 times higher than that of the base metal, and the wear resistance was improved to about 14.2 times the substrate. With the increase of Nb content, the corrosion resistance of coatings first increased and then weakened. When the Nb content x was 0.8, FeCoNi2CrMnV0.5Nbx HEA coatings had the best corrosion resistance. | The parameters of the potentiodynamic polarization curves. | /home/shared/llm-extraction-pipeline/articles_all/10.1016.j.jmrt.2022.10.144/tables/Table 4.csv |  | [ { "original": "C4", "standardized": "FeCoNi2CrMnV0.5Nb0.8", "confidence": "high" } ]
./10.1016.j.jmrt.2022.10.144 | C5 | Effect of Nb content on microstructure and properties of FeCoNi2CrMnV0.5Nbx high-entropy alloy coatings by laser cladding | Fig. 7was the SEM images in the lower and upper parts of C5 (x = 1.0) and C6 (x = 1.2) coatings. Table 3 showed the EDS point scanning results of the micro-region inFig. 7. It could be seen fromFig. 7(a) that when the Nb content x was 1.0, the lower microstructure of the HEA coating was transformed into a fully eutectic structure. The eutectic structure was a continuous network structure formed by the alternating growth of the dark FCC phase and light Laves phase.Fig. 7(b) showed the SEM images in the upper part of C5 coating. In addition to a large number of lamellar eutectic structures, petal-like microstructure was also found, which was the FCC phase. The eutectic structure at point B contained high Nb element, which was a mixed structure of FCC phase and Laves phase.Fig. 7(c) was the SEM image in the lower part of C6 coating. There was a cellular crystal structure in the lower part of the coating, and a large amount of Fe elements were contained in the C point, indicating that a large amount of HEA composition in the lower part of the coating was diluted by Fe element, which made the content of Nb element did not reach the eutectic point composition.Fig. 7(d) was the SEM image in the upper part of C6 coating. Its structure was transformed into a hypereutectic structure. It could be seen that the light-colored primary phase area at point D contained the highest Nb element, and the dark area at point E was FCC phase, indicating that the primary phase transformed from FCC phase into the Laves phase. It could be concluded that when the Nb content x was further increased to 1.0, the composition of the HEA coating reached the eutectic point and changed from a hypoeutectic structure to a fully eutectic structure. The microstructure of the HEA coating was transformed into a hypereutectic structure, and the primary phase was transformed from FCC phase to Laves phase. | By laser cladding, FeCoNi2CrMnV0.5Nbx high-entropy alloy (HEA) coatings with different content of Nb were fabricated on the ZG25MnNi cast steel in the current study. The microstructure evolution, microhardness, corrosion resistance and wear resistance of FeCoNi2CrMnV0.5Nbx HEA coatings were studied systematically. The results indicated that the HEA alloy coatings transformed into dendrite (DR) structure after adding the Nb element. The dendrite was FCC phase and the interdendritic (IR) eutectic structure was composed of the FCC phase and Laves phase. The wear resistance and microhardness of the HEA coatings increased gradually with the increase of Nb content. When the Nb content x was 1.2, the microhardness of the upper part of the coatings reached 631.1 HV, which was 4 times higher than that of the base metal, and the wear resistance was improved to about 14.2 times the substrate. With the increase of Nb content, the corrosion resistance of coatings first increased and then weakened. When the Nb content x was 0.8, FeCoNi2CrMnV0.5Nbx HEA coatings had the best corrosion resistance. | The parameters of the potentiodynamic polarization curves. | /home/shared/llm-extraction-pipeline/articles_all/10.1016.j.jmrt.2022.10.144/tables/Table 4.csv |  | [ { "original": "C5", "standardized": "FeCoNi2CrMnV0.5Nb1", "confidence": "high" } ]
./10.1016.j.jmrt.2022.10.144 | C6 ¦ C1 | Effect of Nb content on microstructure and properties of FeCoNi2CrMnV0.5Nbx high-entropy alloy coatings by laser cladding | In the current study, ZG25MnNi cast steel workpieces with dimensions of 40 mm × 100 mm × 6 mm were used as the substrate. FeCoNi2CrMnV0.5NbxHEA powder was used as the cladding alloy material with a particle size of 50-100 μm. The Fe, Co, Ni, Cr, Mn, V, Nb metal powders of purity (≥99.5%) were proportioned according to 1:1:2:1:1:0.5:x (x = 0, 0.4, 0.6, 0.8, 1.0, 1.2) molar ratios, respectively. The composition of FeCoNi2CrMnV0.5NbxHEA powder with different Nb content was shown in Table 1 . All HEA powders with different Nb content were represented by C1-C6. The powders were mixed uniformly by a ball mill and dried for 2 h before the laser cladding experiment. | By laser cladding, FeCoNi2CrMnV0.5Nbx high-entropy alloy (HEA) coatings with different content of Nb were fabricated on the ZG25MnNi cast steel in the current study. The microstructure evolution, microhardness, corrosion resistance and wear resistance of FeCoNi2CrMnV0.5Nbx HEA coatings were studied systematically. The results indicated that the HEA alloy coatings transformed into dendrite (DR) structure after adding the Nb element. The dendrite was FCC phase and the interdendritic (IR) eutectic structure was composed of the FCC phase and Laves phase. The wear resistance and microhardness of the HEA coatings increased gradually with the increase of Nb content. When the Nb content x was 1.2, the microhardness of the upper part of the coatings reached 631.1 HV, which was 4 times higher than that of the base metal, and the wear resistance was improved to about 14.2 times the substrate. With the increase of Nb content, the corrosion resistance of coatings first increased and then weakened. When the Nb content x was 0.8, FeCoNi2CrMnV0.5Nbx HEA coatings had the best corrosion resistance. | The parameters of the potentiodynamic polarization curves. | /home/shared/llm-extraction-pipeline/articles_all/10.1016.j.jmrt.2022.10.144/tables/Table 4.csv |  | [ { "original": "C6", "standardized": "C6", "confidence": "Low" }, { "original": "C1", "standardized": "C1", "confidence": "Low" } ]
./10.1016.j.jmrt.2022.11.096 | EHEAs | Low-density NiAlFeCrMoV eutectic high-entropy alloys with excellent mechanical and wear properties | Eutectic high-entropy alloys (EHEAs) have become a new research frontier and hot topic in the metallic materials community in recent years because of their excellent mechanical properties and great potential in practical engineering applications. In this work, a series of novel low-density (NiAl)100-x (FeCrMoV) x (x = 35, 40 and 45) EHEAs were designed and successfully prepared with arc-melting method. Their phase constitution, microstructure, mechanical and wear properties, as well as the deformation mechanisms were systematically investigated. It was shown that all the EHEAs are composed of BCC and B2 phases and their densities are less than 7 g/cm3. Typical hypoeutectic, eutectic and hypereutectic microstructures could be achieved as x = 35, 40 and 45, respectively. Significantly, as x = 45 the EHEA with hypereutectic microstructure possesses the best mechanical and wear properties at room temperature, of which the true and ultimate compressive yield stresses reach 1695.4 MPa and 2500.2 MPa, and the fracture strain and wear rate can reach 28.5% and 7.267 × 10-6 mm3N-1m-1, respectively, better than most HEAs reported previously. The excellent mechanical and wear properties can mainly be attributed to the small lattice mismatch between the BCC and B2 phases and the high hardness of the alloy. This work is significant because it could provide guidance for the design of high-performance alloys for practical engineering applications. | Eutectic high-entropy alloys (EHEAs) have become a new research frontier and hot topic in the metallic materials community in recent years because of their excellent mechanical properties and great potential in practical engineering applications. In this work, a series of novel low-density (NiAl)100-x (FeCrMoV) x (x = 35, 40 and 45) EHEAs were designed and successfully prepared with arc-melting method. Their phase constitution, microstructure, mechanical and wear properties, as well as the deformation mechanisms were systematically investigated. It was shown that all the EHEAs are composed of BCC and B2 phases and their densities are less than 7 g/cm3. Typical hypoeutectic, eutectic and hypereutectic microstructures could be achieved as x = 35, 40 and 45, respectively. Significantly, as x = 45 the EHEA with hypereutectic microstructure possesses the best mechanical and wear properties at room temperature, of which the true and ultimate compressive yield stresses reach 1695.4 MPa and 2500.2 MPa, and the fracture strain and wear rate can reach 28.5% and 7.267 × 10-6 mm3N-1m-1, respectively, better than most HEAs reported previously. The excellent mechanical and wear properties can mainly be attributed to the small lattice mismatch between the BCC and B2 phases and the high hardness of the alloy. This work is significant because it could provide guidance for the design of high-performance alloys for practical engineering applications. | Compression mechanical properties of the EHEAs. | /home/shared/llm-extraction-pipeline/articles_all/10.1016.j.jmrt.2022.11.096/tables/Table 2.csv |  | [ { "original": "EHEAs", "standardized": "(NiAl)100-x(FeCrMoV)x", "confidence": "high" } ]
./10.1016.j.jmrt.2022.11.096 | x = 35 ¦ x = 45 | Low-density NiAlFeCrMoV eutectic high-entropy alloys with excellent mechanical and wear properties | Eutectic high-entropy alloys (EHEAs) have become a new research frontier and hot topic in the metallic materials community in recent years because of their excellent mechanical properties and great potential in practical engineering applications. In this work, a series of novel low-density (NiAl)100-x (FeCrMoV) x (x = 35, 40 and 45) EHEAs were designed and successfully prepared with arc-melting method. Their phase constitution, microstructure, mechanical and wear properties, as well as the deformation mechanisms were systematically investigated. It was shown that all the EHEAs are composed of BCC and B2 phases and their densities are less than 7 g/cm3. Typical hypoeutectic, eutectic and hypereutectic microstructures could be achieved as x = 35, 40 and 45, respectively. Significantly, as x = 45 the EHEA with hypereutectic microstructure possesses the best mechanical and wear properties at room temperature, of which the true and ultimate compressive yield stresses reach 1695.4 MPa and 2500.2 MPa, and the fracture strain and wear rate can reach 28.5% and 7.267 × 10-6 mm3N-1m-1, respectively, better than most HEAs reported previously. The excellent mechanical and wear properties can mainly be attributed to the small lattice mismatch between the BCC and B2 phases and the high hardness of the alloy. This work is significant because it could provide guidance for the design of high-performance alloys for practical engineering applications. | Eutectic high-entropy alloys (EHEAs) have become a new research frontier and hot topic in the metallic materials community in recent years because of their excellent mechanical properties and great potential in practical engineering applications. In this work, a series of novel low-density (NiAl)100-x (FeCrMoV) x (x = 35, 40 and 45) EHEAs were designed and successfully prepared with arc-melting method. Their phase constitution, microstructure, mechanical and wear properties, as well as the deformation mechanisms were systematically investigated. It was shown that all the EHEAs are composed of BCC and B2 phases and their densities are less than 7 g/cm3. Typical hypoeutectic, eutectic and hypereutectic microstructures could be achieved as x = 35, 40 and 45, respectively. Significantly, as x = 45 the EHEA with hypereutectic microstructure possesses the best mechanical and wear properties at room temperature, of which the true and ultimate compressive yield stresses reach 1695.4 MPa and 2500.2 MPa, and the fracture strain and wear rate can reach 28.5% and 7.267 × 10-6 mm3N-1m-1, respectively, better than most HEAs reported previously. The excellent mechanical and wear properties can mainly be attributed to the small lattice mismatch between the BCC and B2 phases and the high hardness of the alloy. This work is significant because it could provide guidance for the design of high-performance alloys for practical engineering applications. | Wear properties of the EHEAs. | /home/shared/llm-extraction-pipeline/articles_all/10.1016.j.jmrt.2022.11.096/tables/Table 3.csv |  | [ { "original": "x = 35", "standardized": "(NiAl)65(FeCrMoV)35", "confidence": "high" }, { "original": "x = 45", "standardized": "(NiAl)55(FeCrMoV)45", "confidence": "high" } ]
./10.1016.j.jmrt.2022.11.167 | Ti-Ta-Nb-Mo-Zr | Development of Ti-Ta-Nb-Mo-Zr high entropy alloy by μ-plasma arc additive manufacturing process for knee implant applications and its biocompatibility evaluation | It describes development of equiatomic Ti-Ta-Nb-Mo-Zr HEA by μ-plasma arc additive manufacturing process for knee implant applications, its microstructure study and in-vitro biocompatibility evaluation using cell viability, released metallic ions, and corrosion behaviour. Cell viability was evaluated by treating HeLa, HEK-293, and BHK cells with 20, 40, 60, and 100 μl concentrations of prepared media for the developed HEA for 24, 48, 72 h incubation durations. Released amounts of Ti, Ta, Nb, Mo, and Zr ions were estimated in 4.4; 5.4; and 7.4 pH value simulated body fluid solution (SBF) for immersion durations of 1, 3, and 7 weeks. Corrosion behaviour was studied in 4.4; 5.4; and 7.4 pH value SBF solution at 37 °C. Ti-Ta-Nb-Mo-Zr HEA consists of BCC major and minor phases having fine dendritic and inter-dendritic structure. Average % cell viability decreased with increase in prepared media concentration. Overall average values of viability for HeLa, HEK-293, and BHK cells treated with prepared media are 90%; 88%; and 92% respectively. BHK cells showed maximum cell viability at each media concentration and for each incubation duration. Ti-Ta-Nb-Mo-Zr HEA did not harm appearance of HeLa, HEK-293, and BHK cells. Overall averaged released amounts of Ti, Ta, Nb, Mo, and Zr ions are 37, 26; 57; 38, and 28 ppb respectively. Ti-Ta-Nb-Mo-Zr HEA has minimum values of all essential corrosion parameters without causing any pitting. It showed excellent biocompatibility hence referred as bio-HEA which is a new class of biomaterials for knee implants that can overcome limitations of the present materials. | It describes development of equiatomic Ti-Ta-Nb-Mo-Zr HEA by μ-plasma arc additive manufacturing process for knee implant applications, its microstructure study and in-vitro biocompatibility evaluation using cell viability, released metallic ions, and corrosion behaviour. Cell viability was evaluated by treating HeLa, HEK-293, and BHK cells with 20, 40, 60, and 100 μl concentrations of prepared media for the developed HEA for 24, 48, 72 h incubation durations. Released amounts of Ti, Ta, Nb, Mo, and Zr ions were estimated in 4.4; 5.4; and 7.4 pH value simulated body fluid solution (SBF) for immersion durations of 1, 3, and 7 weeks. Corrosion behaviour was studied in 4.4; 5.4; and 7.4 pH value SBF solution at 37 °C. Ti-Ta-Nb-Mo-Zr HEA consists of BCC major and minor phases having fine dendritic and inter-dendritic structure. Average % cell viability decreased with increase in prepared media concentration. Overall average values of viability for HeLa, HEK-293, and BHK cells treated with prepared media are 90%; 88%; and 92% respectively. BHK cells showed maximum cell viability at each media concentration and for each incubation duration. Ti-Ta-Nb-Mo-Zr HEA did not harm appearance of HeLa, HEK-293, and BHK cells. Overall averaged released amounts of Ti, Ta, Nb, Mo, and Zr ions are 37, 26; 57; 38, and 28 ppb respectively. Ti-Ta-Nb-Mo-Zr HEA has minimum values of all essential corrosion parameters without causing any pitting. It showed excellent biocompatibility hence referred as bio-HEA which is a new class of biomaterials for knee implants that can overcome limitations of the present materials. | Corrosion parameters obtained from the Tafel polarization curve for the developed Ti-Ta-Nb-Mo-Zr HEA in the SBF solution. | /home/shared/llm-extraction-pipeline/articles_all/10.1016.j.jmrt.2022.11.167/tables/Table 1.csv |  | [ { "original": "Ti-Ta-Nb-Mo-Zr", "standardized": "Ti-Ta-Nb-Mo-Zr", "confidence": "high" } ]
./10.1016.j.jmrt.2022.12.078 | HEA-WHA ¦ Con-WHA | Microstructure and mechanical properties of hot isostatic pressed tungsten heavy alloy with FeNiCoCrMn high entropy alloy binder | This work aims to investigate the microstructure and mechanical properties of WHA with FCC FeNiCoCrMn HEA binder (HEA-WHA), fabricated by hot isostatic pressing (HIP) in comparison to conventional WHA with Fe-Ni binder (Con-WHA). The results of scanning electron microscopy (SEM), energy dispersive spectroscopy (EDS), and X-ray diffraction analysis (XRD) were obtained to evaluate the microstructures of HIP processed WHAs. Their mechanical properties were also evaluated by the micro Vickers hardness and compression tests. | Microstructural development and mechanical properties of tungsten heavy alloy, WHA, with FeNiCoCrMn high entropy alloy, HEA, binder were investigated and compared to conventional WHA using Fe-Ni binder. Both WHAs, with HEA and conventional Fe-Ni binders, were fabricated by hot isostatic pressing at a temperature of 1450 °C in an argon environment. Scanning electron microscopy revealed that WHA with HEA and conventional binders possessed uniform and well-refined microstructures. Energy dispersive spectroscopy and X-ray diffraction, XRD, spectroscopy validated the formation and composition of HEA, existing as a skeletal network surrounding tungsten grains. HEA binder exhibited an overall increase of 42% in micro Vickers hardness values. Furthermore, hardness values of the tungsten heavy alloy were also seen to rise when fabricated with HEA binder. However, WHA sample with HEA binder was seen to undergo faster strain hardening and a premature failure, leading to lower values of ultimate strength and reduced ductility. | Micro Vickers hardness values of HEA-WHA and Con-WHA. | /home/shared/llm-extraction-pipeline/articles_all/10.1016.j.jmrt.2022.12.078/tables/Table 4.csv |  | [ { "original": "HEA-WHA", "standardized": "FeNiCoCrMn", "confidence": "high" }, { "original": "Con-WHA", "standardized": "FeNi", "confidence": "high" } ]
./10.1016.j.jmrt.2022.12.084 | CrCoNi MEA-SLM | Correlation of cryogenic deformation mechanisms to excellent strength-ductility of CrCoNi medium entropy alloy processed by selective laser melting | In the present study, cryogenic mechanical properties and microstructure of CrCoNi MEA fabricated by SLM process with subsequent HIP treatment were comprehensively addressed. In order to enhance the mechanical properties of CrCoNi MEA, the SLM processing parameters were optimized with respect to the relative density and micro-hardness. Then, the microstructure-property correlation of as-built and HIP-treated CrCoNi MEA-SLM was examined at room (298 K) and cryogenic (150 K) temperatures. In addition, the finite element simulation of additive manufacturing of CrCoNi MEA was conducted to explore the temperature field around melting pool during the SLM process. The cryogenic deformation mechanisms of SLM CrCoNi MEA (compared to room temperature) were discussed in detail. | The present study investigated the cryogenic mechanical properties and microstructure of CrCoNi medium entropy alloy (MEA) fabricated by selective laser melting (SLM) with hot isostatic pressing (HIP). The SLM processing parameters were optimized with respect to the relative density and micro-hardness of as-built CrCoNi specimens. The cryogenic (150 K) deformation mechanisms (compared to room (298 K) temperature) of SLM CrCoNi MEA were characterized by uniaxial tensile test, electron backscatter diffraction (EBSD) and transmission electron microscopy (TEM). At 150 K, it reveals superior mechanical properties with the noticeable increase in both strength and ductility by 6.5% and 10.0% (as-built), 22.7% and 6.6% (HIP-treated), respectively. It is found that the high cooling rate of 3.2 × 106 K/s obtained from the simulation results in the fine microstructure and high dislocation density, accordingly the high yield strength of SLM CrCoNi MEA. The steady work hardening, which postpones the onset of necking instability, is attributed to the pronounced dislocation activity and deformation twinning. In addition, a new phase with hexagonal closed-packed (HCP) substructure is apparently observed. Thus, a synergistic effect of dislocations, deformation twinning and HCP substructures contributes to the simultaneous enhancement of strength and ductility. These findings reveal that the CrCoNi MEA fabricated by SLM exhibits an excellent strength and ductility at cryogenic temperature. Furthermore, the SLM CrCoNi MEA with HIP shows significant improvement in the ductility with exceptional strength at 150 K. It demonstrates that a combination of SLM and HIP promotes the CrCoNi MEA to be promising for the cryogenic applications. | The yield strength (sY), ultimate tensile strength (sUTS), uniform elongation (eu), elongation to fracture (ef) and hardening capacity (HC) of as-built and HIP treated CrCoNi MEA-SLM at room (298 K) and cryogenic (150 K) temperatures. | /home/shared/llm-extraction-pipeline/articles_all/10.1016.j.jmrt.2022.12.084/tables/Table 3.csv |  | [ { "original": "CrCoNi MEA-SLM", "standardized": "CrCoNi", "confidence": "high" } ]
./10.1016.j.jmrt.2022.12.093 | CoCrFeMnNi HEA | Corrosion behavior of VCrFeCoNi medium-entropy alloy in chloride solution | Corrosion resistance is a vital concern to the lifetime of industrial components in corrosive environments since it may cause unexpected failure and subsequently financial loss [11]. Hence, the knowledge of the corrosion mechanisms of the industrial components is one of the most critical issues to design a suitable material with optimum performance. As one of the earliest developed multi-principal element alloys [1], Luo et al. [7] investigated the corrosion resistance of the CoCrFeMnNi HEA in 0.1 M H2SO4solution. The CoCrFeMnNi HEA showed the excellent capability of forming passive films based on the presence of Fe and Cr oxides. Simultaneously, the effect of the diverse candidate elements on corrosion properties of the HEAs has been widely evaluated. Hsu et al. [12] studied the impact of Cu contents on the corrosion resistance of FeCoNiCrCu HEA in a 3.5 wt% NaCl solution. Accordingly, severe galvanic corrosion occurred in the FeCoNiCrCu HEA due to the phase separation between Cu-lean dendrites and Cu-rich inter-dendrites [12]. On the other hand, the addition of Al stabilized the body-centered cubic (BCC) phases in AlxCrFe1.5MnNi0.5HEAs resulted in the formation of face-centered cubic (FCC) and BCC dual-phase, promoted the susceptibility of the material to galvanic corrosion [13]. Meanwhile, it has been reported that adding Ge and Mo elements enhanced the corrosion properties of the corresponding materials [14,15]. The existence of GeO2in passivation films improved the protective ability of passivation films and reduced the pit density [14]. Chou et al. [15] discovered that the Mo-containing HEA showed superior pitting resistance to Mo-free HEA in the Co1·5CrFeNi1·5Ti0.5MoxHEA system. Due to the beneficial effect of Mo element on corrosion resistance, the FeCoCrNiMo0.3coating on 304 stainless steel was utilized to improve pitting resistance [16]. However, excessive addition of the Mo element resulted in the formation of (Cr, Mo)-rich phase and subsequently caused the unpleasant selective corrosion [17]. | The present work investigates the corrosion properties and passivation layer of VCrFeCoNi medium-entropy alloy (V-MEA). The V-MEA exhibits the corrosion current density of ∼0.101 μA and corrosion potential of ∼ -0.336 V with a broad passivation region of ∼0.763 V from the potentiodynamic polarization measurement. The V-MEA shows the multilayer passivation with vanadium oxides-rich outer layer and chromium oxide-rich inner layer. The outer layer as a cation-selective layer defeats Cl- ions and the inner layer as an anion-selective species captures the Cl- ions. Resultantly, fewer Cl- ions can go through the passivation layer, leading to the broad passivation region of V-MEA. | Corrosion parameters for the V-MEA and CoCrFeMnNi HEA in 3.5 wt% NaCl solution at room temperature. | /home/shared/llm-extraction-pipeline/articles_all/10.1016.j.jmrt.2022.12.093/tables/Table 2.csv |  | [ { "original": "CoCrFeMnNi HEA", "standardized": "Co20Cr20Fe20Mn20Ni20", "confidence": "high" } ]
./10.1016.j.jmrt.2022.12.093 | V-MEA | Corrosion behavior of VCrFeCoNi medium-entropy alloy in chloride solution | The present work investigates the corrosion properties and passivation layer of VCrFeCoNi medium-entropy alloy (V-MEA). The V-MEA exhibits the corrosion current density of ∼0.101 μA and corrosion potential of ∼ -0.336 V with a broad passivation region of ∼0.763 V from the potentiodynamic polarization measurement. The V-MEA shows the multilayer passivation with vanadium oxides-rich outer layer and chromium oxide-rich inner layer. The outer layer as a cation-selective layer defeats Cl- ions and the inner layer as an anion-selective species captures the Cl- ions. Resultantly, fewer Cl- ions can go through the passivation layer, leading to the broad passivation region of V-MEA. | The present work investigates the corrosion properties and passivation layer of VCrFeCoNi medium-entropy alloy (V-MEA). The V-MEA exhibits the corrosion current density of ∼0.101 μA and corrosion potential of ∼ -0.336 V with a broad passivation region of ∼0.763 V from the potentiodynamic polarization measurement. The V-MEA shows the multilayer passivation with vanadium oxides-rich outer layer and chromium oxide-rich inner layer. The outer layer as a cation-selective layer defeats Cl- ions and the inner layer as an anion-selective species captures the Cl- ions. Resultantly, fewer Cl- ions can go through the passivation layer, leading to the broad passivation region of V-MEA. | Corrosion parameters for the V-MEA and CoCrFeMnNi HEA in 3.5 wt% NaCl solution at room temperature. | /home/shared/llm-extraction-pipeline/articles_all/10.1016.j.jmrt.2022.12.093/tables/Table 2.csv |  | [ { "original": "V-MEA", "standardized": "VCrFeCoNi", "confidence": "high" } ]
./10.1016.j.jmrt.2022.12.093 | V-Ni | Corrosion behavior of VCrFeCoNi medium-entropy alloy in chloride solution | Although the outer layer has a small fraction of the total oxide layer, the presence of the V, Ni-rich region was confirmed with repeated SIMS analyses three times. Vanadium oxide is located topmost layer instead of the inner layer. This positioning is thought to be due to the Pilling-Bedworth ratio [45], which means the volume ratio of the metal oxide elementary cell to the corresponding metal's one. Mitchell et al. [49] reported that the Fe1-xO is located between Fe matrix and Fe3O4oxide to reduce the stress at the interface of Fe matrix and Fe3O4, which have different volumes per Fe atom (Fe matrix: 11.78×10-3nm3and Fe3O424.64×10-3nm3; meaning large Pilling-Bedworth ratio: 2.10). The Pilling-Bedworth ratio of V2O5is 3.20, much larger than other oxides (Co3O4: 1.98, NiO: 1.68, Fe3O4: 2.10, and Cr2O3: 2.00) [45]. In other words, the volumetric change during oxidation is higher for the V element; therefore, vanadium oxide is located in the topmost layer to reduce the difference of volumetric change with the matrix. Besides, the enthalpy-based phase separation can occur in a multicomponent oxide system [42]. The mixing enthalpies of binary pairs are listed in Table 3 [50,51], and accordingly, this value for the V-Ni pair is the lowest compared to all others, indicating the high tendency of Ni to combine with V. Therefore, the nickel oxide is selectively mixed with the vanadium oxide layer instead of the inner layer [42]. | The present work investigates the corrosion properties and passivation layer of VCrFeCoNi medium-entropy alloy (V-MEA). The V-MEA exhibits the corrosion current density of ∼0.101 μA and corrosion potential of ∼ -0.336 V with a broad passivation region of ∼0.763 V from the potentiodynamic polarization measurement. The V-MEA shows the multilayer passivation with vanadium oxides-rich outer layer and chromium oxide-rich inner layer. The outer layer as a cation-selective layer defeats Cl- ions and the inner layer as an anion-selective species captures the Cl- ions. Resultantly, fewer Cl- ions can go through the passivation layer, leading to the broad passivation region of V-MEA. | The mixing enthalpies (kJ/mol) of binary atomic pairs in V, Cr, Fe, Co, and Ni [50,51]. | /home/shared/llm-extraction-pipeline/articles_all/10.1016.j.jmrt.2022.12.093/tables/Table 3.csv |  | [ { "original": "V-Ni", "standardized": "V-Ni", "confidence": "low" } ]
./10.1016.j.jmrt.2022.12.141 | Fe-(ZrNbMoTa)0.2 | Enhanced thermal stability and mechanical properties of the nanocrystalline multicomponent Fe-(ZrNbMoTa) x alloys | In order to analyze the effect of milling time on grain size, the SEM micrographs of ball-milled NC Fe-(ZrNbMoTa)0.2alloy powders for milling time of 10 h and 50 h were characterized, as shown inFig. 1. The particle size and agglomeration of the powders after ball-milling can be clearly recognized. It shows the particle size of powder is ∼9.8 μm after ball-milling for 10 h (Fig. 1a), and the particle size became uniform and decreased to ∼2.3 μm when the ball-milling time is 50 h (Fig. 1b). This indicates that the longer milling time refines the grains size. | Thermal stability and mechanical property of the multicomponent nanocrystalline Fe-ZrNbMoTa alloys were investigated. Single-phase nanocrystalline Fe-(ZrNbMoTa) x (x = 0.1, 0.2, 0.5 and 1 at. %) alloys were prepared by ball milling and followed by annealing in a set of predesigned condition. It was found that the Fe-based multicomponent alloys possess good thermal stability through 10 h annealing at 900 °C, which is attributed to the thermodynamics effect in the reduction of grain boundary energy caused by multicomponent co-segregation of Zr, Nb, Mo and Ta, and kinetics effect related to sluggish diffusion and Zener pinning of a small amount of second-phase precipitation. Additionally, nanocrystalline Fe-(ZrNbMoTa) x alloys show excellent mechanical properties. The hardness is 738.6 HV, and its yield strength and compressive strength reach up to 3100 MPa and 3600 MPa, respectively. These are attributed to the comprehensive effects of nanocrystalline, solid solution and second phase strengthening. | Composition distribution of NC Fe-(ZrNbMoTa)0.2 alloy in different regions of annealing samples. | /home/shared/llm-extraction-pipeline/articles_all/10.1016.j.jmrt.2022.12.141/tables/Table 2.csv |  | [ { "original": "Fe-(ZrNbMoTa)0.2", "standardized": "Fe-(ZrNbMoTa)0.2", "confidence": "high" } ]
./10.1016.j.jmrt.2023.01.003 | Cu0.3 | Cu assisted improvement of wear and corrosion resistance in FeCoNiAl high-entropy intermetallic coating by laser cladding | Fig. 2shows the XRD patterns of HEI coatings. The XRD pattern of Ni3Al coating detects that it comprises a pure FCC structural phase with the lattice constant of 0.365 nm, which is similar to the L12-Ni3Al phase (# 03-065-0144). After multiple-component substituting the Ni site, the Cu0coating shows a single body-centered-cubic (BCC) phase. The lattice constant of the Cu0coating is found to be 0.293 nm. Therefore, it is concluded that the Cu0coating is a B2-ordered phase (# 96-900-8803). In addition, the results of this study show that adding small amounts of Cu atoms does not affect phase structures. However, excessive Cu amounts whilexexceeded 0.2 results in the formation of tiny diffraction peaks Cu0.3and Cu0.4HEI coatings. These peaks are further identified as (Al, Cu) ordered phases (# 03-065-7542). | High-entropy intermetallic compounds (HEIs) with high strength and outstanding wear resistance are possibly the desirable coating materials. In this present work, A FeCoNiAl HEI composition originated from the multi-component substitution of A site in L12-Ni3Al was designed. Next, the HEI coating was achieved using laser cladding. The Cu atoms were incorporated into the HEI coatings to investigate their effects on the phase structure, cracking, and properties of HEI coatings. The results show that the FeCoNiAl HEI coating comprises a sole BCC phase. Adding Cu atoms less than 4.76 at.% does not alter the phase structures. Besides, the study found that as x exceeded 0.3, many tiny rod-like secondary precipitates are generated in the B2 matrix. The study also found that the FeCoNiAl HEI coating hardness at approximately 550 HV0.2 is twice that of Ni3Al coating. The secondary precipitates in the Cu-rich HEI coatings enhance the hardness to about 700 HV0.2. Accordingly, the wear resistance shows a similar tendency to the microhardness. Moreover, the Cu0.4 HEI coating exhibited the lowest friction coefficient (∼0.381) and the narrowest wear scar. In addition, the cracking behavior transforms from transgranular to intergranular cracking due to increased Cu content resulting in decreased cracking sensitivity. The study found that the corrosion resistance of Cux HEI coatings is more defective than those of Ni3Al coating. The Cu atoms effectively decrease the passivation current density of Cu x HEI coatings. The above results provide a novel thought for the development of high-performance coatings. | Elemental compositions in various areas of Cux HEI coatings. | /home/shared/llm-extraction-pipeline/articles_all/10.1016.j.jmrt.2023.01.003/tables/Table 1.csv |  | [ { "original": "Cu0.3", "standardized": "Cu0.3", "confidence": "high" } ]
./10.1016.j.jmrt.2023.01.003 | Cu0.1 | Cu assisted improvement of wear and corrosion resistance in FeCoNiAl high-entropy intermetallic coating by laser cladding | Fig. 3(a1) - (a3) show the cross-sectional morphology of HEI coating sans Cu additions. The Cu0coating is about 1267 ± 58.3 μm thick, and the macro-cracks and microcracks are generated in the coating. The apparent planar dendrite in the interface between the coating and substrate inFig. 3(a2) shows the coating is well metallurgically bonded with the substrate. The microstructure of Cu0HEI coating consists of a pure irregular dendrite. Besides, the inset of the enlarged view of dendrites detects that except for a few oxide particles, no second ordered phases are formed in the coating. Similar to Cu0coating, many cracks are generated in the Cu0.1coating as shown inFig. 3(b1) - (b3). The dendrite dimensions coarsen ascribed to the Cu addition. The results show that increasingxup to 0.2 increases the grain sizes and restrains the cracking behavior of Cu0.2coating as displayed inFig. 3(c1) - (c2). The inset inFig. 3(c3) showed that the elemental compositions of oxide particles were mainly composed of O, Al and Fe atoms. The results inFig. 3(d1) - (d2) show that increasingxbeyond 0.2 eliminates the macrocracks. However, the microcracks are still widely dispersed in the coating. Meanwhile, the tiny needle-like precipitates with a longitudinal length of 2 μm and the transverse length of less than 100 nm are uniformly formed in the dendrites, as shown inFig. 3(d3). On the other hand,Fig. 3(e1) - (e3) shows the microstructure of Cu0.4coating. The density of microcracks continuously increases. And the needle-like precipitates excessively grow. | High-entropy intermetallic compounds (HEIs) with high strength and outstanding wear resistance are possibly the desirable coating materials. In this present work, A FeCoNiAl HEI composition originated from the multi-component substitution of A site in L12-Ni3Al was designed. Next, the HEI coating was achieved using laser cladding. The Cu atoms were incorporated into the HEI coatings to investigate their effects on the phase structure, cracking, and properties of HEI coatings. The results show that the FeCoNiAl HEI coating comprises a sole BCC phase. Adding Cu atoms less than 4.76 at.% does not alter the phase structures. Besides, the study found that as x exceeded 0.3, many tiny rod-like secondary precipitates are generated in the B2 matrix. The study also found that the FeCoNiAl HEI coating hardness at approximately 550 HV0.2 is twice that of Ni3Al coating. The secondary precipitates in the Cu-rich HEI coatings enhance the hardness to about 700 HV0.2. Accordingly, the wear resistance shows a similar tendency to the microhardness. Moreover, the Cu0.4 HEI coating exhibited the lowest friction coefficient (∼0.381) and the narrowest wear scar. In addition, the cracking behavior transforms from transgranular to intergranular cracking due to increased Cu content resulting in decreased cracking sensitivity. The study found that the corrosion resistance of Cux HEI coatings is more defective than those of Ni3Al coating. The Cu atoms effectively decrease the passivation current density of Cu x HEI coatings. The above results provide a novel thought for the development of high-performance coatings. | Elemental compositions in various areas of Cux HEI coatings. | /home/shared/llm-extraction-pipeline/articles_all/10.1016.j.jmrt.2023.01.003/tables/Table 1.csv |  | [ { "original": "Cu0.1", "standardized": "Cu0.1", "confidence": "high" } ]
./10.1016.j.jmrt.2023.01.003 | Cu0 ¦ Cu0.4 | Cu assisted improvement of wear and corrosion resistance in FeCoNiAl high-entropy intermetallic coating by laser cladding | High-entropy intermetallic compounds (HEIs) with high strength and outstanding wear resistance are possibly the desirable coating materials. In this present work, A FeCoNiAl HEI composition originated from the multi-component substitution of A site in L12-Ni3Al was designed. Next, the HEI coating was achieved using laser cladding. The Cu atoms were incorporated into the HEI coatings to investigate their effects on the phase structure, cracking, and properties of HEI coatings. The results show that the FeCoNiAl HEI coating comprises a sole BCC phase. Adding Cu atoms less than 4.76 at.% does not alter the phase structures. Besides, the study found that as x exceeded 0.3, many tiny rod-like secondary precipitates are generated in the B2 matrix. The study also found that the FeCoNiAl HEI coating hardness at approximately 550 HV0.2 is twice that of Ni3Al coating. The secondary precipitates in the Cu-rich HEI coatings enhance the hardness to about 700 HV0.2. Accordingly, the wear resistance shows a similar tendency to the microhardness. Moreover, the Cu0.4 HEI coating exhibited the lowest friction coefficient (∼0.381) and the narrowest wear scar. In addition, the cracking behavior transforms from transgranular to intergranular cracking due to increased Cu content resulting in decreased cracking sensitivity. The study found that the corrosion resistance of Cux HEI coatings is more defective than those of Ni3Al coating. The Cu atoms effectively decrease the passivation current density of Cu x HEI coatings. The above results provide a novel thought for the development of high-performance coatings. | High-entropy intermetallic compounds (HEIs) with high strength and outstanding wear resistance are possibly the desirable coating materials. In this present work, A FeCoNiAl HEI composition originated from the multi-component substitution of A site in L12-Ni3Al was designed. Next, the HEI coating was achieved using laser cladding. The Cu atoms were incorporated into the HEI coatings to investigate their effects on the phase structure, cracking, and properties of HEI coatings. The results show that the FeCoNiAl HEI coating comprises a sole BCC phase. Adding Cu atoms less than 4.76 at.% does not alter the phase structures. Besides, the study found that as x exceeded 0.3, many tiny rod-like secondary precipitates are generated in the B2 matrix. The study also found that the FeCoNiAl HEI coating hardness at approximately 550 HV0.2 is twice that of Ni3Al coating. The secondary precipitates in the Cu-rich HEI coatings enhance the hardness to about 700 HV0.2. Accordingly, the wear resistance shows a similar tendency to the microhardness. Moreover, the Cu0.4 HEI coating exhibited the lowest friction coefficient (∼0.381) and the narrowest wear scar. In addition, the cracking behavior transforms from transgranular to intergranular cracking due to increased Cu content resulting in decreased cracking sensitivity. The study found that the corrosion resistance of Cux HEI coatings is more defective than those of Ni3Al coating. The Cu atoms effectively decrease the passivation current density of Cu x HEI coatings. The above results provide a novel thought for the development of high-performance coatings. | Elemental compositions in various areas of Cux HEI coatings. | /home/shared/llm-extraction-pipeline/articles_all/10.1016.j.jmrt.2023.01.003/tables/Table 1.csv |  | [ { "original": "Cu0", "standardized": "Cu0", "confidence": "Low" }, { "original": "Cu0.4", "standardized": "Cu0.4", "confidence": "Low" } ]
./10.1016.j.jmrt.2023.01.003 | Cu0.2 | Cu assisted improvement of wear and corrosion resistance in FeCoNiAl high-entropy intermetallic coating by laser cladding | The raw materials selected for this study were high-purity metal powders of Fe, Co, Ni, Al, and Cu with particle diameters between 45 and 105 μm. The materials were then weighed following the nominal composition of FeCoNiAlCux(x = 0, 0.1, 0.2, 0.3, 0.4, abbreviated as Cux, corresponding to 0, 2.43, 4.76, 6.97, 9.09 at. %). Afterward, the powders were dry-blended using a QM-3PS2 ball miller with a rotation rate of 300 rpm for 2 h. After sifting, the alloy powders were placed in a vacuum-drying oven for backup.Fig. 1(a) and (b) show the XRD pattern and morphology of as-blended Cu0.2HEI powder. The HEI powder is well blended without mechanical alloying occurred. The low-melting-point and FCC-structural Al and Cu powders are cold-deformed and ultimately ground. The Q235 low-carbon steel plates with the demission of 100 × 100 × 10 mm3were used for the substrate. These plates were initially ground, polished, and cleaned using alcohol to remove the dirt and oil. Before cladding, the alloy powders were uniformly placed on the Q235 steel plates with a thickness of 1.5 mm. The coating preparation was performed using an RC-LMS-6000R fiber-laser machine with the following optimal laser process parameters: a laser output power of 2.5 kW, a scanning rate of 5 mm/s, and a spot size of 20 × 2 mm2. The schematic diagram of laser cladding is displayed inFig. 1(a), and the surface morphology of HEI coating is shown inFig. 1(b). The surface morphology of HEI coating is well processed without nodules, cracks, holes, and other macro-defects. | High-entropy intermetallic compounds (HEIs) with high strength and outstanding wear resistance are possibly the desirable coating materials. In this present work, A FeCoNiAl HEI composition originated from the multi-component substitution of A site in L12-Ni3Al was designed. Next, the HEI coating was achieved using laser cladding. The Cu atoms were incorporated into the HEI coatings to investigate their effects on the phase structure, cracking, and properties of HEI coatings. The results show that the FeCoNiAl HEI coating comprises a sole BCC phase. Adding Cu atoms less than 4.76 at.% does not alter the phase structures. Besides, the study found that as x exceeded 0.3, many tiny rod-like secondary precipitates are generated in the B2 matrix. The study also found that the FeCoNiAl HEI coating hardness at approximately 550 HV0.2 is twice that of Ni3Al coating. The secondary precipitates in the Cu-rich HEI coatings enhance the hardness to about 700 HV0.2. Accordingly, the wear resistance shows a similar tendency to the microhardness. Moreover, the Cu0.4 HEI coating exhibited the lowest friction coefficient (∼0.381) and the narrowest wear scar. In addition, the cracking behavior transforms from transgranular to intergranular cracking due to increased Cu content resulting in decreased cracking sensitivity. The study found that the corrosion resistance of Cux HEI coatings is more defective than those of Ni3Al coating. The Cu atoms effectively decrease the passivation current density of Cu x HEI coatings. The above results provide a novel thought for the development of high-performance coatings. | Elemental compositions in various areas of Cux HEI coatings. | /home/shared/llm-extraction-pipeline/articles_all/10.1016.j.jmrt.2023.01.003/tables/Table 1.csv |  | [ { "original": "Cu0.2", "standardized": "FeCoNiAlCu0.2", "confidence": "high" } ]
./10.1016.j.jmrt.2023.01.171 | Co0.5 ¦ Co0 ¦ Co1.0 ¦ Co1.5 ¦ Co2.0 | Elemental synergistic effect in CoxCrCuFeMnNi high-entropy alloys and its influence on phase and magnetic properties | CoxCrCuFeMnNi (x = 0, 0.5, 1.0, 1.5, 2.0 mol, named as Co0, Co0.5, Co1.0, Co1.5, and Co2.0, respectively) high-entropy alloys (HEAs) were prepared by powder metallurgy. The phase formation, elemental synergistic effect, and magnetic properties of HEAs were studied. The elemental synergistic effect on the magnetic properties was also discussed. Co0 alloy comprised the FCC1 main phase, FCC2 secondary phase, and minor ρ phase, whereas other alloys comprised the FCC2 main phase and FCC1 secondary phase. When C r e q u i v > 1.22 C o e q u i v + 16.4 was satisfied, a BCC main phase + FCC secondary phase or BCC phase structure easily formed in the alloys. When C r e q u i v ≤ 1.22 C o e q u i v + 16.4 was satisfied, an FCC main phase + BCC secondary phase or FCC phase structure easily formed. The saturation magnetization (M s ) and coercive force (H c ) of Co0 alloy were 0.8 emu/g and 9 Oe, respectively. With increased Co content, M s increased and H c changed irregularly. When the Co content reached 2.0 mol, M s increased to 4.5 emu/g and H c decreased to 7 Oe. The increase in Coequiv increased the M s , but Crequiv had little influence on it. Only at 15%-20% Crequiv did Hc decrease with increased Coequiv. Conversely, in other cases, the alloy's Hc cannot be effectively reduced by adjusting Coequiv and Crequiv. | CoxCrCuFeMnNi (x = 0, 0.5, 1.0, 1.5, 2.0 mol, named as Co0, Co0.5, Co1.0, Co1.5, and Co2.0, respectively) high-entropy alloys (HEAs) were prepared by powder metallurgy. The phase formation, elemental synergistic effect, and magnetic properties of HEAs were studied. The elemental synergistic effect on the magnetic properties was also discussed. Co0 alloy comprised the FCC1 main phase, FCC2 secondary phase, and minor ρ phase, whereas other alloys comprised the FCC2 main phase and FCC1 secondary phase. When C r e q u i v > 1.22 C o e q u i v + 16.4 was satisfied, a BCC main phase + FCC secondary phase or BCC phase structure easily formed in the alloys. When C r e q u i v ≤ 1.22 C o e q u i v + 16.4 was satisfied, an FCC main phase + BCC secondary phase or FCC phase structure easily formed. The saturation magnetization (M s ) and coercive force (H c ) of Co0 alloy were 0.8 emu/g and 9 Oe, respectively. With increased Co content, M s increased and H c changed irregularly. When the Co content reached 2.0 mol, M s increased to 4.5 emu/g and H c decreased to 7 Oe. The increase in Coequiv increased the M s , but Crequiv had little influence on it. Only at 15%-20% Crequiv did Hc decrease with increased Coequiv. Conversely, in other cases, the alloy's Hc cannot be effectively reduced by adjusting Coequiv and Crequiv. | Lattice constant, crystallite size, lattice strain, and relative content of FCC1 and FCC2 phases in CoxCrCuFeMnNi HEAs. | /home/shared/llm-extraction-pipeline/articles_all/10.1016.j.jmrt.2023.01.171/tables/Table 1.csv |  | [ { "original": "Co0.5", "standardized": "Co0.5CrCuFeMnNi", "confidence": "high" }, { "original": "Co0", "standardized": "CrCuFeMnNi", "confidence": "high" }, { "original": "Co1.0", "standardized": "Co1.0CrCuFeMnNi", "confidence": "high" }, { "original": "Co1.5", "standardized": "Co1.5CrCuFeMnNi", "confidence": "high" }, { "original": "Co2.0", "standardized": "Co2.0CrCuFeMnNi", "confidence": "high" } ]
./10.1016.j.jmrt.2023.01.181 | 9 at.% Al | Twenty years of the CoCrFeNiMn high-entropy alloy: achieving exceptional mechanical properties through microstructure engineering | As noted in section6.1, the superplasticity of the Cantor HEA was improved by adding 9 at.% Al. Specifically, a dual-phase Al9(CoCrFeNiMn)91HEA was developed where the microstructure includedfccgrains and Ni- and Al-richB2particles as shown inFig. 67(a,b) and then a nanocrystalline Al9(CoCrFeNiMn)91HEA was formed by the HPT technique [133]. The results showed that an extraordinary superplasticity of ∼2000% was achieved in the Al9(CoCrFeNiMn)91HEA at a high strain rate of 0.05 s-1at 800 °C as inFig. 67(c). It was concluded that the presence of theB2phase due to the presence of Al and the newly formed sigma phase during superplastic testing served to prevent grain growth and this was the reason for the superplasticity [133]. Table 12 summarizes the results now available for superplasticity in the Cantor alloy. | The CoCrFeNiMn multicomponent is one of the most widely and best studied of all high-entropy alloys (HEAs) since its exceptional properties suggest potential uses as a structural material in many industrial applications. In practice, a good balance between strength and ductility is one of the most important challenges in developing alloys in modern materials science and engineering. There have been many attempts to overcome the strength-ductility trade-off in the CoCrFeNiMn alloy due to its relatively low strength. These attempts include adding a minor sixth element, such as oxide or carbide particles, and also developing thermomechanical processing for grain refinement or precipitation to produce a tailored microstructure with optimum mechanical properties. This review describes the deformation mechanisms and the microstructural evolutions in this alloy during plastic deformation under different conditions of temperature, strain and strain rate where these are important for the processing and manufacturing of the alloy. In addition, this study provides a perspective on the behavior of the alloy under high temperature exposure and also under cyclic loading which is generally the most important factor in industrial applications. This understanding demonstrates that there is a very large potential for the future enhancement and optimization of this and other comparable HEAs. | Summary of results for superplasticity and near-superplasticity in the Cantor alloy. | /home/shared/llm-extraction-pipeline/articles_all/10.1016.j.jmrt.2023.01.181/tables/Table 12.csv | {'a': 'Cold rolling (reduction of thickness~50%), post deformation annealing at 800 degC for 1 h, warm rolling at 200 degC (reduction of thickness~85%) and finally annealing at 700 degC for 15 min to reach the average grain size of 1.4 mm.', 'b': 'High-ratio differential speed rolling followed by annealing at 1000 degC for 1 h to reach the average grain size of 2.6 mm.', 'c': 'High-ratio differential speed rolling followed by annealing at 1000 degC for 5 min to reach the average grain size of 16.3 mm.'} | [ { "original": "9 at.% Al", "standardized": "Al9(CoCrFeNiMn)91", "confidence": "High" } ]
./10.1016.j.jmrt.2023.01.181 | Cantor alloy | Twenty years of the CoCrFeNiMn high-entropy alloy: achieving exceptional mechanical properties through microstructure engineering | The CoCrFeNiMn multicomponent or high-entropy alloy, known as the Cantor alloy, is an equi-atomic alloy with a single-phase structure which was introduced and developed by Cantor et al. almost twenty years ago [1]. It is one of the most widely and best studied high-entropy alloys (HEAs) as a new class of material containing five or more principal elements with each elemental concentration lying between 5 at% and 35 at% [1,2]. | The CoCrFeNiMn multicomponent is one of the most widely and best studied of all high-entropy alloys (HEAs) since its exceptional properties suggest potential uses as a structural material in many industrial applications. In practice, a good balance between strength and ductility is one of the most important challenges in developing alloys in modern materials science and engineering. There have been many attempts to overcome the strength-ductility trade-off in the CoCrFeNiMn alloy due to its relatively low strength. These attempts include adding a minor sixth element, such as oxide or carbide particles, and also developing thermomechanical processing for grain refinement or precipitation to produce a tailored microstructure with optimum mechanical properties. This review describes the deformation mechanisms and the microstructural evolutions in this alloy during plastic deformation under different conditions of temperature, strain and strain rate where these are important for the processing and manufacturing of the alloy. In addition, this study provides a perspective on the behavior of the alloy under high temperature exposure and also under cyclic loading which is generally the most important factor in industrial applications. This understanding demonstrates that there is a very large potential for the future enhancement and optimization of this and other comparable HEAs. | Summary of results for superplasticity and near-superplasticity in the Cantor alloy. | /home/shared/llm-extraction-pipeline/articles_all/10.1016.j.jmrt.2023.01.181/tables/Table 12.csv | {'a': 'Cold rolling (reduction of thickness~50%), post deformation annealing at 800 degC for 1 h, warm rolling at 200 degC (reduction of thickness~85%) and finally annealing at 700 degC for 15 min to reach the average grain size of 1.4 mm.', 'b': 'High-ratio differential speed rolling followed by annealing at 1000 degC for 1 h to reach the average grain size of 2.6 mm.', 'c': 'High-ratio differential speed rolling followed by annealing at 1000 degC for 5 min to reach the average grain size of 16.3 mm.'} | [ { "original": "Cantor alloy", "standardized": "CoCrFeNiMn", "confidence": "high" } ]
./10.1016.j.jmrt.2023.01.181 | 2 at.% Ti | Twenty years of the CoCrFeNiMn high-entropy alloy: achieving exceptional mechanical properties through microstructure engineering | The atomic radius of Ti (∼147 pm) is larger than Al (∼143 pm) and this produces more crystal distortion and stability in the CoCrFeNiMn HEA. In a first attempt to clarify the effect of Ti, it was reported that adding ∼2 at.% Ti can improve the hardness and thermal stability in the CoCrFeNiMn HEA [132] and it is important to note that no Ti-rich precipitates were detected even after processing by HPT [129]. The finer grain size achieved after HPT and similar heat treatment conditions enhanced the elongation in superplastic tensile testing from 570% in CoCrFeNiMn to 650% in CoCrFeNiMnTi0.1[167]. The maximum solubility of Ti in the alloy to maintain anfccsingle phase after a homogenization heat treatment was 5.5 at. % as in CoCrFeNiMnTi0.3and this increased the YS and UTS from 300 to 530 MPa in the quinary alloy to 340 and 565 MPa in the CoCrFeNiMnTi0.3alloy, respectively [138]. Although the appearance of the Cr-richσphase could enhance the YS to 485 MPa, it significantly decreased the uniform elongation from 43% in CoCrFeNiMnTi0.3to only ∼3% in CoCrFeNiMnTi0.4as shown inFig. 23(a) [138]. | The CoCrFeNiMn multicomponent is one of the most widely and best studied of all high-entropy alloys (HEAs) since its exceptional properties suggest potential uses as a structural material in many industrial applications. In practice, a good balance between strength and ductility is one of the most important challenges in developing alloys in modern materials science and engineering. There have been many attempts to overcome the strength-ductility trade-off in the CoCrFeNiMn alloy due to its relatively low strength. These attempts include adding a minor sixth element, such as oxide or carbide particles, and also developing thermomechanical processing for grain refinement or precipitation to produce a tailored microstructure with optimum mechanical properties. This review describes the deformation mechanisms and the microstructural evolutions in this alloy during plastic deformation under different conditions of temperature, strain and strain rate where these are important for the processing and manufacturing of the alloy. In addition, this study provides a perspective on the behavior of the alloy under high temperature exposure and also under cyclic loading which is generally the most important factor in industrial applications. This understanding demonstrates that there is a very large potential for the future enhancement and optimization of this and other comparable HEAs. | Summary of results for superplasticity and near-superplasticity in the Cantor alloy. | /home/shared/llm-extraction-pipeline/articles_all/10.1016.j.jmrt.2023.01.181/tables/Table 12.csv | {'a': 'Cold rolling (reduction of thickness~50%), post deformation annealing at 800 degC for 1 h, warm rolling at 200 degC (reduction of thickness~85%) and finally annealing at 700 degC for 15 min to reach the average grain size of 1.4 mm.', 'b': 'High-ratio differential speed rolling followed by annealing at 1000 degC for 1 h to reach the average grain size of 2.6 mm.', 'c': 'High-ratio differential speed rolling followed by annealing at 1000 degC for 5 min to reach the average grain size of 16.3 mm.'} | [ { "original": "2 at.% Ti", "standardized": "2 at.% Ti", "confidence": "low" } ]
./10.1016.j.jmrt.2023.01.181 | 900 | Twenty years of the CoCrFeNiMn high-entropy alloy: achieving exceptional mechanical properties through microstructure engineering | The microstructural evolution of the Cantor alloy during plastic deformation at elevated temperatures was studied in detail in the temperature interval of 600-1100 °C at different strain rates from 10-4to 10-2s-1and the results showed that the mechanical behavior was different based on whether the deformation was at warm (<800 °C) or hot (>800 °C) temperatures [73]. In the early stage of deformation, the deformation mechanism is planar dislocation glide which is similar to otherfccmaterials regardless of the value of the SFE [11]. High temperature deformation behavior revealed a hardening stage continuously up to the maximum strain during compression of the alloy in the interval of 600-800 °C. Nevertheless, increasing the deformation temperature revealed deformation curves with a well-defined steady-state flow stage following a short hardening stage at the very beginning of deformation in the temperature interval of 900-1100 °C. | The CoCrFeNiMn multicomponent is one of the most widely and best studied of all high-entropy alloys (HEAs) since its exceptional properties suggest potential uses as a structural material in many industrial applications. In practice, a good balance between strength and ductility is one of the most important challenges in developing alloys in modern materials science and engineering. There have been many attempts to overcome the strength-ductility trade-off in the CoCrFeNiMn alloy due to its relatively low strength. These attempts include adding a minor sixth element, such as oxide or carbide particles, and also developing thermomechanical processing for grain refinement or precipitation to produce a tailored microstructure with optimum mechanical properties. This review describes the deformation mechanisms and the microstructural evolutions in this alloy during plastic deformation under different conditions of temperature, strain and strain rate where these are important for the processing and manufacturing of the alloy. In addition, this study provides a perspective on the behavior of the alloy under high temperature exposure and also under cyclic loading which is generally the most important factor in industrial applications. This understanding demonstrates that there is a very large potential for the future enhancement and optimization of this and other comparable HEAs. | Summary of the available data on the strength enhancement due to grain refinement. | /home/shared/llm-extraction-pipeline/articles_all/10.1016.j.jmrt.2023.01.181/tables/Table 4.csv |  | [ { "original": "900", "standardized": "900", "confidence": "high" } ]
./10.1016.j.jmrt.2023.01.182 | HEA | A novel single-crystal L12-strengthened Co-rich high-entropy alloy with excellent high-temperature strength and antioxidant property | Severe intermediate-temperature embrittlement as well as rapid softening and oxidation at high temperatures are significant problems for high-entropy alloys (HEAs) in polycrystalline structures, which greatly limit their applications in modern industries. In this study, a novel Co-rich single-crystal high-entropy alloy (HEA), Co41Ni35Al11·5Ta2·5Cr4Ti6 (at.%), was innovatively developed. After isothermally aged at 1250 °C, this alloy exhibits an ultrahigh volume fraction of cuboidal L12-type nanoprecipitates (∼80%) which is higher than those of previous Co-based superalloys. More importantly, the present HEA shows excellent mechanical performance at both ambient and elevated temperatures, and no intermediate temperature embrittlement and rapid softening were observed. Noticeably, the yield strength can still maintain at ∼800 and ∼500 MPa when tested at 900 and 1000 °C, which are superior to other conventional single-crystal alloys. Moreover, extraordinary oxidation resistance can be achieved at the high temperature of 1000 °C due to the formation of a compact sandwich-structured oxide layer. | Severe intermediate-temperature embrittlement as well as rapid softening and oxidation at high temperatures are significant problems for high-entropy alloys (HEAs) in polycrystalline structures, which greatly limit their applications in modern industries. In this study, a novel Co-rich single-crystal high-entropy alloy (HEA), Co41Ni35Al11·5Ta2·5Cr4Ti6 (at.%), was innovatively developed. After isothermally aged at 1250 °C, this alloy exhibits an ultrahigh volume fraction of cuboidal L12-type nanoprecipitates (∼80%) which is higher than those of previous Co-based superalloys. More importantly, the present HEA shows excellent mechanical performance at both ambient and elevated temperatures, and no intermediate temperature embrittlement and rapid softening were observed. Noticeably, the yield strength can still maintain at ∼800 and ∼500 MPa when tested at 900 and 1000 °C, which are superior to other conventional single-crystal alloys. Moreover, extraordinary oxidation resistance can be achieved at the high temperature of 1000 °C due to the formation of a compact sandwich-structured oxide layer. | Chemical compositions of the overall and individual phases together with the elemental partition coefficients of the present HEA. | /home/shared/llm-extraction-pipeline/articles_all/10.1016.j.jmrt.2023.01.182/tables/Table 1.csv |  | [ { "original": "HEA", "standardized": "Co41Ni35Al11.5Ta2.5Cr4Ti6", "confidence": "high" } ]
./10.1016.j.jmrt.2023.02.102 | Ni6 ¦ Co6 | Mechanical properties and non-isothermal crystallization kinetics of novel Ti-based high-entropy bulk metallic glasses | In this work, five novel Ti- and TiZr-based high entropy bulk metallic glasses (HE-BMGs) with good glass forming ability (GFA) were developed, among which the (Ti37.31Zr22.75Be26.39Al4.55Cu9)94Ni6 alloy possesses the largest critical diameter of 9 mm. All developed HE-BMGs exhibit high yield strength and good compressive plasticity at room temperature. Especially, the (Ti37.31Zr22.75Be26.39Al4.55Cu9)94Co6 alloy with large GFA has suitable density and high specific strength (3.90 × 105 N m/kg), showing great potential in the aerospace sector. Moreover, the activation energies at characteristic temperatures of three HE-BMGs were obtained using the Kissinger method. The local Avrami exponents were calculated to analyze the crystallization mechanism of these HE-BMGs, revealing that the first crystallization process is mostly dominated by diffusion-controlled three-dimensional growth of pre-existing nuclei. In addition, all three HE-BMGs can be classified as “intermediate glasses” according to their fragility index values. | In this work, five novel Ti- and TiZr-based high entropy bulk metallic glasses (HE-BMGs) with good glass forming ability (GFA) were developed, among which the (Ti37.31Zr22.75Be26.39Al4.55Cu9)94Ni6 alloy possesses the largest critical diameter of 9 mm. All developed HE-BMGs exhibit high yield strength and good compressive plasticity at room temperature. Especially, the (Ti37.31Zr22.75Be26.39Al4.55Cu9)94Co6 alloy with large GFA has suitable density and high specific strength (3.90 × 105 N m/kg), showing great potential in the aerospace sector. Moreover, the activation energies at characteristic temperatures of three HE-BMGs were obtained using the Kissinger method. The local Avrami exponents were calculated to analyze the crystallization mechanism of these HE-BMGs, revealing that the first crystallization process is mostly dominated by diffusion-controlled three-dimensional growth of pre-existing nuclei. In addition, all three HE-BMGs can be classified as “intermediate glasses” according to their fragility index values. | Characteristic temperatures and critical diameters of the studied HE-BMGs. | /home/shared/llm-extraction-pipeline/articles_all/10.1016.j.jmrt.2023.02.102/tables/Table 2.csv |  | [ { "original": "Ni6", "standardized": "(Ti37.31Zr22.75Be26.39Al4.55Cu9)94Ni6", "confidence": "high" }, { "original": "Co6", "standardized": "(Ti37.31Zr22.75Be26.39Al4.55Cu9)94Co6", "confidence": "high" } ]
./10.1016.j.jmrt.2023.02.168 | Ti-Nb-Cr-V-Ni | Manufacturing of Ti-Nb-Cr-V-Ni high entropy alloy using directed energy deposition and evaluation of materials properties | High entropy alloy (HEA) is a new material that can overcome the limitations of the physical properties of conventional materials, exhibit excellent mechanical properties, and be employed in various extreme environments. In particular, refractory HEA composed of refractory materials such as Ti and Ni are expected to exhibit desirable high-temperature properties. Metal additive manufacturing has a shorter manufacturing time than the conventional casting method and is suitable for HEA manufacturing using various metal materials. Specifically, directed energy deposition (DED) has a high solidification rate that is advantageous for grain refining, prevents intermetallic compounds, and averts shrinkage that occurs in the casting method, thereby reducing cracks and deformations and resulting in fewer defects and superior production quality. In this study, a HEA with desirable high-temperature characteristics that are composed of Ti-Nb-Cr-V-Ni was designed by optimizing thermodynamic parameters and deposited using DED. The deposited Ti-Nb-Cr-V-Ni exhibited a body-centered cubic structure. Tensile strength, hardness, differential scanning calorimetry (DSC), and thermal conductivity analyses were performed to analyze its mechanical and thermal properties. Ti-Nb-Cr-V-Ni exhibited a fine structure and high tensile strength at high temperatures due to the characteristics of the DED process, but low elongation at room temperature. These strength characteristics are attributed to the microstructure of Ti-Nb-Cr-V-Ni, which mainly forms the BCC phase. And Ti-Nb-Cr-V-Ni exhibited high hardness and high thermal stability enough to be used in extreme environments with high temperatures. | High entropy alloy (HEA) is a new material that can overcome the limitations of the physical properties of conventional materials, exhibit excellent mechanical properties, and be employed in various extreme environments. In particular, refractory HEA composed of refractory materials such as Ti and Ni are expected to exhibit desirable high-temperature properties. Metal additive manufacturing has a shorter manufacturing time than the conventional casting method and is suitable for HEA manufacturing using various metal materials. Specifically, directed energy deposition (DED) has a high solidification rate that is advantageous for grain refining, prevents intermetallic compounds, and averts shrinkage that occurs in the casting method, thereby reducing cracks and deformations and resulting in fewer defects and superior production quality. In this study, a HEA with desirable high-temperature characteristics that are composed of Ti-Nb-Cr-V-Ni was designed by optimizing thermodynamic parameters and deposited using DED. The deposited Ti-Nb-Cr-V-Ni exhibited a body-centered cubic structure. Tensile strength, hardness, differential scanning calorimetry (DSC), and thermal conductivity analyses were performed to analyze its mechanical and thermal properties. Ti-Nb-Cr-V-Ni exhibited a fine structure and high tensile strength at high temperatures due to the characteristics of the DED process, but low elongation at room temperature. These strength characteristics are attributed to the microstructure of Ti-Nb-Cr-V-Ni, which mainly forms the BCC phase. And Ti-Nb-Cr-V-Ni exhibited high hardness and high thermal stability enough to be used in extreme environments with high temperatures. | The chemical compositions of structure constituents for Ti-Nb-Cr-V-Ni. | /home/shared/llm-extraction-pipeline/articles_all/10.1016.j.jmrt.2023.02.168/tables/Table 3.csv |  | [ { "original": "Ti-Nb-Cr-V-Ni", "standardized": "Ti-Nb-Cr-V-Ni", "confidence": "High" } ]
./10.1016.j.jmrt.2023.03.103 | V1.0 | Microstructure and properties of Al0.5NbTi3VxZr2 refractory high entropy alloys combined with high strength and ductility | Novel lightweight Al0.5NbTi3VxZr2 (x = 0.5, 1.0, 1.5) refractory high entropy alloys were synthesized by vacuum arc melting. The microstructure evolution and mechanical properties of Al0.5NbTi3VxZr2 alloys were analyzed. All Al0.5NbTi3VxZr2 alloys have a single BCC structure, and the addition of V does not change the microstructure of the alloys. At elevated temperatures, V1.0 alloy shows good phase stability, and the compressive yield strength of V1.0 alloy is 898 MPa at room temperature, 706 MPa at 873 K, and 110 MPa at 1073 K, respectively. Al0.5NbTi3VxZr2 alloys reveal excellent compression deformability, all samples can be compressed to more than 50% strain at room and elevated temperatures without fracture. At room temperature, V1.0 alloy still possesses the best tensile properties, with the yield strength of 694 MPa. The enhancement strength is due to the addition of V element with small atomic radius, which is caused by a variety of strengthening mechanisms, including solid solution strengthening and grain refinement strengthening. Most of the reported Al-Nb-Ti-V-Zr system refractory high entropy alloys have poor deformability at room temperature, and most of the work is focused on their compression properties. The Al0.5NbTi3VxZr2 refractory high entropy alloys prepared in the present work not only have excellent compression deformability, but also excellent tensile properties. Our present study not only promotes the development of toughening Al-Nb-Ti-V-Zr system refractory high entropy alloys to challenge engineering applications, but also provides guidance for the design of lightweight high temperature materials with a variety of strengthening mechanisms. | Novel lightweight Al0.5NbTi3VxZr2 (x = 0.5, 1.0, 1.5) refractory high entropy alloys were synthesized by vacuum arc melting. The microstructure evolution and mechanical properties of Al0.5NbTi3VxZr2 alloys were analyzed. All Al0.5NbTi3VxZr2 alloys have a single BCC structure, and the addition of V does not change the microstructure of the alloys. At elevated temperatures, V1.0 alloy shows good phase stability, and the compressive yield strength of V1.0 alloy is 898 MPa at room temperature, 706 MPa at 873 K, and 110 MPa at 1073 K, respectively. Al0.5NbTi3VxZr2 alloys reveal excellent compression deformability, all samples can be compressed to more than 50% strain at room and elevated temperatures without fracture. At room temperature, V1.0 alloy still possesses the best tensile properties, with the yield strength of 694 MPa. The enhancement strength is due to the addition of V element with small atomic radius, which is caused by a variety of strengthening mechanisms, including solid solution strengthening and grain refinement strengthening. Most of the reported Al-Nb-Ti-V-Zr system refractory high entropy alloys have poor deformability at room temperature, and most of the work is focused on their compression properties. The Al0.5NbTi3VxZr2 refractory high entropy alloys prepared in the present work not only have excellent compression deformability, but also excellent tensile properties. Our present study not only promotes the development of toughening Al-Nb-Ti-V-Zr system refractory high entropy alloys to challenge engineering applications, but also provides guidance for the design of lightweight high temperature materials with a variety of strengthening mechanisms. | Calculation results of related parameters of the Al0.5NbTi3VxZr2 refractory high entropy alloys. | /home/shared/llm-extraction-pipeline/articles_all/10.1016.j.jmrt.2023.03.103/tables/Table 1.csv |  | [ { "original": "V1.0", "standardized": "Al0.5NbTi3V1.0Zr2", "confidence": "High" } ]
./10.1016.j.jmrt.2023.03.103 | V0.5 ¦ V1.5 | Microstructure and properties of Al0.5NbTi3VxZr2 refractory high entropy alloys combined with high strength and ductility | The refractory high entropy alloys with nominal composition of Al0.5NbTi3VxZr2(x = 0.5,1.0,1.5) alloys were prepared by vacuum arc melting under an argon atmosphere on a water-cooled copper hearth. The purity of the alloying elements was no less than 99.99 wt.%. To compensate for the Al loss by evaporation, which was about 10 wt.% Al was added to each sample prior to arc melting. Al0.5NbTi3VxZr2refractory high entropy alloys were melted at least 5 times, during which the magnetic stirring function was used to ensure the melting of Nb element, and finally the homogeneous composition alloys were obtained. To facilitate the study and discussion, these three alloys were defined as V0.5 alloy, V1.0 alloy and V1.5 alloy respectively according to the x value in Al0.5NbTi3VxZr2(x = 0.5, 1.0, 1.5) refractory high entropy alloys. The crystal structure and phase composition of the alloy were identified with X-ray diffraction by using a D8 Advanced X-ray diffractometer with a Cu target tube operated at 40 kV and 40 mA in a 2θ ranges from 10 to 90°. The scanning speed was set at 6°/min, and the sample size was 10 × 10 × 3 mm3. The microstructure of the alloys was observed by Hitachi SU8010 cold field emission scanning electron microscope, which was equipped with an energy dispersive spectroscopy (EDS) detector for the analysis of the chemical composition and the distribution of elements of the alloys. To better observe the microstructure of the alloys, a solution of 10 vol.% HClO4+90 vol.% C2H5OH was used for electrochemical corrosion on the surface of the samples. The corrosion conditions were 20 V, 0.3-0.4 A, and the corrosion time is 12-15 s. The secondary dendrite spacing of Al0.5NbTi3VxZr2alloys were measured by Image J software. The density of the Al0.5NbTi3VxZr2alloys was measured by the standard Archimedes methods using a SQP balance with precision of 0.0001 g. Each sample was tested 5 times, and the average value was taken as the final density of the samples. | Novel lightweight Al0.5NbTi3VxZr2 (x = 0.5, 1.0, 1.5) refractory high entropy alloys were synthesized by vacuum arc melting. The microstructure evolution and mechanical properties of Al0.5NbTi3VxZr2 alloys were analyzed. All Al0.5NbTi3VxZr2 alloys have a single BCC structure, and the addition of V does not change the microstructure of the alloys. At elevated temperatures, V1.0 alloy shows good phase stability, and the compressive yield strength of V1.0 alloy is 898 MPa at room temperature, 706 MPa at 873 K, and 110 MPa at 1073 K, respectively. Al0.5NbTi3VxZr2 alloys reveal excellent compression deformability, all samples can be compressed to more than 50% strain at room and elevated temperatures without fracture. At room temperature, V1.0 alloy still possesses the best tensile properties, with the yield strength of 694 MPa. The enhancement strength is due to the addition of V element with small atomic radius, which is caused by a variety of strengthening mechanisms, including solid solution strengthening and grain refinement strengthening. Most of the reported Al-Nb-Ti-V-Zr system refractory high entropy alloys have poor deformability at room temperature, and most of the work is focused on their compression properties. The Al0.5NbTi3VxZr2 refractory high entropy alloys prepared in the present work not only have excellent compression deformability, but also excellent tensile properties. Our present study not only promotes the development of toughening Al-Nb-Ti-V-Zr system refractory high entropy alloys to challenge engineering applications, but also provides guidance for the design of lightweight high temperature materials with a variety of strengthening mechanisms. | Calculation results of related parameters of the Al0.5NbTi3VxZr2 refractory high entropy alloys. | /home/shared/llm-extraction-pipeline/articles_all/10.1016.j.jmrt.2023.03.103/tables/Table 1.csv |  | [ { "original": "V0.5", "standardized": "Al0.5NbTi3V0.5Zr2", "confidence": "high" }, { "original": "V1.5", "standardized": "Al0.5NbTi3V1.5Zr2", "confidence": "high" } ]
./10.1016.j.jmrt.2023.03.103 | Al0.5NbTi3VxZr2 | Microstructure and properties of Al0.5NbTi3VxZr2 refractory high entropy alloys combined with high strength and ductility | Novel lightweight Al0.5NbTi3VxZr2 (x = 0.5, 1.0, 1.5) refractory high entropy alloys were synthesized by vacuum arc melting. The microstructure evolution and mechanical properties of Al0.5NbTi3VxZr2 alloys were analyzed. All Al0.5NbTi3VxZr2 alloys have a single BCC structure, and the addition of V does not change the microstructure of the alloys. At elevated temperatures, V1.0 alloy shows good phase stability, and the compressive yield strength of V1.0 alloy is 898 MPa at room temperature, 706 MPa at 873 K, and 110 MPa at 1073 K, respectively. Al0.5NbTi3VxZr2 alloys reveal excellent compression deformability, all samples can be compressed to more than 50% strain at room and elevated temperatures without fracture. At room temperature, V1.0 alloy still possesses the best tensile properties, with the yield strength of 694 MPa. The enhancement strength is due to the addition of V element with small atomic radius, which is caused by a variety of strengthening mechanisms, including solid solution strengthening and grain refinement strengthening. Most of the reported Al-Nb-Ti-V-Zr system refractory high entropy alloys have poor deformability at room temperature, and most of the work is focused on their compression properties. The Al0.5NbTi3VxZr2 refractory high entropy alloys prepared in the present work not only have excellent compression deformability, but also excellent tensile properties. Our present study not only promotes the development of toughening Al-Nb-Ti-V-Zr system refractory high entropy alloys to challenge engineering applications, but also provides guidance for the design of lightweight high temperature materials with a variety of strengthening mechanisms. | Novel lightweight Al0.5NbTi3VxZr2 (x = 0.5, 1.0, 1.5) refractory high entropy alloys were synthesized by vacuum arc melting. The microstructure evolution and mechanical properties of Al0.5NbTi3VxZr2 alloys were analyzed. All Al0.5NbTi3VxZr2 alloys have a single BCC structure, and the addition of V does not change the microstructure of the alloys. At elevated temperatures, V1.0 alloy shows good phase stability, and the compressive yield strength of V1.0 alloy is 898 MPa at room temperature, 706 MPa at 873 K, and 110 MPa at 1073 K, respectively. Al0.5NbTi3VxZr2 alloys reveal excellent compression deformability, all samples can be compressed to more than 50% strain at room and elevated temperatures without fracture. At room temperature, V1.0 alloy still possesses the best tensile properties, with the yield strength of 694 MPa. The enhancement strength is due to the addition of V element with small atomic radius, which is caused by a variety of strengthening mechanisms, including solid solution strengthening and grain refinement strengthening. Most of the reported Al-Nb-Ti-V-Zr system refractory high entropy alloys have poor deformability at room temperature, and most of the work is focused on their compression properties. The Al0.5NbTi3VxZr2 refractory high entropy alloys prepared in the present work not only have excellent compression deformability, but also excellent tensile properties. Our present study not only promotes the development of toughening Al-Nb-Ti-V-Zr system refractory high entropy alloys to challenge engineering applications, but also provides guidance for the design of lightweight high temperature materials with a variety of strengthening mechanisms. | Theoretical density, experimental density and hardness of the Al0.5NbTi3VxZr2 refractory high entropy alloys. | /home/shared/llm-extraction-pipeline/articles_all/10.1016.j.jmrt.2023.03.103/tables/Table 3.csv |  | [ { "original": "Al0.5NbTi3VxZr2", "standardized": "Al0.5NbTi3VxZr2", "confidence": "medium" } ]
./10.1016.j.jmrt.2023.03.104 | 1 ¦ 4 ¦ 3 ¦ 2 | Design, microstructure, and mechanical property of negative Poisson's ratio porous structure fabricated by LPBF of AlCoCrFeNi2.1 eutectic high-entropy-alloy | Negative Poisson's ratio (NPR) materials are a type of structural materials that show an atypical deformation response. In general, metal-based porous materials with NPR do not have good mechanical properties due to the substrate's limited yield strength and plasticity, as the NPR behavior is unlikely to play a continuous role in the deformation. AlCoCrFeNi2.1, a eutectic high-entropy alloy (EHEA) with high yield strength and high ductility was used to fabricate the NPR structures by laser powder bed fusion (LPBF) to enhance the structures mechanical properties and NPR behavior. Structures with four different sets of structural parameters were designed for this study. The microstructure and mechanical properties of AlCoCrFeNi2.1 EHEA, synthesized by LPBF were studied, and the strength and energy absorption effect of NPR porous structure materials were investigated by static and dynamic compression experiments. Research showed the large number of inter-phase interfaces provided by the nano-scale cellular eutectic microstructure effectively restrict dislocation movement, thereby enhancing the strength and toughness of this EHEA alloy, endowing it with superior impact resistance, fracture resistance, and mechanical energy absorption. The compressive performance and the mechanical energy absorption capacity of the 3D EHEA-based NPR porous structure strongly depend on the inclination angle Ф between the thick rod and the horizontal direction in the 2D single-body model design. The strength and energy absorption of the structure with a high inclination angle of 75° material are both higher than those of the structure with a low inclination angle of 45° by almost a factor of two. | Negative Poisson's ratio (NPR) materials are a type of structural materials that show an atypical deformation response. In general, metal-based porous materials with NPR do not have good mechanical properties due to the substrate's limited yield strength and plasticity, as the NPR behavior is unlikely to play a continuous role in the deformation. AlCoCrFeNi2.1, a eutectic high-entropy alloy (EHEA) with high yield strength and high ductility was used to fabricate the NPR structures by laser powder bed fusion (LPBF) to enhance the structures mechanical properties and NPR behavior. Structures with four different sets of structural parameters were designed for this study. The microstructure and mechanical properties of AlCoCrFeNi2.1 EHEA, synthesized by LPBF were studied, and the strength and energy absorption effect of NPR porous structure materials were investigated by static and dynamic compression experiments. Research showed the large number of inter-phase interfaces provided by the nano-scale cellular eutectic microstructure effectively restrict dislocation movement, thereby enhancing the strength and toughness of this EHEA alloy, endowing it with superior impact resistance, fracture resistance, and mechanical energy absorption. The compressive performance and the mechanical energy absorption capacity of the 3D EHEA-based NPR porous structure strongly depend on the inclination angle Ф between the thick rod and the horizontal direction in the 2D single-body model design. The strength and energy absorption of the structure with a high inclination angle of 75° material are both higher than those of the structure with a low inclination angle of 45° by almost a factor of two. | Comparison of specific strength and energy absorption performance of different porous structures. | /home/shared/llm-extraction-pipeline/articles_all/10.1016.j.jmrt.2023.03.104/tables/Table 4.csv |  | [ { "original": "1", "standardized": "1", "confidence": "High" }, { "original": "4", "standardized": "4", "confidence": "High" }, { "original": "3", "standardized": "3", "confidence": "High" }, { "original": "2", "standardized": "2", "confidence": "High" } ]
./10.1016.j.jmrt.2023.03.147 | Al-13.3Mg2Si | Microstructure and mechanical properties of pseudo binary eutectic Al-Mg2Si alloy processed by laser powder bed fusion | The traditional wrought Al-Mg-Si alloys fabricated via laser powder bed fusion (LPBF) are prone to hot cracks, unless adding grain refiners in as-LPBFed Al alloys. In this work, the Al-9.6 wt.%Mg-4.9 wt.%Si (equivalent to pseudo binary eutectic Al-13.3 wt.%Mg2Si) alloy with low solidification range and hot-cracking susceptibility was successfully processed by LPBF. The as-LPBFed alloys have reached a high relative density of 99.3% at the VED of 129.6 J/mm3. The microstructures were featured by fine α-Al grains and cellular eutectic Mg2Si, accompanied by a high number density of dislocations, coherent GP zone and α-Al12(Fe,Mn)3Si phases. The as-LPBFed Al-13.3Mg2Si alloy exhibited the high ultimate tensile strength of 557 MPa, yield strength of 439 MPa and elongation of 2.9%. In addition to the grain refinement and dislocation strengthening, the strength enhancement is mainly ascribed to the dispersion strengthening from the divorced nanosized eutectic Mg2Si. The results demonstrate that manipulation of alloys at near eutectic composition is effective to achieve high strength Al-Mg-Si alloys processed by LPBF. | The traditional wrought Al-Mg-Si alloys fabricated via laser powder bed fusion (LPBF) are prone to hot cracks, unless adding grain refiners in as-LPBFed Al alloys. In this work, the Al-9.6 wt.%Mg-4.9 wt.%Si (equivalent to pseudo binary eutectic Al-13.3 wt.%Mg2Si) alloy with low solidification range and hot-cracking susceptibility was successfully processed by LPBF. The as-LPBFed alloys have reached a high relative density of 99.3% at the VED of 129.6 J/mm3. The microstructures were featured by fine α-Al grains and cellular eutectic Mg2Si, accompanied by a high number density of dislocations, coherent GP zone and α-Al12(Fe,Mn)3Si phases. The as-LPBFed Al-13.3Mg2Si alloy exhibited the high ultimate tensile strength of 557 MPa, yield strength of 439 MPa and elongation of 2.9%. In addition to the grain refinement and dislocation strengthening, the strength enhancement is mainly ascribed to the dispersion strengthening from the divorced nanosized eutectic Mg2Si. The results demonstrate that manipulation of alloys at near eutectic composition is effective to achieve high strength Al-Mg-Si alloys processed by LPBF. | The contribution of the individual calculated to the total yield strength of the as-LPBFed Al-13.3Mg2Si alloy. | /home/shared/llm-extraction-pipeline/articles_all/10.1016.j.jmrt.2023.03.147/tables/Table 3.csv | {'NA': '*A precision of 3 significant digits.'} | [ { "original": "Al-13.3Mg2Si", "standardized": "Al13.3Mg2Si", "confidence": "high" } ]
./10.1016.j.jmrt.2023.03.224 | L12 ¦ B2 | Hierarchically heterogeneous microstructure enables ultrahigh-strength and good ductility in selective laser melted eutectic high-entropy alloys | Achieving favorable strength-ductility synergy has long been one of the main challenges for developing structural materials. The current work reports a selective laser melted eutectic high-entropy alloy with ultrahigh-strength (yield strength 1446 MPa, ultimate tensile strength 1737 MPa) and good ductility (elongation 11%), achieved by tuning the hierarchically heterogeneous microstructures from micro-to nano-scale. Both of nano-sized B2 and L12 phases effectively hinder the dislocation motion and thus significantly improve the strengths. The cellular face-centered cubic matrix ensures the uniform deformation of the alloy, and the possible brittle failure of the hard B2 phase is alleviated by Cr-rich clusters. | Achieving favorable strength-ductility synergy has long been one of the main challenges for developing structural materials. The current work reports a selective laser melted eutectic high-entropy alloy with ultrahigh-strength (yield strength 1446 MPa, ultimate tensile strength 1737 MPa) and good ductility (elongation 11%), achieved by tuning the hierarchically heterogeneous microstructures from micro-to nano-scale. Both of nano-sized B2 and L12 phases effectively hinder the dislocation motion and thus significantly improve the strengths. The cellular face-centered cubic matrix ensures the uniform deformation of the alloy, and the possible brittle failure of the hard B2 phase is alleviated by Cr-rich clusters. | Yield strength increments owing to precipitation strengthening. | /home/shared/llm-extraction-pipeline/articles_all/10.1016.j.jmrt.2023.03.224/tables/Table 1.csv |  | [ { "original": "L12", "standardized": "L12", "confidence": "high" }, { "original": "B2", "standardized": "B2", "confidence": "high" } ]
./10.1016.j.jmrt.2023.04.015 | Al0.9 ¦ Al1.3 ¦ Al1.1 | Discovery of new Fe2Ni2CrAlx multi-principal element alloys with promising mechanical properties | Fig. 2presents the XRD profiles of the as-cast Fe2Ni2CrAlx MPEAs. The phase structure changes with the content of Al element. FromFig. 2(a), with a lower concentration of Al, the presence of FCC, BCC, and B2 phases can be identified in the Fe2Ni2CrAl0.9 and Fe2Ni2CrAl1.1 alloys. The stronger intensity of the (200) peak indicates a large FCC phase content in the Fe2Ni2CrAl0.9 alloy, this peak becomes weaker when the x value increases to 1.1. For the alloy with higher Al content (x = 1.2 and 1.3), the FCC phases disappear whereas the overlapping peaks of (200) and (211) can be detected in the alloy. Besides, a weak peak intensity of the (100) peak, corresponding to the B2 phase, was identified in Fe2Ni2CrAl1.2 and Fe2Ni2CrAl1.3 alloys. Accordingly, the FCC/BCC + B2 phase structure changes to BCC + B2 phase structure when the Al content increases from x = 0.9 to x = 1.2. | Thermodynamic calculations were utilized to accelerate the pace of discovering promising composition combination by tailoring phase fraction. Then a family of Fe2Ni2CrAlx multi-principal element alloys (MPEAs) were synthesized to investigate the effect of Al on the crystal structure, microstructural evolution, and mechanical properties. A two-phase, face-centered cubic (FCC) and body-centered cubic (BCC), structure was identified in alloys with lower Al content (x = 0.9 and 1.1), the alloy consists of structure with stripe patterns. As the Al concentration increased, the FCC phases disappeared, the volume fraction of BCC and B2 phase increased. The morphology turned into polygonal grains in which the periodic maze-shaped microstructure can be identified. Higher Al content dramatically increased the nanohardness and strength of the Fe2Ni2CrAlx MPEAs, but reduced the plasticity. Among the developed alloys, the Fe2Ni2CrAl1.2 alloy displayed the best property combination, with yield stress, compressive strength, and plasticity of 1117.8 MPa, 2961 MPa and 42.3%. These values are superior to most reported as-cast MPEAs. Precipitation strengthening was found to be the main strengthening mechanism responsible for the enhanced mechanical properties of the Fe2Ni2CrAl1.2 alloy. The current work offers the systematic understanding of the strengthening. | The mechanical properties of Fe2Ni2CrAlx MEAs at room temperature. | /home/shared/llm-extraction-pipeline/articles_all/10.1016.j.jmrt.2023.04.015/tables/Table 3.csv |  | [ { "original": "Al0.9", "standardized": "Fe2Ni2CrAl0.9", "confidence": "high" }, { "original": "Al1.3", "standardized": "Fe2Ni2CrAl1.3", "confidence": "high" }, { "original": "Al1.1", "standardized": "Fe2Ni2CrAl1.1", "confidence": "high" } ]
./10.1016.j.jmrt.2023.04.015 | Al1.2 | Discovery of new Fe2Ni2CrAlx multi-principal element alloys with promising mechanical properties | Thermodynamic calculations were utilized to accelerate the pace of discovering promising composition combination by tailoring phase fraction. Then a family of Fe2Ni2CrAlx multi-principal element alloys (MPEAs) were synthesized to investigate the effect of Al on the crystal structure, microstructural evolution, and mechanical properties. A two-phase, face-centered cubic (FCC) and body-centered cubic (BCC), structure was identified in alloys with lower Al content (x = 0.9 and 1.1), the alloy consists of structure with stripe patterns. As the Al concentration increased, the FCC phases disappeared, the volume fraction of BCC and B2 phase increased. The morphology turned into polygonal grains in which the periodic maze-shaped microstructure can be identified. Higher Al content dramatically increased the nanohardness and strength of the Fe2Ni2CrAlx MPEAs, but reduced the plasticity. Among the developed alloys, the Fe2Ni2CrAl1.2 alloy displayed the best property combination, with yield stress, compressive strength, and plasticity of 1117.8 MPa, 2961 MPa and 42.3%. These values are superior to most reported as-cast MPEAs. Precipitation strengthening was found to be the main strengthening mechanism responsible for the enhanced mechanical properties of the Fe2Ni2CrAl1.2 alloy. The current work offers the systematic understanding of the strengthening. | Thermodynamic calculations were utilized to accelerate the pace of discovering promising composition combination by tailoring phase fraction. Then a family of Fe2Ni2CrAlx multi-principal element alloys (MPEAs) were synthesized to investigate the effect of Al on the crystal structure, microstructural evolution, and mechanical properties. A two-phase, face-centered cubic (FCC) and body-centered cubic (BCC), structure was identified in alloys with lower Al content (x = 0.9 and 1.1), the alloy consists of structure with stripe patterns. As the Al concentration increased, the FCC phases disappeared, the volume fraction of BCC and B2 phase increased. The morphology turned into polygonal grains in which the periodic maze-shaped microstructure can be identified. Higher Al content dramatically increased the nanohardness and strength of the Fe2Ni2CrAlx MPEAs, but reduced the plasticity. Among the developed alloys, the Fe2Ni2CrAl1.2 alloy displayed the best property combination, with yield stress, compressive strength, and plasticity of 1117.8 MPa, 2961 MPa and 42.3%. These values are superior to most reported as-cast MPEAs. Precipitation strengthening was found to be the main strengthening mechanism responsible for the enhanced mechanical properties of the Fe2Ni2CrAl1.2 alloy. The current work offers the systematic understanding of the strengthening. | The mechanical properties of Fe2Ni2CrAlx MEAs at room temperature. | /home/shared/llm-extraction-pipeline/articles_all/10.1016.j.jmrt.2023.04.015/tables/Table 3.csv |  | [ { "original": "Al1.2", "standardized": "Fe2Ni2CrAl1.2", "confidence": "high" } ]
./10.1016.j.jmrt.2023.04.070 | Ti30 ¦ Ti25 ¦ Ti35 | Effect of the Ti/Ta ratio on the feasibility of porous Ti25+x-Nb25-Zr25-Ta25-x (X= 0, 5, and 10) alloys for biomedical applications | The chemical composition was selected based on CALPHAD method to promote nearly-BCC phase alloys. Thermodynamic phase equilibrium calculations were carried out using Thermo-Calc® (2022a) software and the TCHEA3 database. The temperature range studied was 200-2000 °C. The different elements for PM blend elements preparation are shown in Table 1 , all of them were purchased from Alfa Aesar. The generic chemical formula of the elaborated HEAs is Ti(25+x)-Nb25-Zr25-Ta(25-x), where X = 0, 5, 10 at.%. The HEAs were then identified as Ti25(25Ti-25Nb-25Zr-25Ta), Ti30(30Ti-25Nb-25Zr-20Ta), and Ti35(35Ti-25Nb-25Zr-15Ta). | Non-toxic biomedical HEAs by powder metallurgy methods have been scarcely studied despite their promising mechanical and biological behaviors. This work studied the microstructural, mechanical, electrochemical, and ion release effects of the Ti/Ta ratio on three porous Ti-Nb-Zr-Ta (TNZT) alloys. The microstructure of the TNZT alloys consisted of semi-equiaxed and micrometric BCC-phases (matrix) with lower contents of HCP phase. Elastic moduli (82-91 GPa), hardness (373-430 HVN), ultimate bending (225-475 MPa), and tensile (119-256 MPa) strength, electrochemical corrosion (4.5-9.6 μm year-1), and ion release (toxicity, 0.9-1.1 μm year-1) were within acceptable limits for implant biomaterials. Increasing the Ti content (and decreasing Ta) was advantageous for improving mechanical strengthening and reducing the elastic modulus. The medium value of elastic modulus may be beneficial to reduce the mechanical mismatch between the implant and the organic tissue. However, the corrosion rate and metallic ion release increased as a function of the Ti content. Besides, the alloy with the lowest Ti content (highest Ta content) showed local corrosion. Based on the above, the porous TNZT alloys with medium and highest Ti contents (30 and 35 wt%) were demonstrated as promising candidates for biomedical implant applications. | Average mechanical properties obtained from microhardness, bending, tensile, and IET tests in the Ti25, Ti30, and Ti35 samples. | /home/shared/llm-extraction-pipeline/articles_all/10.1016.j.jmrt.2023.04.070/tables/Table 3.csv |  | [ { "original": "Ti30", "standardized": "Ti30Nb25Zr25Ta20", "confidence": "high" }, { "original": "Ti25", "standardized": "Ti25Nb25Zr25Ta25", "confidence": "high" }, { "original": "Ti35", "standardized": "Ti35Nb25Zr25Ta15", "confidence": "high" } ]
./10.1016.j.jmrt.2023.04.078 | FeCoNiCuTi HEA | Effect of heat treatment time on the microstructure and properties of FeCoNiCuTi high-entropy alloy | In this paper, a FeCoNiCuTi high entropy alloy (HEA) was heat treated at 950 °C for different time durations. After heat treatment for different lengths of time, the FeCoNiCuTi HEA exhibited good thermal stability, and its crystal structure maintained its FCC + Laves phase structure. The magnetic and mechanical properties of the alloy were obviously improved, the saturation magnetization was increased by 33% to 51.7 emu·g-1, and the coercivity had no significant change. After heat treatment for 10 h, the maximum strain was 16.5%, which is approximately 5 times that of the as-cast alloy. | In this paper, a FeCoNiCuTi high entropy alloy (HEA) was heat treated at 950 °C for different time durations. After heat treatment for different lengths of time, the FeCoNiCuTi HEA exhibited good thermal stability, and its crystal structure maintained its FCC + Laves phase structure. The magnetic and mechanical properties of the alloy were obviously improved, the saturation magnetization was increased by 33% to 51.7 emu·g-1, and the coercivity had no significant change. After heat treatment for 10 h, the maximum strain was 16.5%, which is approximately 5 times that of the as-cast alloy. | Parameter values of coercivity and saturation magnetization of FeCoNiCuTi HEA as-cast and after heat treatment at different times. | /home/shared/llm-extraction-pipeline/articles_all/10.1016.j.jmrt.2023.04.078/tables/Table 3.csv |  | [ { "original": "FeCoNiCuTi HEA", "standardized": "FeCoNiCuTi", "confidence": "High" } ]
./10.1016.j.jmrt.2023.04.193 | Cu/AlCoCrFeNi2.1 | Microstructure evolution, diffusion behavior, and mechanical properties of a Cu/AlCoCrFeNi2.1 composite under pulsed magnetic field | A Cu/AlCoCrFeNi2.1 composite was fabricated via solid-liquid method. In order to acquire the good interface bonding, the pulsed magnetic field (PMF) treatment was applied during the preparation of the Cu/AlCoCrFeNi2.1 composite. The effects of different processes and parameters, including pulse frequency on the interface microstructure, element distribution, diffusion thickness, and mechanical properties of the composite were investigated. The results demonstrated that PMF treatment effectively decreased the diffusion layer thickness of the composite, and improved mechanical properties of the Cu side. The diffusion thickness of the composite reduced from 31.22 μm to 6.20 μm after applying PMF. The action mechanism of PMF during preparation was revealed. The ultimate tensile strength, yield strength, and elongation of the Cu/AlCoCrFeNi2.1 composite via PMF were 192.6 MPa, 121.7 MPa, and 43.8%, respectively, which were higher than that of the composite without PMF. The maximum shear strengths of the composites with and without PFM were 120.2 MP and 137.4 MPa, respectively. When the pulse frequency was 2 Hz, the macro-segregation was eliminated to form the high-quality interface. This work paves a way for the performance improvement and complex parts preparation of layer composite by using PMF. | A Cu/AlCoCrFeNi2.1 composite was fabricated via solid-liquid method. In order to acquire the good interface bonding, the pulsed magnetic field (PMF) treatment was applied during the preparation of the Cu/AlCoCrFeNi2.1 composite. The effects of different processes and parameters, including pulse frequency on the interface microstructure, element distribution, diffusion thickness, and mechanical properties of the composite were investigated. The results demonstrated that PMF treatment effectively decreased the diffusion layer thickness of the composite, and improved mechanical properties of the Cu side. The diffusion thickness of the composite reduced from 31.22 μm to 6.20 μm after applying PMF. The action mechanism of PMF during preparation was revealed. The ultimate tensile strength, yield strength, and elongation of the Cu/AlCoCrFeNi2.1 composite via PMF were 192.6 MPa, 121.7 MPa, and 43.8%, respectively, which were higher than that of the composite without PMF. The maximum shear strengths of the composites with and without PFM were 120.2 MP and 137.4 MPa, respectively. When the pulse frequency was 2 Hz, the macro-segregation was eliminated to form the high-quality interface. This work paves a way for the performance improvement and complex parts preparation of layer composite by using PMF. | Diffusion coefficient results of elements in the Cu/AlCoCrFeNi2.1 composite. | /home/shared/llm-extraction-pipeline/articles_all/10.1016.j.jmrt.2023.04.193/tables/Table 2.csv |  | [ { "original": "Cu/AlCoCrFeNi2.1", "standardized": "Cu/AlCoCrFeNi2.1", "confidence": "High" } ]
./10.1016.j.jmrt.2023.05.002 | NbTaW0.5TiCx | A review on improving mechanical properties of high entropy alloy: interstitial atom doping | C is the most common doping element in alloy production, with atomic number of 6 and radius of 0.7 nm. Firstly, because C has a large solid solubility in austenite, it can form a solid solution structure and improve the properties of the alloy. Therefore, interstitial solution strengthening of C is more common in austenitic steel [37,38]. Wang [39] et al. to C doping Fe40.4Ni11.3Mn34.8Al7.5Cr6HEAs by interstitial solution strengthening that its yield strength increases by 120.59%. Secondly, it can also form carbide structure( Table 1 summarizes the structural changes of some C-doped high entropy alloys) and improve the hardness [40], wear resistance [41] and yield strength [42] of materials. Wu [43] successfully prepared NbTaW0.5TiCxalloy by vacuum arc melting (ACT10 stands for as-cast NbTaW0.5TiC0.1, ANT stands for annealed state). It was found that NbTaW0.5Ti alloy, as cast and as annealed, shows good performance at room temperature ( Table 2 ), plastic strain exceeds 50%, and the yield strength of as cast and annealed samples is 1060 and 874 MPa respectively. After doping C, the yield strength and hardness of the alloy gradually increase with the increase of C content. The doping of C in HEAs can promote the formation of FCC phase. Bai Li et al. [44] prepared Fe40Mn30Ni10Cr10Al10alloy by vacuum arc melting and doped 5% C to study the effect of C on the phase structure of Fe40Mn30Ni10Cr10Al10alloy. From the X-ray diffraction results (Fig. 3), it is found that Fe40Mn30Ni10Cr10Al10HEAs has two structures, FCC phase and BCC phase. After 5% C is doped, the alloy phase composition changes, the diffraction peak of BCC phase disappears, and the alloy consists of a single FCC phase diffraction peak. The SEM images of two HEAs (Fig. 4) show that When 5% (atomic fraction) of C is doped, the BCC and B2nanocrystals in the alloy disappear, while the FCC phase increases. At the same time, a large amount of carbide M7C3is produced at the grain boundary of FCC phase. The curve inFig. 5shows that the strength of the alloy does not change much, remains at about 730 MPa, while the elongation increases from 18% to 25%. Chen et al. [45] designed and analyzed the influence of C content on the mechanical properties of (Fe40Mn40Ni10Cr10)100-xCx. The results show that the optimal mechanical properties can be obtained when the content of C is 3.3%. EBSD characterization results show that there are a lot of deformation twins in the deformation process. The results show that the optimal mechanical properties can be obtained when the content of C is 3.3%. EBSD characterization results show that there are many deformation twins during the deformation process. This result is due to the hindrance effect of C atom on dislocation. The second reason is that the addition of C in the deformation process reduces the layer fault energy of the alloy and activates the TWIP effect, resulting in the deformation of the material from the original dislocation slip mechanism to twin deformation mechanism, thus improving the mechanical properties of the alloy. | High entropy alloy breaks through the traditional concept of alloy design and provides a new way of thinking for alloy composition design. High entropy alloys (HEAs) generally contain five or more alloy elements. According to the requirements of alloy properties, the crystal microstructure and phase composition of alloys can be changed by selectively adding some interstitial atom and controlling the proportion of alloy elements, so as to achieve a breakthrough in alloy properties. This paper introduces the microstructure and core effect of HEAs, analyzes the influence of interstitial atoms C, N, O, B on the phase structure of HEAs, summarizes the influence of solid solution strengthening, grain refinement, and second phase strengthening produced by interstitial atoms on the microstructure and properties of HEAs, and compares the performance strengthening of different interstitial atoms on HEAs, finally, the research focus of the microstructure design of high strength, high toughness and HEAs containing interstitial atoms is proposed. | Preparation process and structural characteristics of C-doped high entropy alloy. | /home/shared/llm-extraction-pipeline/articles_all/10.1016.j.jmrt.2023.05.002/tables/Table 1.csv |  | [ { "original": "NbTaW0.5TiCx", "standardized": "NbTaW0.5TiCx", "confidence": "High" } ]
./10.1016.j.jmrt.2023.05.002 | ACT10 | A review on improving mechanical properties of high entropy alloy: interstitial atom doping | C is the most common doping element in alloy production, with atomic number of 6 and radius of 0.7 nm. Firstly, because C has a large solid solubility in austenite, it can form a solid solution structure and improve the properties of the alloy. Therefore, interstitial solution strengthening of C is more common in austenitic steel [37,38]. Wang [39] et al. to C doping Fe40.4Ni11.3Mn34.8Al7.5Cr6HEAs by interstitial solution strengthening that its yield strength increases by 120.59%. Secondly, it can also form carbide structure( Table 1 summarizes the structural changes of some C-doped high entropy alloys) and improve the hardness [40], wear resistance [41] and yield strength [42] of materials. Wu [43] successfully prepared NbTaW0.5TiCxalloy by vacuum arc melting (ACT10 stands for as-cast NbTaW0.5TiC0.1, ANT stands for annealed state). It was found that NbTaW0.5Ti alloy, as cast and as annealed, shows good performance at room temperature ( Table 2 ), plastic strain exceeds 50%, and the yield strength of as cast and annealed samples is 1060 and 874 MPa respectively. After doping C, the yield strength and hardness of the alloy gradually increase with the increase of C content. The doping of C in HEAs can promote the formation of FCC phase. Bai Li et al. [44] prepared Fe40Mn30Ni10Cr10Al10alloy by vacuum arc melting and doped 5% C to study the effect of C on the phase structure of Fe40Mn30Ni10Cr10Al10alloy. From the X-ray diffraction results (Fig. 3), it is found that Fe40Mn30Ni10Cr10Al10HEAs has two structures, FCC phase and BCC phase. After 5% C is doped, the alloy phase composition changes, the diffraction peak of BCC phase disappears, and the alloy consists of a single FCC phase diffraction peak. The SEM images of two HEAs (Fig. 4) show that When 5% (atomic fraction) of C is doped, the BCC and B2nanocrystals in the alloy disappear, while the FCC phase increases. At the same time, a large amount of carbide M7C3is produced at the grain boundary of FCC phase. The curve inFig. 5shows that the strength of the alloy does not change much, remains at about 730 MPa, while the elongation increases from 18% to 25%. Chen et al. [45] designed and analyzed the influence of C content on the mechanical properties of (Fe40Mn40Ni10Cr10)100-xCx. The results show that the optimal mechanical properties can be obtained when the content of C is 3.3%. EBSD characterization results show that there are a lot of deformation twins in the deformation process. The results show that the optimal mechanical properties can be obtained when the content of C is 3.3%. EBSD characterization results show that there are many deformation twins during the deformation process. This result is due to the hindrance effect of C atom on dislocation. The second reason is that the addition of C in the deformation process reduces the layer fault energy of the alloy and activates the TWIP effect, resulting in the deformation of the material from the original dislocation slip mechanism to twin deformation mechanism, thus improving the mechanical properties of the alloy. | High entropy alloy breaks through the traditional concept of alloy design and provides a new way of thinking for alloy composition design. High entropy alloys (HEAs) generally contain five or more alloy elements. According to the requirements of alloy properties, the crystal microstructure and phase composition of alloys can be changed by selectively adding some interstitial atom and controlling the proportion of alloy elements, so as to achieve a breakthrough in alloy properties. This paper introduces the microstructure and core effect of HEAs, analyzes the influence of interstitial atoms C, N, O, B on the phase structure of HEAs, summarizes the influence of solid solution strengthening, grain refinement, and second phase strengthening produced by interstitial atoms on the microstructure and properties of HEAs, and compares the performance strengthening of different interstitial atoms on HEAs, finally, the research focus of the microstructure design of high strength, high toughness and HEAs containing interstitial atoms is proposed. | Room temperature mechanical properties of NbTaW0.5TiCx alloys [43]. | /home/shared/llm-extraction-pipeline/articles_all/10.1016.j.jmrt.2023.05.002/tables/Table 2.csv |  | [ { "original": "ACT10", "standardized": "NbTaW0.5TiC0.1", "confidence": "high" } ]
./10.1016.j.jmrt.2023.05.002 | ZrTiHfNb0.5Ta0.5Ox | A review on improving mechanical properties of high entropy alloy: interstitial atom doping | Oxygen is one of the most abundant elements on the earth. It often forms undesirable interstitial impurities or ceramic phases (such as oxide particles) in metal materials. Even if it increases the strength, oxygen doping will also make the metal brittle. Therefore, the production of brittle oxide phase caused by oxygen doping is always avoided in the process of metal smelting. However, in recent years, scholars have found that oxygen atoms often form interstitial solid solutions with high solubility in high entropy alloy systems composed of transition metals such as Ti, Zr, Hf [67], V [68], Nb [69],Ta [70], and O is α Phase stable element, which can expand α Phase area, and with the increase of O content, β The phase transition temperature also increases [71,72]. Especially for titanium alloy [73], O forms interstitial solid solution in titanium, which promotes the alloy to produce large lattice distortion and blocks dislocation slip, thus improving the strength of the alloy [74,75]. O doped high entropy alloys are generally fused together with metal oxides and pure metals by arc smelting, in which the effect of O on the structure of high entropy alloys is not obvious (see Table 4 ). However, it improves the comprehensive properties of high entropy alloys. Chen et al. [76] doped different amounts of O into refractory ZrTiHfNb0.5Ta0.5HEA and carried out a series of performance tests.Fig. 10shows the compressive stress-strain curves of ZrTiHfNb0.5Ta0.5Oxalloy at three temperatures (25 °C, 700 °C, 800 °C). Table 5 lists the yield strength and fracture strain at different temperatures and O content. It is found that the alloy with low O content (x = 0.05, 0.1) shows good deformation ability(>50%) at room temperature, and the corresponding yield stresses of the two alloys are 955 MPa and 1097 MPa, respectively. When x = 0.2, the strength of the alloy is greatly increased (1393 MPa), but the fracture strain is only 8.2%. Compared with the undoped O alloy stress (738 MPa), the higher the O content, the more obvious the strength improvement of the alloy. The doping of O also affects the phase transformation and deformation behavior of the alloy. Kim et al. [77] systematically studied the effect of O content on the microstructure and deformation behavior of Ti23Nb0.7Ta2Zr alloy and found that the doping of O can not only promote the formation of nano domain structure in the alloy, but also inhibit the martensitic transformation of the alloy. LEI et al. [78] found that when 2.0% O element was added to the high entropy alloy of TiZrHfNb, it not only increased the tensile strength by about 50%, but also increased the plasticity by nearly twice (as shown inFig. 11), which broke the "magic spell" of not having both strength and plasticity in metal materials -- strength-plasticity trade-off [79]. They found that the interstitial atoms have a new existence state in the alloy, which is different from the conventional interstitial atoms and ceramic phase. And it is named " ordered oxygen complexes "(OOCs). It provides a new idea for researchers to re-understand gap strengthening and order strengthening and design high strength and high toughness metal materials. | High entropy alloy breaks through the traditional concept of alloy design and provides a new way of thinking for alloy composition design. High entropy alloys (HEAs) generally contain five or more alloy elements. According to the requirements of alloy properties, the crystal microstructure and phase composition of alloys can be changed by selectively adding some interstitial atom and controlling the proportion of alloy elements, so as to achieve a breakthrough in alloy properties. This paper introduces the microstructure and core effect of HEAs, analyzes the influence of interstitial atoms C, N, O, B on the phase structure of HEAs, summarizes the influence of solid solution strengthening, grain refinement, and second phase strengthening produced by interstitial atoms on the microstructure and properties of HEAs, and compares the performance strengthening of different interstitial atoms on HEAs, finally, the research focus of the microstructure design of high strength, high toughness and HEAs containing interstitial atoms is proposed. | Preparation process and structural characteristics of O-doped high entropy alloy. | /home/shared/llm-extraction-pipeline/articles_all/10.1016.j.jmrt.2023.05.002/tables/Table 4.csv |  | [ { "original": "ZrTiHfNb0.5Ta0.5Ox", "standardized": "ZrTiHfNb0.5Ta0.5Ox", "confidence": "high" } ]
./10.1016.j.jmrt.2023.05.100 | N-5 | Microstructure and properties of FeCoNiCrMn and Al2O3 hybrid particle-reinforced aluminum matrix composites fabricated by microwave sintering | As more Al2O3nanoparticles were added, the density of the composites mixed with the HEA first increased and then decreased. The density of the N-5 sample was the highest, which reached 97.4%. The reason for the increased density can be explained from two aspects: due to the small number of particles, the powder had a low specific surface and high compressibility; because pure aluminum is very soft, it is easier to compress and therefore has a higher compression density. The density decrease suggests that the nanoparticles were chemically reactive and showed a strong surface effect, which made them more prone to agglomeration than microparticles. Agglomeration was especially evident when the critical addition level of 5% was exceeded, resulting in a decrease in the stacking density. | In this paper, multiscale Al2O3 micro/nanoparticles (0-14 wt%) mixed with FeCoNiCrMn high-entropy alloy (HEA) particles (15 wt%) were used as reinforcements to prepare dual-phase-reinforced aluminum matrix composites (AMCs) through microwave sintering. The strengthening effects of doping different weight fractions of Al2O3 micro/nanoparticles on the microstructure, mechanical properties, and strengthening mechanisms of the mixed-phase particle-reinforced AMCs were investigated. The performance after 11 wt% Al2O3+HEA microparticles was similar to that obtained by adding 2 wt% and 5 wt% Al2O3+HEA nanoparticles. The hardness, yield strength, and compressive strength of the 2 wt% nano-Al2O3 composite were 109.7 HV, 286.5 MPa, and 506.7 MPa, respectively, which were 70.9%, 98.5%, and 94.7% higher than those of the single HEA-reinforced sample. In terms of the strengthening and toughening mechanisms, Orowan strengthening, dislocation strengthening, and thermal mismatch strengthening were the main strengthening mechanisms of particles species mixed in the metal matrix composites. Hall-Petch strengthening and load-transfer effects were mainly attributed to the cross-scale mixing of particles. The hybrid particles of HEA and Al2O3 synergistically delayed interfacial crack propagation. This study provides a new preparation method for high-performance metal matrix composites. | Compression properties of AMCs with different Al2O3 contents. | /home/shared/llm-extraction-pipeline/articles_all/10.1016.j.jmrt.2023.05.100/tables/Table 4.csv |  | [ { "original": "N-5", "standardized": "N-5", "confidence": "high" } ]
./10.1016.j.jmrt.2023.05.100 | M-Al2O3(11)-Al | Microstructure and properties of FeCoNiCrMn and Al2O3 hybrid particle-reinforced aluminum matrix composites fabricated by microwave sintering | Fig. 11shows the effect of the Al2O3scale and weight fraction on the compressive properties of the composites.Fig. 11(a) and (b) are the compressive true stress-strain curves. The yield strength and compressive strength are shown inFig. 11(c) and (d). It can be seen fromFig. 11(c) that the yield strength of the AMCs prepared from micro-Al2O3hybrid HEA first increased and then decreased. The yield strength of the M-11 sample was the highest, reaching 263.5 MPa. Compared with the composite material with a single HEA reinforcement, this represented an increase of 82.6%-119.2 MPa. To better compare the mixing effect, a composite (M-Al2O3(11)-Al) containing only 11% Al2O3was prepared. The properties of M-Al2O3(11)-Al decreased, especially the compression ratio. The effect of mixing was due to the strong interface binding of HEA and the aluminum matrix and its interaction with Al2O3particles to prevent the movement of dislocations throughout the aluminum matrix via a diffusion reinforcement mechanism. This is consistent with the results of Meng et al. [22]. In addition, Eq.(1)shows that the distance between Al2O3particles decreased upon increasing the percentage of Al2O3in the matrix. According to Eq.(5)[13], reducing the distance of Al2O3particles increased the tension required for dislocation movement between Al2O3. In other words, the stress required for dislocations to pass through Al2O3increased, thus increasing the strength of the material.(5)τ0=Gbλ | In this paper, multiscale Al2O3 micro/nanoparticles (0-14 wt%) mixed with FeCoNiCrMn high-entropy alloy (HEA) particles (15 wt%) were used as reinforcements to prepare dual-phase-reinforced aluminum matrix composites (AMCs) through microwave sintering. The strengthening effects of doping different weight fractions of Al2O3 micro/nanoparticles on the microstructure, mechanical properties, and strengthening mechanisms of the mixed-phase particle-reinforced AMCs were investigated. The performance after 11 wt% Al2O3+HEA microparticles was similar to that obtained by adding 2 wt% and 5 wt% Al2O3+HEA nanoparticles. The hardness, yield strength, and compressive strength of the 2 wt% nano-Al2O3 composite were 109.7 HV, 286.5 MPa, and 506.7 MPa, respectively, which were 70.9%, 98.5%, and 94.7% higher than those of the single HEA-reinforced sample. In terms of the strengthening and toughening mechanisms, Orowan strengthening, dislocation strengthening, and thermal mismatch strengthening were the main strengthening mechanisms of particles species mixed in the metal matrix composites. Hall-Petch strengthening and load-transfer effects were mainly attributed to the cross-scale mixing of particles. The hybrid particles of HEA and Al2O3 synergistically delayed interfacial crack propagation. This study provides a new preparation method for high-performance metal matrix composites. | Compression properties of AMCs with different Al2O3 contents. | /home/shared/llm-extraction-pipeline/articles_all/10.1016.j.jmrt.2023.05.100/tables/Table 4.csv |  | [ { "original": "M-Al2O3(11)-Al", "standardized": "Al2O3(11)/Al", "confidence": "high" } ]
./10.1016.j.jmrt.2023.05.100 | M-5 | Microstructure and properties of FeCoNiCrMn and Al2O3 hybrid particle-reinforced aluminum matrix composites fabricated by microwave sintering | Fig. 5shows the surface-scan energy spectrum of each element in the M-5 sample, which revealed the distributions in Al2O3, HEA, and Al particles. The single element distributions indicated that the HEA particles remained stable during sintering, which was attributed to the good wettability and high chemical stability of HEA with the matrix. | In this paper, multiscale Al2O3 micro/nanoparticles (0-14 wt%) mixed with FeCoNiCrMn high-entropy alloy (HEA) particles (15 wt%) were used as reinforcements to prepare dual-phase-reinforced aluminum matrix composites (AMCs) through microwave sintering. The strengthening effects of doping different weight fractions of Al2O3 micro/nanoparticles on the microstructure, mechanical properties, and strengthening mechanisms of the mixed-phase particle-reinforced AMCs were investigated. The performance after 11 wt% Al2O3+HEA microparticles was similar to that obtained by adding 2 wt% and 5 wt% Al2O3+HEA nanoparticles. The hardness, yield strength, and compressive strength of the 2 wt% nano-Al2O3 composite were 109.7 HV, 286.5 MPa, and 506.7 MPa, respectively, which were 70.9%, 98.5%, and 94.7% higher than those of the single HEA-reinforced sample. In terms of the strengthening and toughening mechanisms, Orowan strengthening, dislocation strengthening, and thermal mismatch strengthening were the main strengthening mechanisms of particles species mixed in the metal matrix composites. Hall-Petch strengthening and load-transfer effects were mainly attributed to the cross-scale mixing of particles. The hybrid particles of HEA and Al2O3 synergistically delayed interfacial crack propagation. This study provides a new preparation method for high-performance metal matrix composites. | Compression properties of AMCs with different Al2O3 contents. | /home/shared/llm-extraction-pipeline/articles_all/10.1016.j.jmrt.2023.05.100/tables/Table 4.csv |  | [ { "original": "M-5", "standardized": "M-5", "confidence": "Low" } ]
./10.1016.j.jmrt.2023.05.100 | M-14 | Microstructure and properties of FeCoNiCrMn and Al2O3 hybrid particle-reinforced aluminum matrix composites fabricated by microwave sintering | Fig. 9shows the density of the hybrid-reinforced AMCs with the addition of micro/nano Al2O3. For the addition of micron-scale Al2O3, it can be seen that the density largely increased with the Al2O3doping amount, with the highest density of 97.2% for the M-11 sample and a slight decrease in density for the M-14 sample at 14% addition. Increasing the doping amount decreased the compressibility of the sample during static pressing. Secondly, the increased number of Al2O3particles acted as a grinding aid during ball milling, which produced finer HEA particles. Thereafter, the agglomeration of the HEA particles occurred, which inhibited further increases in density under hydrostatic conditions, which was consistent with the findings of Mehdi et al. [5]. | In this paper, multiscale Al2O3 micro/nanoparticles (0-14 wt%) mixed with FeCoNiCrMn high-entropy alloy (HEA) particles (15 wt%) were used as reinforcements to prepare dual-phase-reinforced aluminum matrix composites (AMCs) through microwave sintering. The strengthening effects of doping different weight fractions of Al2O3 micro/nanoparticles on the microstructure, mechanical properties, and strengthening mechanisms of the mixed-phase particle-reinforced AMCs were investigated. The performance after 11 wt% Al2O3+HEA microparticles was similar to that obtained by adding 2 wt% and 5 wt% Al2O3+HEA nanoparticles. The hardness, yield strength, and compressive strength of the 2 wt% nano-Al2O3 composite were 109.7 HV, 286.5 MPa, and 506.7 MPa, respectively, which were 70.9%, 98.5%, and 94.7% higher than those of the single HEA-reinforced sample. In terms of the strengthening and toughening mechanisms, Orowan strengthening, dislocation strengthening, and thermal mismatch strengthening were the main strengthening mechanisms of particles species mixed in the metal matrix composites. Hall-Petch strengthening and load-transfer effects were mainly attributed to the cross-scale mixing of particles. The hybrid particles of HEA and Al2O3 synergistically delayed interfacial crack propagation. This study provides a new preparation method for high-performance metal matrix composites. | Compression properties of AMCs with different Al2O3 contents. | /home/shared/llm-extraction-pipeline/articles_all/10.1016.j.jmrt.2023.05.100/tables/Table 4.csv |  | [ { "original": "M-14", "standardized": "FeCoNiCrMn/Al2O3-14%", "confidence": "medium" } ]
./10.1016.j.jmrt.2023.05.100 | N-Al2O3(2)-Al | Microstructure and properties of FeCoNiCrMn and Al2O3 hybrid particle-reinforced aluminum matrix composites fabricated by microwave sintering | For the AMCs prepared with nano-Al2O3hybrid HEA, the yield strength of the N-2 sample was the highest, which was enhanced by 142.2 MPa. The composite N-Al2O3(2)-Al only contained 2% Al2O3. N-2 and N-Al2O3(2)-Al had slightly lower maximum compression ratios than the single HEA-reinforced composites. Fortunately, most samples reached a maximum compression ratio of more than 30%, which overcame the traditional strength-plasticity trade-off observed in most composites. The decrease in the maximum compression ratio was due to insufficient grain refinement. When the Al2O3content exceeded 2%, the yield strength gradually decreased. This was due to an increase in the number of nanoparticles. In addition to 2% synergistic strengthening, the excess nanoparticles may have undergone local agglomeration. This reduced the strengthening effect of nanoparticles, resulting in a strength increase that was worse than that of the N-2 sample. Fortunately, Al2O3served as the nucleation core of aluminum. Thus, more Al2O3produced more grain boundaries, making the grain size smaller, which helped to improve the plasticity. The ductility of composites is very important to subsequent processing or engineering applications. Reza et al. [24] showed that the hindrance of dislocations by Al2O3nanoparticles in the AA6061 matrix strengthened the composites via strain hardening. Due to the size effect, nanoparticles, regardless of their properties, will inhibit dislocation movement by increasing the number of grain boundaries. | In this paper, multiscale Al2O3 micro/nanoparticles (0-14 wt%) mixed with FeCoNiCrMn high-entropy alloy (HEA) particles (15 wt%) were used as reinforcements to prepare dual-phase-reinforced aluminum matrix composites (AMCs) through microwave sintering. The strengthening effects of doping different weight fractions of Al2O3 micro/nanoparticles on the microstructure, mechanical properties, and strengthening mechanisms of the mixed-phase particle-reinforced AMCs were investigated. The performance after 11 wt% Al2O3+HEA microparticles was similar to that obtained by adding 2 wt% and 5 wt% Al2O3+HEA nanoparticles. The hardness, yield strength, and compressive strength of the 2 wt% nano-Al2O3 composite were 109.7 HV, 286.5 MPa, and 506.7 MPa, respectively, which were 70.9%, 98.5%, and 94.7% higher than those of the single HEA-reinforced sample. In terms of the strengthening and toughening mechanisms, Orowan strengthening, dislocation strengthening, and thermal mismatch strengthening were the main strengthening mechanisms of particles species mixed in the metal matrix composites. Hall-Petch strengthening and load-transfer effects were mainly attributed to the cross-scale mixing of particles. The hybrid particles of HEA and Al2O3 synergistically delayed interfacial crack propagation. This study provides a new preparation method for high-performance metal matrix composites. | Compression properties of AMCs with different Al2O3 contents. | /home/shared/llm-extraction-pipeline/articles_all/10.1016.j.jmrt.2023.05.100/tables/Table 4.csv |  | [ { "original": "N-Al2O3(2)-Al", "standardized": "N-Al2O3(2)-Al", "confidence": "low" } ]
./10.1016.j.jmrt.2023.05.100 | M-11 ¦ N-2 | Microstructure and properties of FeCoNiCrMn and Al2O3 hybrid particle-reinforced aluminum matrix composites fabricated by microwave sintering | To better illustrate the interfacial bonding characteristics of the biphasic particle-reinforced Al composites, TEM images of M-11 and N-2 samples were obtained (Fig. 8). As shown inFig. 8(a), in the M-11 sample, Al2O3particles with a diameter of about 2 μm were tightly bound to the matrix. It is generally believed that a round shape is beneficial to the load transfer efficiency [11]. The HEA/Al interface was clear and neat, and there was no obvious reaction layer near the matrix-particle interface, which is consistent with the XRD results. Combined, these showed that the interface was mechanically bonded. The diffraction pattern of the matrix phase, which is considered to be an FCC structure, is also shown inFig. 8(a). Some microscopic pores were observed at the interface between the spherical Al2O3particles and the matrix due to the enrichment of fine nano-pores at the interface during pressure-free microwave sintering. The number of microscopic defects at the HEA/Al interface was significantly reduced due to natural interfacial bonding between two metals. | In this paper, multiscale Al2O3 micro/nanoparticles (0-14 wt%) mixed with FeCoNiCrMn high-entropy alloy (HEA) particles (15 wt%) were used as reinforcements to prepare dual-phase-reinforced aluminum matrix composites (AMCs) through microwave sintering. The strengthening effects of doping different weight fractions of Al2O3 micro/nanoparticles on the microstructure, mechanical properties, and strengthening mechanisms of the mixed-phase particle-reinforced AMCs were investigated. The performance after 11 wt% Al2O3+HEA microparticles was similar to that obtained by adding 2 wt% and 5 wt% Al2O3+HEA nanoparticles. The hardness, yield strength, and compressive strength of the 2 wt% nano-Al2O3 composite were 109.7 HV, 286.5 MPa, and 506.7 MPa, respectively, which were 70.9%, 98.5%, and 94.7% higher than those of the single HEA-reinforced sample. In terms of the strengthening and toughening mechanisms, Orowan strengthening, dislocation strengthening, and thermal mismatch strengthening were the main strengthening mechanisms of particles species mixed in the metal matrix composites. Hall-Petch strengthening and load-transfer effects were mainly attributed to the cross-scale mixing of particles. The hybrid particles of HEA and Al2O3 synergistically delayed interfacial crack propagation. This study provides a new preparation method for high-performance metal matrix composites. | Compression properties of AMCs with different Al2O3 contents. | /home/shared/llm-extraction-pipeline/articles_all/10.1016.j.jmrt.2023.05.100/tables/Table 4.csv |  | [ { "original": "M-11", "standardized": "Al2O3(11%)+FeCoNiCrMn(15%)", "confidence": "medium" }, { "original": "N-2", "standardized": "Al2O3(2%)+FeCoNiCrMn(15%)", "confidence": "medium" } ]
./10.1016.j.jmrt.2023.05.131 | CoCrFeNiMn/14HGNDC ¦ CoCrFeNiMn/A606 | Synthesis and properties of high-entropy CoCrFeNiMnWx alloys | According to the test results CoCrFeNiMn/14HGNDC and CoCrFeNiMn/A606 samples fracture is happening at 30° bending. CoCrFeNiMnW0.125and CoCrFeNiMnW0.25coatings applied on 14HGNDC steel withstand bending at 90°, both in the longitudinal and transverse directions. Coatings applied to A606 steel have strength only in the transverse direction. There was no detachment of coatings from the substrate during the tests. | Compact samples and coatings from CoCrFeNiMnWx high entropy alloys (HEAs) powders synthesized by mechanical alloying followed by plasma spheroidization (PS) were obtained by directed energy dssssseposition (DED). The microstructure of CoCrFeNiMnWx samples obtained by DED represents a cast dendritic structure. The phase composition of all samples represents a solid solution with FCC lattice. The increase in the lattice parameter in the samples by 0.33-0.47% compared to the spheroidized powder is characteristic of all obtained alloys after DED. The lattice parameter of CoCrFeNiMnWx samples increases with increasing W content, which is associated with the formation of a highly entropic solid replacement solution. The hardness of the samples increased by 4.6% and 12.9% with the addition of W in amounts of 0.125 and 0.25 at. % to the CoCrFeNiMn HEA, respectively. Tungsten-doped alloy coatings have a higher bending strength than the CoCrFeNiMn alloy. With relatively similar ductility values, the CoCrFeNiMn alloy has a lower strength, which is insufficient to resist cracking when bent to an angle above 20-45°, depending on the bending direction. | Results of bend tests. | /home/shared/llm-extraction-pipeline/articles_all/10.1016.j.jmrt.2023.05.131/tables/Table 1.csv |  | [ { "original": "CoCrFeNiMn/14HGNDC", "standardized": "CoCrFeNiMn", "confidence": "high" }, { "original": "CoCrFeNiMn/A606", "standardized": "CoCrFeNiMn", "confidence": "high" } ]
./10.1016.j.jmrt.2023.05.198 | 3d TM CCAs | Physico-mechanical, microstructure, and chemical properties of Si/Ti/Nb additions to CoCrMoW medium entropy alloys | A modification of the MEAs and HEAs composition has been established, adding Nb to the AlCoCrFeNi alloy. The ordered Laves phase is formed, and the compressive yield strength and Vickers hardness were increased by increasing Nb content [41]. Si was also added to the alloy, in the nanoscale, new phases were formed in the grain boundaries, and the alloy converted from plastic to a brittle state by increasing the Si ratio [42]. Furthermore, the addition of Ti metal has a positive effect on the grain size of both the MEAs and HEAs matrix which improves the strength of the prepared alloys [43,44]. Also, Ti metal can improve the corrosion resistance of MEAs and HEAs [45]. The structure stability based on the complex solid solutions is enhanced by the effect of Co in the MEAs and HEAs [46]. There are seven complex concentrated alloys (CCAs) families [46]. The first family is 3rd transition metals CCAs (3d TM CCAs) family (3D alloys) that contains elements such as Al, Co, Cr, Fe, Mn, Ni, Ti, and V are used to manufacture several systems such as CoCrFeMnNi and CoCrFeNi. This family has a huge number of research such as stainless steels and superalloys [47]. The Al0.5Cr1.0Mo1.0Nb1.0Ta0.5 alloy has been manufactured by arc melting with a dendritic and inter dendritic microstructure [48]. The different MEAs and HEAs compositions with different chemical compositions and manufacturing methods are listed in Table 1 . | CoCrMoWSi, CoCrMoWTi, and CoCrMoWNb medium entropy alloys (MEAs) were manufactured by powder metallurgy technique. The MEAs were sintered in a vacuum furnace followed by a hot isostatic press (HIP) as a secondary process. Optical microscope, scanning electron microscopy (SEM), energy dispersive x-ray analysis (EDX), and mapping for elemental distribution were investigated. They indicated a homogenous distribution for all the elements with each other. Both the XRD patterns and calculated thermodynamic parameters indicated the formation of new phases including Co7Mo6 and Co7W6, CoCrTi, CoCrNb, and CrSi, with a dual FCC and BCC phase during the sintering process. Density and hardness measurements recorded the highest value for the HIP-sintered samples compared to the vacuum-sintered ones. CoCrMoWSi recorded the highest density and hardness followed by CoCrMoWNb and finally CoCrMoWTi MEAs. The wear resistance results are in complete agreement with the density and hardness results for both sintering samples. The corrosion resistance of the investigated Co-based MEAs was also studied in 3.5% NaCl which recorded the highest corrosion resistance for CoCrMoWNb alloy than the other investigated ones. Uniform, localized and even galvanic corrosion in CoCrMoWTi MEA was noticed on the surface morphologies of the corroded MEA samples. | Comparison of different MEAs and HEAs with different manufacturing parameters. | /home/shared/llm-extraction-pipeline/articles_all/10.1016.j.jmrt.2023.05.198/tables/Table 1.csv |  | [ { "original": "3d TM CCAs", "standardized": "3d TM CCAs", "confidence": "low" } ]
./10.1016.j.jmrt.2023.05.201 | 316L SS | Biocompatible as-cast and homogenized TiNbTaZrMoV high entropy alloys: mechanical properties, corrosion resistance and in vitro studies | Commercial 316L SS, CoCrMo, and Ti6Al4V alloys have been widely used as implant materials for biomedical applications. However, the inadequate wear resistance and the released metal ions could result in inflammation, cytotoxicity, and shorten the lifespan of surgical implants. To extend the service life and durability of metallic biomaterials, the TiNbTaZrMoV HEA was developed by integrating biocompatibility characteristics with the unique properties of high-entropy alloys (HEAs). Both as-cast TiNbTaZrMo and TiNbTaZrMoV HEAs consisted of dual BCC phases in the dendritic structure: the dendrite region was enriched with Ta, Mo, and Nb, while Zr, Ti, and V were concentrated in the interdendrite region. The homogenized TiNbTaZrMoV HEA possessed a single BCC phase with a homogeneous component distribution. Moreover, the wear resistance of the homogenized TiNbTaZrMoV HEA was superior to the as-cast TiNbTaZrMo and TiNbTaZrMoV HEAs. In terms of electrochemical behaviors, the homogenized TiNbTaZrMoV HEA exhibited superior corrosion resistance compared to the other commercial metallic biomaterials in phosphate-buffered saline solution at 37 °C. The in vitro biocompatibility evaluation revealed that the homogenized TiNbTaZrMoV HEA could support the attachment and proliferation of the MC3T3-E1 cells, presenting good biocompatibility comparable to the Ti6Al4V alloy. This study demonstrated the feasibility of the homogenized TiNbTaZrMoV HEA for orthopedic bioimplant applications. | Commercial 316L SS, CoCrMo, and Ti6Al4V alloys have been widely used as implant materials for biomedical applications. However, the inadequate wear resistance and the released metal ions could result in inflammation, cytotoxicity, and shorten the lifespan of surgical implants. To extend the service life and durability of metallic biomaterials, the TiNbTaZrMoV HEA was developed by integrating biocompatibility characteristics with the unique properties of high-entropy alloys (HEAs). Both as-cast TiNbTaZrMo and TiNbTaZrMoV HEAs consisted of dual BCC phases in the dendritic structure: the dendrite region was enriched with Ta, Mo, and Nb, while Zr, Ti, and V were concentrated in the interdendrite region. The homogenized TiNbTaZrMoV HEA possessed a single BCC phase with a homogeneous component distribution. Moreover, the wear resistance of the homogenized TiNbTaZrMoV HEA was superior to the as-cast TiNbTaZrMo and TiNbTaZrMoV HEAs. In terms of electrochemical behaviors, the homogenized TiNbTaZrMoV HEA exhibited superior corrosion resistance compared to the other commercial metallic biomaterials in phosphate-buffered saline solution at 37 °C. The in vitro biocompatibility evaluation revealed that the homogenized TiNbTaZrMoV HEA could support the attachment and proliferation of the MC3T3-E1 cells, presenting good biocompatibility comparable to the Ti6Al4V alloy. This study demonstrated the feasibility of the homogenized TiNbTaZrMoV HEA for orthopedic bioimplant applications. | Electrochemical parameters of the equiatomic as-cast TiNbTaZrMo, as-cast TiNbTaZrMoV, homogenized TiNbTaZrMoV HEAs, and commercial orthopedic implants in the PBS solution at 37 degC. | /home/shared/llm-extraction-pipeline/articles_all/10.1016.j.jmrt.2023.05.201/tables/Table 4.csv |  | [ { "original": "316L SS", "standardized": "316L SS", "confidence": "High" } ]
./10.1016.j.jmrt.2023.05.257 | Co-Cr-Fe-Ni-V | Integrated experimental and modeling approach for hot deformation behavior of Co-Cr-Fe-Ni-V high entropy alloy | The study aims to investigate the hot deformation behavior of Co-Cr-Fe-Ni-V high entropy alloy (HEA) at temperatures ranging from 1073 K to 1373 K and strain rates of 0.001, 0.01, 1, and 10 s-1, and to generate processing maps using dynamic materials modeling (DMM) to identify the optimum processing domain for industrial applications. The material's hardening and softening characteristics are also explored under various hot working conditions. Deformation twinning is observed in materials deformed at 0.1 s-1 at 1273 K and 1373 K, contributing to their observed hardening. The mean free path of dislocation defines the material's strength, and the transition point from dynamic recovery to dislocation-dislocation or dislocation-solute interaction occurs when the mean free path of dislocation reaches its lowest value. The inhomogeneity in the deformed sample is correlated with the strain field distribution using an integrated approach using finite element method (FEM) modeling and electron backscattered diffraction (EBSD) results. EBSD characterization reveals the presence of deformation bands and annealing twins at low and high temperatures, respectively. Additionally, an artificial neural network (ANN) model is proposed to predict the hot deformation behavior of Co-Cr-Fe-Ni-V HEA, with promising results, as evidenced by a correlation coefficient (R) of 0.9983 and an average absolute relative error (AARE) of 2.71% on the test dataset. | The study aims to investigate the hot deformation behavior of Co-Cr-Fe-Ni-V high entropy alloy (HEA) at temperatures ranging from 1073 K to 1373 K and strain rates of 0.001, 0.01, 1, and 10 s-1, and to generate processing maps using dynamic materials modeling (DMM) to identify the optimum processing domain for industrial applications. The material's hardening and softening characteristics are also explored under various hot working conditions. Deformation twinning is observed in materials deformed at 0.1 s-1 at 1273 K and 1373 K, contributing to their observed hardening. The mean free path of dislocation defines the material's strength, and the transition point from dynamic recovery to dislocation-dislocation or dislocation-solute interaction occurs when the mean free path of dislocation reaches its lowest value. The inhomogeneity in the deformed sample is correlated with the strain field distribution using an integrated approach using finite element method (FEM) modeling and electron backscattered diffraction (EBSD) results. EBSD characterization reveals the presence of deformation bands and annealing twins at low and high temperatures, respectively. Additionally, an artificial neural network (ANN) model is proposed to predict the hot deformation behavior of Co-Cr-Fe-Ni-V HEA, with promising results, as evidenced by a correlation coefficient (R) of 0.9983 and an average absolute relative error (AARE) of 2.71% on the test dataset. | Values of rate of softening at different temperatures and strain rates for Co-Cr-Fe-Ni-V FCC HEA. | /home/shared/llm-extraction-pipeline/articles_all/10.1016.j.jmrt.2023.05.257/tables/Table 1.csv |  | [ { "original": "Co-Cr-Fe-Ni-V", "standardized": "Co-Cr-Fe-Ni-V", "confidence": "high" } ]
./10.1016.j.jmrt.2023.06.081 | Ti48 ¦ Ti16 ¦ Ti40 | Development of high-entropy metallic glass matrix composites with enhanced compressive mechanical properties at elevated temperatures | In this study, we attempt to design high-entropy MGMCs using similar element co-alloying strategy. Two entropy-enhancing alloys of Ti40Zr10Hf10Ta10Nb10Cu5Be15, Ti16Zr16Hf16Ta16Nb16Cu5Be15were designed through the abundant introduction of Hf and Ta refractory metals. The constitutes of Ti, Zr, and Nb in their parent alloy of Ti48Zr20Nb12Cu5Be15(a typical Ti-based MGMC) is partly substituted by the similar elements of Ta and Hf with higher melting temperature. The effects of the entropy enhancement by multi-component coexistence of similar elements (i.e. Ti, Zr, Nb, Hf, and Ta) on phase stability, microstructure, and mechanical properties (RT to 800 K) were evaluated. The phase forming regulation and strengthening mechanisms in these newly designed high entropy metallic glass matrix composite were discussed. | Metallic glass matrix composites (MGMCs) have received intensive attention due to their higher strength at room temperature compared with traditional metallic glasses. However, they suffer from lose of strength and microstructural instability at elevated temperatures due to softening and crystallization of the glass matrix. Here, a novel Ti-Zr-Hf-Nb-Ta-Cu-Be high-entropy MGMCs with improved high-temperature mechanical properties was developed through the multi-principle element alloying strategy of refractory elements, which effectively retards the degradation of high-temperature mechanical properties compared with traditional MGMCs. The results provide an effective route to design high-performance high-entropy MGMCs for the potential application in a wide temperature range. | Average chemical composition (at.%) of dendrite and interdendritic region in Ti48, Ti40 and Ti16 alloy and the corresponding configurational entropy. | /home/shared/llm-extraction-pipeline/articles_all/10.1016.j.jmrt.2023.06.081/tables/Table 1.csv |  | [ { "original": "Ti48", "standardized": "Ti48Zr20Nb12Cu5Be15", "confidence": "High" }, { "original": "Ti16", "standardized": "Ti16Zr16Hf16Ta16Nb16Cu5Be15", "confidence": "High" }, { "original": "Ti40", "standardized": "Ti40Zr10Hf10Ta10Nb10Cu5Be15", "confidence": "High" } ]
./10.1016.j.jmrt.2023.06.109 | Cu-based MEA coating | The coupling effect of cavitation-erosion and corrosion for HVOF sprayed Cu-based medium-entropy alloy coating in 3.5 wt.% NaCl solution | Recently, the application of thermal sprayed coatings in CE-corrosion protection field has attract increasing interest. HVOF spraying technology is widely employed to deposit dense and high-quality coatings as a result of its high flame velocity and low flame temperature [14]. Previous studies revealed that both Fe-based amorphous coatings [15,16], WC-10Co-4Cr coatings [17] and Ni-based coatings [18-20] prepared by HVOF spraying technology presented excellent CE or corrosion resistance. Moreover, the coupling behavior and mechanism between CE and corrosion of many HVOF sprayed coatings have also been tremendously reported. Hong et al. [21] comparatively studied the CE-corrosion synergistic effect of the HVOF sprayed WC-10Co-4Cr and FeCrSiBMn coatings. The results showed that CE and corrosion were mutually accelerated, mechanical effect accounted for the main CE-corrosion damage of both coatings; Mayer et al. [22] evaluated the CE/corrosion synergy of the HVOF sprayed Cr3C2-25NiCr coating, and the results illustrated that the effect of CE on corrosion was much greater than that of corrosion on CE for the coating;etc.However, to our best knowledge, no major research on the coupling effect of CE-corrosion for HVOF sprayed Cu-based MEA coating has yet been reported. | Ship propellers suffered from serious coupling damage of cavitation-erosion (CE) and corrosion when operated with high-speed in the marine environment. To improve the CE-corrosion resistance of the Ni-Al bronze (NAB) propeller alloy, a novel Cu-based medium-entropy alloy coating (Cu55Al20Ni12Ti8Si5, at.%) was prepared by high-velocity oxygen-fuel spraying technology in this study. The characteristics and CE behavior of coating and NAB were comparatively investigated, then the CE damage mechanism was discussed by analyzing CE damage morphologies. The influence of CE on corrosion behavior and the coupling effect between CE and corrosion were further elucidated by electrochemical corrosion experiments. The results indicated that the as-sprayed coating mainly comprised of BCC solid solution phase and NiTi-rich precipitates, which possessed higher hardness (6.73 ± 1.23 GPa) and superior resilience (27.0%) than the NAB. The cumulative mass loss rate for the coating after 18 h CE in distilled water and 3.5 wt.% NaCl solution was only 38.7% and 80.6% that for the NAB, revealing the better anti-CE performance of the coating. The preferential CE of the BCC matrix around the NiTi-rich precipitates, fatigue fracture and lamellar spalling were summarized as the main CE damage mechanism for the coating in 3.5 wt.% NaCl solution. CE had a significant influence on corrosion behavior of coating and NAB, which resulted in corrosion performance degradation of both two materials. The CE-corrosion coupling effect led to the remarkable mass loss, and mechanical effect rather than corrosion effect was ascribed to be the dominated factor for the damage of coating and NAB. | Mechanical properties for the as-sprayed coating and the NAB. | /home/shared/llm-extraction-pipeline/articles_all/10.1016.j.jmrt.2023.06.109/tables/Table 1.csv |  | [ { "original": "Cu-based MEA coating", "standardized": "Cu55Al20Ni12Ti8Si5", "confidence": "high" } ]
./10.1016.j.jmrt.2023.06.110 | 1% BC | Ultrahigh-strength and ductile CoCrFeNi-based high-entropy alloys manufactured by laser powder bed fusion with multiple strengthening mechanisms | The parameters we selected produced both CoCrFeNi and 1%BC samples with a relative density reaching 99.9%, as shown inFig. 2(a) and (b), respectively.Fig. 3shows the XRD patterns of the feedstock powder of CoCrFeNi and the as-built part of CoCrFeNi and 1% BC. The results indicate that all of them only have FCC structure, and there is no other phase detected owing to the small amount of additive and the detection limits of XRD analysis. Besides, according to Zhang et al. [25], the carbon atoms can appear at the interstitial site in the CoCrFeNi matrix and form a secondary phase only when its content reaches up to 0.4 wt.%, which is higher than in this study. | Laser powder bed fusion (L-PBF) has been proposed as a potential manufacturing process of high-entropy alloys involving rapid cooling rate and compositional element tuning. It, to some extent, compensates for the lack of strength of face-centered cubic (FCC) CoCrFeNi alloy by introducing high-density dislocations and generating hierarchical structures. In this study, the CoCrFeNi-based alloy was manufactured by L-PBF with the minor addition of B4C micro-particles and their properties and microstructure were evaluated. Nano-sized precipitates consisting of the boride and varying carbides were found in the form of a core-shell structure. An in-site transformation of carbides appeared around the core of the precipitate due to a large temperature gradient in the melt pool during manufacturing. The tensile yield and ultimate strength of CoCrFeNi-B4C alloy (1249.5 MPa and 1421.0 MPa) are double that of CoCrFeNi matrix (624.5 MPa and 691.1 MPa) at room temperature with competitive ductility. The exceptional mechanical properties can be mainly ascribed to precipitate hardening, dislocation hardening and grain refinement, as well as the particle-dislocation interaction. | Dislocation density, lattice strain and lattice parameter of L-PBFed CoCrFeNi and 1% BC. | /home/shared/llm-extraction-pipeline/articles_all/10.1016.j.jmrt.2023.06.110/tables/Table 2.csv |  | [ { "original": "1% BC", "standardized": "1% BC", "confidence": "High" } ]
./10.1016.j.jmrt.2023.06.266 | Aged Al7.5 | Enhanced strength in Co-free Ni47.5-xFe25Cr25AlxTi2.5 high entropy alloys via introducing dual precipitates | In order to explore the structure and composition of precipitated phases in HEA with different Al contents, the aged Al7.5 HEA was selected for TEM characterization.Fig. 5(a) shows the TEM bright field images of the lamellar-like and block-like precipitates at the aged Al7.5HEA grain boundary.Fig. 5(b) and (c) show the corresponding SAED patterns of the lamellar-like and block-like precipitates, respectively. The average grain size of L12phase is estimated to be 30.67 nm fromFig. 5(a).Fig. 5(b) shows a representative SADP. It consists of two groups of spots: strong spots from the FCC matrix (base reflection) and weak spots from the superlattice reflection of the L12precipitates. The diffraction pattern along the [111] axis proves that the blocky precipitates have BCC structure, which further confirms the results of EBSD that the blocky precipitates are B2 phase. The formation of nanotwins (15-17 nm) was also observed in the Aged Al7.5 HEA sample, as shown inFig. 6(a). Twins can significantly increase the strength/ductility of the material. On the one hand, twins can provide a smooth path for dislocation slip to increase plasticity. On the other hand, the grain refinement effect is induced by introducing additional twin boundaries, resulting in a significant dynamic Hall-Petch effect. | Synergistic strengthening mechanisms (e.g. solid solution strengthening, grain/twin boundary strengthening, dislocation strengthening, and precipitation strengthening) have been shown to effectively achieve a balance between strength and ductility of mechanical properties of metal materials. In this study, Co-free AlxNi47.5-xFe25Cr25Ti2.5 high entropy alloys (HEAs) mainly strengthened by grain boundary/twin-precipitation were successfully prepared by combining rolling and annealing. The phase-field method was used to demonstrate that twins enhance the Hall-Petch effect by introducing additional twin boundaries. Only a small amount of lamellar L12 phase is precipitated in the aged Al2.5 HEA. The tensile strength is 1086 MPa and the elongation is 30.8%. With the increase of Al content, the volume fraction of L12 phase in the alloy increases, and the bulk B2 phase is precipitated. When the Al content increases to 7.5 at. %, the strength of the alloy increases to 1757 MPa, but the plasticity is catastrophically reduced to only 3.4%. The excellent strength of aged Al7.5 HEA is mainly due to the good combination of grain/twin boundary strengthening and precipitation strengthening. | The mean particle size and volume fraction of FCC matrix and B2 precipitates. | /home/shared/llm-extraction-pipeline/articles_all/10.1016.j.jmrt.2023.06.266/tables/Table 1.csv |  | [ { "original": "Aged Al7.5", "standardized": "Al7.5Ni40Fe25Cr25Ti2.5", "confidence": "high" } ]
./10.1016.j.jmrt.2023.06.266 | Aged Al2.5 | Enhanced strength in Co-free Ni47.5-xFe25Cr25AlxTi2.5 high entropy alloys via introducing dual precipitates | The effect of Al content on the mechanical properties of HEAs reinforced by precipitates was studied by tensile test at room temperature. The engineering and true stress-strain curves of recrystallization and aging HEAs are shown inFig. 7(a) and (b). Obviously, compared with the recrystallized materials, the aged HEAs show obvious strength enhancement and plasticity reduction. Yield strength (YS), ultimate tensile strength (UTS), total elongation (TE) and work hardening exponent n are summarized in Table 2 . YS, UTS and UE of aged Al2.5HEA are 501 MPa, 1086 MPa and 30.8%, respectively. When the Al content is 5 at.%, the aged Al5 HEA achieves a good balance between strength (YS is 1147 MPa, UTS is 1433 MPa) and plasticity (TE is 11.5%). Compared with the aged Al2.5 HEA, the YS and UTS of the aged Al7.5 HEA increased significantly, while the ductility decreased from 30.8% to 3.4%. At the same time, the work hardening rate of recrystallized and aged HEAs is compared with the true strain curve as shown inFig. 7(c). The work hardening rate of aged HEAs is significantly lower than that of recrystallized HEAs. The variation trend of strain hardening rate with true strain is basically the same when all samples are stretched, which is a typical three-stage hardening behavior. In the first stage, due to the interaction between dislocation slip and dislocation, the strain hardening rate decreases rapidly with the increase of true strain [36]. In the second stage, with the further increase of strain, the degree of deformation increases. The dynamic refinement of dislocation slip leads to grain refinement, and the strain hardening rate remains basically unchanged [15]. In the third stage, the strain hardening rate decreases sharply, which is caused by the depletion of the deformation ability of the material. Aged Al2.5HEA has higher strain hardening index [37]. Strain hardening exponent n is a structural sensitive parameter. The n value is roughly inversely proportional to the yield strength, that is, the n value of the metal material decreases with the increase of the strength grade. The work hardening index of aged HEAs is lower than that of recrystallized HEAs, and the n value decreases with the increase of Al content. | Synergistic strengthening mechanisms (e.g. solid solution strengthening, grain/twin boundary strengthening, dislocation strengthening, and precipitation strengthening) have been shown to effectively achieve a balance between strength and ductility of mechanical properties of metal materials. In this study, Co-free AlxNi47.5-xFe25Cr25Ti2.5 high entropy alloys (HEAs) mainly strengthened by grain boundary/twin-precipitation were successfully prepared by combining rolling and annealing. The phase-field method was used to demonstrate that twins enhance the Hall-Petch effect by introducing additional twin boundaries. Only a small amount of lamellar L12 phase is precipitated in the aged Al2.5 HEA. The tensile strength is 1086 MPa and the elongation is 30.8%. With the increase of Al content, the volume fraction of L12 phase in the alloy increases, and the bulk B2 phase is precipitated. When the Al content increases to 7.5 at. %, the strength of the alloy increases to 1757 MPa, but the plasticity is catastrophically reduced to only 3.4%. The excellent strength of aged Al7.5 HEA is mainly due to the good combination of grain/twin boundary strengthening and precipitation strengthening. | The mean particle size and volume fraction of FCC matrix and B2 precipitates. | /home/shared/llm-extraction-pipeline/articles_all/10.1016.j.jmrt.2023.06.266/tables/Table 1.csv |  | [ { "original": "Aged Al2.5", "standardized": "Ni45Fe25Cr25Al2.5Ti2.5", "confidence": "high" } ]
./10.1016.j.jmrt.2023.06.266 | Al5 | Enhanced strength in Co-free Ni47.5-xFe25Cr25AlxTi2.5 high entropy alloys via introducing dual precipitates | AlxNi47.5-xFe25Cr25Ti2.5(x = 2.5, 5, 7.5) HEAs (Al2.5, Al5, Al7.5) were prepared by vacuum arc melting. Each ingot was turned over and remelted five times to ensure chemical uniformity, and then dropped onto a copper mold with a size of 10 × 6 × 60 mm3. The as-cast sheet was homogenized at 1200 °C for 2 h, water-cooled, and then cold-rolled at room temperature to a thickness reduction of 70%. The cold-rolled sheet was subjected to a two-step heat treatment scheme: annealing at 1100 °C for 15 min, followed by water cooling to achieve partial recrystallization, followed by aging at 700 °C for 8 h, followed by water cooling to introduce nano-precipitates. | Synergistic strengthening mechanisms (e.g. solid solution strengthening, grain/twin boundary strengthening, dislocation strengthening, and precipitation strengthening) have been shown to effectively achieve a balance between strength and ductility of mechanical properties of metal materials. In this study, Co-free AlxNi47.5-xFe25Cr25Ti2.5 high entropy alloys (HEAs) mainly strengthened by grain boundary/twin-precipitation were successfully prepared by combining rolling and annealing. The phase-field method was used to demonstrate that twins enhance the Hall-Petch effect by introducing additional twin boundaries. Only a small amount of lamellar L12 phase is precipitated in the aged Al2.5 HEA. The tensile strength is 1086 MPa and the elongation is 30.8%. With the increase of Al content, the volume fraction of L12 phase in the alloy increases, and the bulk B2 phase is precipitated. When the Al content increases to 7.5 at. %, the strength of the alloy increases to 1757 MPa, but the plasticity is catastrophically reduced to only 3.4%. The excellent strength of aged Al7.5 HEA is mainly due to the good combination of grain/twin boundary strengthening and precipitation strengthening. | Tensile properties and Strain hardening exponent of Al2.5, Al5, Al7.5 HEAs in recrystallized and aged conditions. | /home/shared/llm-extraction-pipeline/articles_all/10.1016.j.jmrt.2023.06.266/tables/Table 2.csv |  | [ { "original": "Al5", "standardized": "Al5Ni42.5Fe25Cr25Ti2.5", "confidence": "High" } ]
./10.1016.j.jmrt.2023.06.266 | Al2.5 ¦ Al7.5 | Enhanced strength in Co-free Ni47.5-xFe25Cr25AlxTi2.5 high entropy alloys via introducing dual precipitates | Synergistic strengthening mechanisms (e.g. solid solution strengthening, grain/twin boundary strengthening, dislocation strengthening, and precipitation strengthening) have been shown to effectively achieve a balance between strength and ductility of mechanical properties of metal materials. In this study, Co-free AlxNi47.5-xFe25Cr25Ti2.5 high entropy alloys (HEAs) mainly strengthened by grain boundary/twin-precipitation were successfully prepared by combining rolling and annealing. The phase-field method was used to demonstrate that twins enhance the Hall-Petch effect by introducing additional twin boundaries. Only a small amount of lamellar L12 phase is precipitated in the aged Al2.5 HEA. The tensile strength is 1086 MPa and the elongation is 30.8%. With the increase of Al content, the volume fraction of L12 phase in the alloy increases, and the bulk B2 phase is precipitated. When the Al content increases to 7.5 at. %, the strength of the alloy increases to 1757 MPa, but the plasticity is catastrophically reduced to only 3.4%. The excellent strength of aged Al7.5 HEA is mainly due to the good combination of grain/twin boundary strengthening and precipitation strengthening. | Synergistic strengthening mechanisms (e.g. solid solution strengthening, grain/twin boundary strengthening, dislocation strengthening, and precipitation strengthening) have been shown to effectively achieve a balance between strength and ductility of mechanical properties of metal materials. In this study, Co-free AlxNi47.5-xFe25Cr25Ti2.5 high entropy alloys (HEAs) mainly strengthened by grain boundary/twin-precipitation were successfully prepared by combining rolling and annealing. The phase-field method was used to demonstrate that twins enhance the Hall-Petch effect by introducing additional twin boundaries. Only a small amount of lamellar L12 phase is precipitated in the aged Al2.5 HEA. The tensile strength is 1086 MPa and the elongation is 30.8%. With the increase of Al content, the volume fraction of L12 phase in the alloy increases, and the bulk B2 phase is precipitated. When the Al content increases to 7.5 at. %, the strength of the alloy increases to 1757 MPa, but the plasticity is catastrophically reduced to only 3.4%. The excellent strength of aged Al7.5 HEA is mainly due to the good combination of grain/twin boundary strengthening and precipitation strengthening. | Tensile properties and Strain hardening exponent of Al2.5, Al5, Al7.5 HEAs in recrystallized and aged conditions. | /home/shared/llm-extraction-pipeline/articles_all/10.1016.j.jmrt.2023.06.266/tables/Table 2.csv |  | [ { "original": "Al2.5", "standardized": "Al2.5Ni45Fe25Cr25Ti2.5", "confidence": "high" }, { "original": "Al7.5", "standardized": "Al7.5Ni40Fe25Cr25Ti2.5", "confidence": "high" } ]
./10.1016.j.jmrt.2023.07.007 | Mo-added MEA | Exceptional combination of mechanical and corrosion properties in partially recrystallized CoCrFeNiMo medium-entropy alloys | Fig. 1shows the microstructural evolution of the annealed Mo-added MEAs according to the annealing time. The XRD spectra of the annealed Mo-added MEAs from 30° to 100° are shown inFig. 1(a). All samples exhibit the main peak of the FCC phase. While the A3 sample does not show any extra peak except for the FCC phase, the A10, A60, and A240 samples show extra peaks of the second phase. In the angular range 35° < 2θ < 50° inFig. 1(b), the peaks of the second phase are clearly distinguished in the A10, A60, and A240 samples. This second phase was identified as the μ precipitates [12]. The peak intensity of the μ precipitates increases with increasing annealing times, which indicates the volume fraction of the μ precipitates increases. In addition, the XRD peaks of the FCC phases are shifted to the right side meaning the decreased lattice parameter. As the annealing time increases, the change in the lattice parameter is due to the extraction of the large Mo element from the FCC matrix to the Mo-rich μ precipitates. | Corrosion-resistant materials with good mechanical properties are an endless goal to develop reliable structural materials. Multiple strengthening mechanisms stemming from diverse microstructural factors have been developed, while the effect of microstructural factors on corrosion properties in high-entropy alloys has not been clearly defined yet. Herein, the corrosion behaviors of CoCrFeNiMo medium-entropy alloys with different annealing times are investigated. The influences of microstructures are summarized as follows: alloyed Mo accelerates repassivation, Mo-rich precipitates form micro-galvanic couples, and unrecrystallized microstructures induce pitting corrosion. Regarding mechanical properties, the alloyed Mo, Mo-rich precipitates, and unrecrystallized region with profuse dislocations lead significant solid solution strengthening, precipitation strengthening, and dislocation strengthening, respectively. Particularly, the sample annealed for 60 min possesses dissolved Mo in the matrix, fine precipitates, wide recrystallized regions, and low dislocation density, resulting in a wide passivation range of 1.512 V and high yield strength × fracture strain of 220.3 MPa simultaneously. The sample annealed for 60 min reveals a synergistic combination of diverse microstructural factors affecting corrosion and mechanical properties. | The averaged chemical composition of the matrix and precipitates in the annealed Mo-added MEA obtained from EDS results. | /home/shared/llm-extraction-pipeline/articles_all/10.1016.j.jmrt.2023.07.007/tables/Table 2.csv |  | [ { "original": "Mo-added MEA", "standardized": "CoCrFeNiMo", "confidence": "high" } ]
./10.1016.j.jmrt.2023.07.007 | A3 ¦ A240 ¦ A60 ¦ A10 | Exceptional combination of mechanical and corrosion properties in partially recrystallized CoCrFeNiMo medium-entropy alloys | The ingot with the nominal composition of Co18Cr12.5Fe55Ni7Mo7.5MEA was cast using a vacuum induction melting process (MC100V, Indutherm, Germany). The elements with a purity higher than 99.9% were used for casting. The cast ingot was homogenized at 1250 °C for 6 h under the Ar atmosphere. The homogenized ingot was cold-rolled with a thickness reduction ratio of ∼80% (from 6 to 1.2 mm). The rolled sheet was annealed at 900 °C with the subsequent water-quenching. The annealing time was varied to control microstructure from 3 min, 10 min, 1 h, to 4 h (denoted A3, A10, A60, and A240 according to the annealing time). | Corrosion-resistant materials with good mechanical properties are an endless goal to develop reliable structural materials. Multiple strengthening mechanisms stemming from diverse microstructural factors have been developed, while the effect of microstructural factors on corrosion properties in high-entropy alloys has not been clearly defined yet. Herein, the corrosion behaviors of CoCrFeNiMo medium-entropy alloys with different annealing times are investigated. The influences of microstructures are summarized as follows: alloyed Mo accelerates repassivation, Mo-rich precipitates form micro-galvanic couples, and unrecrystallized microstructures induce pitting corrosion. Regarding mechanical properties, the alloyed Mo, Mo-rich precipitates, and unrecrystallized region with profuse dislocations lead significant solid solution strengthening, precipitation strengthening, and dislocation strengthening, respectively. Particularly, the sample annealed for 60 min possesses dissolved Mo in the matrix, fine precipitates, wide recrystallized regions, and low dislocation density, resulting in a wide passivation range of 1.512 V and high yield strength × fracture strain of 220.3 MPa simultaneously. The sample annealed for 60 min reveals a synergistic combination of diverse microstructural factors affecting corrosion and mechanical properties. | The corrosion potential, corrosion current density, passivation range, and pitting potential of the alloys in 3.5 wt% NaCl solution. | /home/shared/llm-extraction-pipeline/articles_all/10.1016.j.jmrt.2023.07.007/tables/Table 3.csv |  | [ { "original": "A3", "standardized": "Co18Cr12.5Fe55Ni7Mo7.5", "confidence": "high" }, { "original": "A240", "standardized": "Co18Cr12.5Fe55Ni7Mo7.5", "confidence": "high" }, { "original": "A60", "standardized": "Co18Cr12.5Fe55Ni7Mo7.5", "confidence": "high" }, { "original": "A10", "standardized": "Co18Cr12.5Fe55Ni7Mo7.5", "confidence": "high" } ]
./10.1016.j.jmrt.2023.07.074 | FCNAT780 | Microstructural evolution and mechanical properties of (FeCoNi)85·84Al7·07Ti7.09 high-entropy alloy by selective laser melting with aging treatment | The gas-atomized (FeCoNi)85·84Al7·07Ti7.09alloy powders were prepared by Ningbo Zhongyuan Materials Co., Ltd., China. The FCNAT-HEA samples with dimensions of 80 mm × 15 mm × 5 mm were fabricated by HBD-100 (Hanbang United 3D Tech Co., Ltd., China). We refer to our previous research on the optimal process parameters for SLMed FCNAT-HEA, and the specific process parameters are as follows: laser power set at 160 W, scanning speed at 1200 mm/s, and a hatch spacing of 50 μm [27]. The aging process involved subjecting the samples to a temperature range of 740 °C-940 °C in 40 °C increments, and a holding time of 4 h, followed by water quenching. The annealing process is illustrated inFig. 1. The as-aged samples were labelled as FCNAT740, FCNAT780, FCNAT820, FCNAT860, FCNAT900, and FCNAT940, respectively. Finally, the samples were taken from the middle of the blocks for subsequent microstructure characterization and mechanical testing. | Faced-centred cubic nanoparticles-strengthened FeCoNiAlTi system high-entropy alloy (HEA) has demonstrated unique mechanical performance advantages with recently developed HEA alloy compositions. One of the key factors determining the performance of an alloy is the efficient manipulation of precipitation. However, the traditional aging method used to achieve this can be problematic. It is time-consuming and difficult to accurately control the distribution of the precipitated phase, which restricts the development of new, high-performance structural materials. Consequently, researchers have been exploring alternative methods to more precisely and effectively manipulate precipitation in alloys. Here, we have utilized both high-efficiency additive manufacturing processes and a short-term aging process to produce (FeCoNi)85·84Al7·07Ti7.09 high-entropy alloys that exhibit outstanding mechanical properties with an ultimate tensile strength of 1625 MPa, yield strength of 1214 MPa and an elongation to failure of 11.6%. Our findings reveal the formation of L12 and L21 nanoparticles phases after aging treatment, and their contents gradually decrease with increasing aging treatment temperature. And, we introduce two strengthening mechanisms of dislocation strengthening and precipitation strengthening into the alloys, and realized the coexistence of high-density dislocations and precipitated phases, thereby exhibiting excellent comprehensive mechanical properties. This approach represents a promising new direction in the development of high-performance alloys, offering a more efficient and effective means of producing materials with improved properties. | Chemical compositions of FCNAT780. | /home/shared/llm-extraction-pipeline/articles_all/10.1016.j.jmrt.2023.07.074/tables/Table 1.csv |  | [ { "original": "FCNAT780", "standardized": "FeCoNi85.84Al7.07Ti7.09", "confidence": "high" } ]
./10.1016.j.jmrt.2023.07.077 | HT-800 ¦ HT-1000 | Significant transitions of microstructure and mechanical properties in laser additive manufacturing AlCoCrFeNi2.1 eutectic high-entropy alloy under heat treatment | As shown inFig. 1(b), the SLM samples were heat-treated for 2 h at 800, 1000, and 1200 °C respectively, and then water-cooled. The samples after heat treatment are recorded as HT-800, HT-1000, and HT-1200.Fig. 1(c) and (d) show the dimensions of the room temperature (RT) tensile and in-situ tensile specimens respectively. | In this work, the AlCoCrFeNi2.1 eutectic high-entropy alloys (EHEAs) were fabricated by laser additive manufacturing and subsequently heat-treated at various temperatures between 800 and 1200 °C to achieve excellent strength-plasticity synergy. The high solidification rate of selective laser melting (SLM) leads to instability of the eutectic growth front, resulting in a typical melt pool morphology of equiaxed and columnar crystals for AlCoCrFeNi2.1. The body-centered cubic (BCC) content of ∼82% in the SLM specimens leads to a higher tensile strength of ∼1175 MPa and poorer plasticity of ∼6.42%. After heat treatment, the BCC transforms to face-centered cubic (FCC) and the microstructure changes to a dendrite containing eutectic lamellar structure. As the temperature increases, Ni-Al aggregates, B2 phase particles precipitate and grow in the BCC matrix. Meanwhile, the uniform heating mode eliminates the orientation of the SLM melt pool structure, reduces the internal stress and dislocation density of the SLM alloy. In addition, high-temperature heating promotes the stable growth of lamellar structure. These combined effects allow the strength-plasticity trade-off to be achieved in the heat-treated specimen. The HT-1200 sample has a strength of 1065 MPa and a ductility of 21.97%. | Element distribution of samples with different states in DR and ID regions. | /home/shared/llm-extraction-pipeline/articles_all/10.1016.j.jmrt.2023.07.077/tables/Table 2.csv |  | [ { "original": "HT-800", "standardized": "AlCoCrFeNi2.1", "confidence": "high" }, { "original": "HT-1000", "standardized": "AlCoCrFeNi2.1", "confidence": "high" } ]
./10.1016.j.jmrt.2023.07.077 | HT-1200 ¦ SLM | Significant transitions of microstructure and mechanical properties in laser additive manufacturing AlCoCrFeNi2.1 eutectic high-entropy alloy under heat treatment | In this work, the AlCoCrFeNi2.1 eutectic high-entropy alloys (EHEAs) were fabricated by laser additive manufacturing and subsequently heat-treated at various temperatures between 800 and 1200 °C to achieve excellent strength-plasticity synergy. The high solidification rate of selective laser melting (SLM) leads to instability of the eutectic growth front, resulting in a typical melt pool morphology of equiaxed and columnar crystals for AlCoCrFeNi2.1. The body-centered cubic (BCC) content of ∼82% in the SLM specimens leads to a higher tensile strength of ∼1175 MPa and poorer plasticity of ∼6.42%. After heat treatment, the BCC transforms to face-centered cubic (FCC) and the microstructure changes to a dendrite containing eutectic lamellar structure. As the temperature increases, Ni-Al aggregates, B2 phase particles precipitate and grow in the BCC matrix. Meanwhile, the uniform heating mode eliminates the orientation of the SLM melt pool structure, reduces the internal stress and dislocation density of the SLM alloy. In addition, high-temperature heating promotes the stable growth of lamellar structure. These combined effects allow the strength-plasticity trade-off to be achieved in the heat-treated specimen. The HT-1200 sample has a strength of 1065 MPa and a ductility of 21.97%. | In this work, the AlCoCrFeNi2.1 eutectic high-entropy alloys (EHEAs) were fabricated by laser additive manufacturing and subsequently heat-treated at various temperatures between 800 and 1200 °C to achieve excellent strength-plasticity synergy. The high solidification rate of selective laser melting (SLM) leads to instability of the eutectic growth front, resulting in a typical melt pool morphology of equiaxed and columnar crystals for AlCoCrFeNi2.1. The body-centered cubic (BCC) content of ∼82% in the SLM specimens leads to a higher tensile strength of ∼1175 MPa and poorer plasticity of ∼6.42%. After heat treatment, the BCC transforms to face-centered cubic (FCC) and the microstructure changes to a dendrite containing eutectic lamellar structure. As the temperature increases, Ni-Al aggregates, B2 phase particles precipitate and grow in the BCC matrix. Meanwhile, the uniform heating mode eliminates the orientation of the SLM melt pool structure, reduces the internal stress and dislocation density of the SLM alloy. In addition, high-temperature heating promotes the stable growth of lamellar structure. These combined effects allow the strength-plasticity trade-off to be achieved in the heat-treated specimen. The HT-1200 sample has a strength of 1065 MPa and a ductility of 21.97%. | Element distribution of samples with different states in DR and ID regions. | /home/shared/llm-extraction-pipeline/articles_all/10.1016.j.jmrt.2023.07.077/tables/Table 2.csv |  | [ { "original": "HT-1200", "standardized": "AlCoCrFeNi2.1-1200", "confidence": "high" }, { "original": "SLM", "standardized": "SLM", "confidence": "low" } ]
./10.1016.j.jmrt.2023.07.079 | 304L | Experimental and numerical investigation of interface and mechanical properties of Al0.3CoCrFeNi/304L explosively weld composite plate | High entropy alloys (HEAs) have gained attention for their excellent properties, but research on combining them with conventional metals is limited. This study manufactured Al0.3CoCrFeNi/304L composite plates using explosive welding. Welding parameters were determined based on the theoretical weldability window. The detonation process and interface were analyzed using an advanced SPH-FEM algorithm. Interface morphology was characterized using OM, EDS, and EBSD, and mechanical properties were tested. Materials near the interface experienced extreme conditions, resulting in severe plastic deformation and wave interface generation. Interface inhomogeneity wase caused by unsteady detonation and inclined collision. Collision velocity predicted by the SPH-FEM model matched theoretical calculations, and the predicted interface agreed with experimental results. Increased explosive charge led to more intense interface undulation and a thicker diffusion layer. EBSD showed a single-phase structure with non-uniform elements at the nanometer scale. The interface exhibited the highest deformation and grain recrystallization, along with plastic deformation and texture. Mechanical tests revealed that larger wave interfaces had higher hardness, improved tension, bending, and impact toughness, but worse shear performance. Explosive welding proved effective for achieving high-quality bonding between HEAs and conventional metals, offering promising possibilities for HEA and traditional metal composites. | High entropy alloys (HEAs) have gained attention for their excellent properties, but research on combining them with conventional metals is limited. This study manufactured Al0.3CoCrFeNi/304L composite plates using explosive welding. Welding parameters were determined based on the theoretical weldability window. The detonation process and interface were analyzed using an advanced SPH-FEM algorithm. Interface morphology was characterized using OM, EDS, and EBSD, and mechanical properties were tested. Materials near the interface experienced extreme conditions, resulting in severe plastic deformation and wave interface generation. Interface inhomogeneity wase caused by unsteady detonation and inclined collision. Collision velocity predicted by the SPH-FEM model matched theoretical calculations, and the predicted interface agreed with experimental results. Increased explosive charge led to more intense interface undulation and a thicker diffusion layer. EBSD showed a single-phase structure with non-uniform elements at the nanometer scale. The interface exhibited the highest deformation and grain recrystallization, along with plastic deformation and texture. Mechanical tests revealed that larger wave interfaces had higher hardness, improved tension, bending, and impact toughness, but worse shear performance. Explosive welding proved effective for achieving high-quality bonding between HEAs and conventional metals, offering promising possibilities for HEA and traditional metal composites. | Parameters of Al0.3CoCrFeNi and 304L used in the construction of weldability. | /home/shared/llm-extraction-pipeline/articles_all/10.1016.j.jmrt.2023.07.079/tables/Table 1.csv | {'NA': 'a: k1 is an empirical coefficient, which is related to the properties of dissimilar metal materials, especially the hardness. According to the hardness difference of Al0.3CoCrFeNi and 304L and the following experimental results, the value here was set as 0.96.'} | [ { "original": "304L", "standardized": "304L", "confidence": "high" } ]
./10.1016.j.jmrt.2023.07.079 | Interface ¦ HEA | Experimental and numerical investigation of interface and mechanical properties of Al0.3CoCrFeNi/304L explosively weld composite plate | High entropy alloys (HEAs) have gained attention for their excellent properties, but research on combining them with conventional metals is limited. This study manufactured Al0.3CoCrFeNi/304L composite plates using explosive welding. Welding parameters were determined based on the theoretical weldability window. The detonation process and interface were analyzed using an advanced SPH-FEM algorithm. Interface morphology was characterized using OM, EDS, and EBSD, and mechanical properties were tested. Materials near the interface experienced extreme conditions, resulting in severe plastic deformation and wave interface generation. Interface inhomogeneity wase caused by unsteady detonation and inclined collision. Collision velocity predicted by the SPH-FEM model matched theoretical calculations, and the predicted interface agreed with experimental results. Increased explosive charge led to more intense interface undulation and a thicker diffusion layer. EBSD showed a single-phase structure with non-uniform elements at the nanometer scale. The interface exhibited the highest deformation and grain recrystallization, along with plastic deformation and texture. Mechanical tests revealed that larger wave interfaces had higher hardness, improved tension, bending, and impact toughness, but worse shear performance. Explosive welding proved effective for achieving high-quality bonding between HEAs and conventional metals, offering promising possibilities for HEA and traditional metal composites. | High entropy alloys (HEAs) have gained attention for their excellent properties, but research on combining them with conventional metals is limited. This study manufactured Al0.3CoCrFeNi/304L composite plates using explosive welding. Welding parameters were determined based on the theoretical weldability window. The detonation process and interface were analyzed using an advanced SPH-FEM algorithm. Interface morphology was characterized using OM, EDS, and EBSD, and mechanical properties were tested. Materials near the interface experienced extreme conditions, resulting in severe plastic deformation and wave interface generation. Interface inhomogeneity wase caused by unsteady detonation and inclined collision. Collision velocity predicted by the SPH-FEM model matched theoretical calculations, and the predicted interface agreed with experimental results. Increased explosive charge led to more intense interface undulation and a thicker diffusion layer. EBSD showed a single-phase structure with non-uniform elements at the nanometer scale. The interface exhibited the highest deformation and grain recrystallization, along with plastic deformation and texture. Mechanical tests revealed that larger wave interfaces had higher hardness, improved tension, bending, and impact toughness, but worse shear performance. Explosive welding proved effective for achieving high-quality bonding between HEAs and conventional metals, offering promising possibilities for HEA and traditional metal composites. | The element content distribution of different nodes. | /home/shared/llm-extraction-pipeline/articles_all/10.1016.j.jmrt.2023.07.079/tables/Table 7.csv |  | [ { "original": "Interface", "standardized": "Interface", "confidence": "High" }, { "original": "HEA", "standardized": "Al0.3CoCrFeNi", "confidence": "Medium" } ]
./10.1016.j.jmrt.2023.07.079 | 2# ¦ 4# | Experimental and numerical investigation of interface and mechanical properties of Al0.3CoCrFeNi/304L explosively weld composite plate | Based on the lower limit of the charge rule [38] and the actual explosive detonation speed (v = 2100 m/s), we designed four comparative experiments, namely 1#, 2#, 3#, and 4#. These experiments involved a stand-off gap of 3 mm and varying explosive thicknesses of 35 mm, 40 mm, 45 mm, and 55 mm, respectively. Table 2 presents the corresponding parameters for these design tests. To visualize their position within the weldability window, we have marked the locations of 1#, 2#, 3#, and 4# inFig. 1. Specifically, 1# falls below the lower limit of explosive welding, 2# lies precisely at the lower limit, while 3# and 4# are located within the weldability window.(9)β=2arcsin(Vp2Vd)(10)Vp=2E31+5R+4R2(11)Vp=f(δ0,S)=1k26Vd2(γ+1)(3γ-1)(R6+R)[1-(δ0δ0+S)3γ-1](12)k2=R2+5R+46R+R2where,Eis the Gurney energy,E= [1/(γ2-1)][(γ/γ+1)ˆγ]vd2,Ris the mass ratio of explosive to flyer plate,γis the effective multi-exponential,δ0is the explosive thickness andk2is the charge mass ratio coefficient. | High entropy alloys (HEAs) have gained attention for their excellent properties, but research on combining them with conventional metals is limited. This study manufactured Al0.3CoCrFeNi/304L composite plates using explosive welding. Welding parameters were determined based on the theoretical weldability window. The detonation process and interface were analyzed using an advanced SPH-FEM algorithm. Interface morphology was characterized using OM, EDS, and EBSD, and mechanical properties were tested. Materials near the interface experienced extreme conditions, resulting in severe plastic deformation and wave interface generation. Interface inhomogeneity wase caused by unsteady detonation and inclined collision. Collision velocity predicted by the SPH-FEM model matched theoretical calculations, and the predicted interface agreed with experimental results. Increased explosive charge led to more intense interface undulation and a thicker diffusion layer. EBSD showed a single-phase structure with non-uniform elements at the nanometer scale. The interface exhibited the highest deformation and grain recrystallization, along with plastic deformation and texture. Mechanical tests revealed that larger wave interfaces had higher hardness, improved tension, bending, and impact toughness, but worse shear performance. Explosive welding proved effective for achieving high-quality bonding between HEAs and conventional metals, offering promising possibilities for HEA and traditional metal composites. | The quasi-static mechanical properties of composite and parental materials. | /home/shared/llm-extraction-pipeline/articles_all/10.1016.j.jmrt.2023.07.079/tables/Table 8.csv |  | [ { "original": "2#", "standardized": "2#", "confidence": "high" }, { "original": "4#", "standardized": "4#", "confidence": "high" } ]
./10.1016.j.jmrt.2023.07.135 | 2205 DSS ¦ Incoloy 825 | High-performance AlCoCrFeNi high entropy alloy with marine application perspective | 2205 duplex stainless steel (DSS) and Incoloy 825 alloys are extensively utilized in the marine environment for decades but have some limitations of insufficient hardness and strength and poor wear resistance. Here, we developed AlCoCrFeNi high-entropy alloy (HEA), which showed a good combination of mechanical, wear-resistant and corrosion-resistant properties. Vickers hardness and compressive yield strength of AlCoCrFeNi HEA were ∼517.6 HV and ∼1306.4 MPa, respectively, which were much higher than those of 2205 DSS and Incoloy 825 alloys. Besides, there is a smaller wear rate and lower corrosion current density for AlCoCrFeNi HEA compared with those of 2205 DSS and Incoloy 825 alloys, suggesting good resistance to wear and corrosion damage. These merits are due to lattice distortion, high hardness and low grain boundary number per unit area. This work offers new insights for the development of wear- and corrosion-resistant HEA materials used in the marine environment. | 2205 duplex stainless steel (DSS) and Incoloy 825 alloys are extensively utilized in the marine environment for decades but have some limitations of insufficient hardness and strength and poor wear resistance. Here, we developed AlCoCrFeNi high-entropy alloy (HEA), which showed a good combination of mechanical, wear-resistant and corrosion-resistant properties. Vickers hardness and compressive yield strength of AlCoCrFeNi HEA were ∼517.6 HV and ∼1306.4 MPa, respectively, which were much higher than those of 2205 DSS and Incoloy 825 alloys. Besides, there is a smaller wear rate and lower corrosion current density for AlCoCrFeNi HEA compared with those of 2205 DSS and Incoloy 825 alloys, suggesting good resistance to wear and corrosion damage. These merits are due to lattice distortion, high hardness and low grain boundary number per unit area. This work offers new insights for the development of wear- and corrosion-resistant HEA materials used in the marine environment. | EDS-defined compositions of worn surfaces of 2205 DSS, Incoloy 825 and AlCoCrFeNi alloys. (Fig. 11: P1-P10). | /home/shared/llm-extraction-pipeline/articles_all/10.1016.j.jmrt.2023.07.135/tables/Table 2.csv |  | [ { "original": "2205 DSS", "standardized": "2205 DSS", "confidence": "high" }, { "original": "Incoloy 825", "standardized": "Incoloy 825", "confidence": "high" } ]
./10.1016.j.jmrt.2023.07.158 | 316LSS | Tailoring the microstructural and mechanical properties of 316L stainless steel manufactured by laser powder bed fusion | The grains, cellular structures, dislocation densities, and oxides in L-PBF 316LSS were systematically characterized. The microstructure evolution and mechanical properties were closely associated with the scanning speed. The sizes of grains and oxides in L-PBF 316LSS significantly decreased with increasing scanning speed, while the dislocation density remained relatively stable for speeds from 500 to 900 mm s-1 and significantly increased when the scanning speed exceeded 900 mm s-1. The tensile samples exhibited obvious anisotropic mechanical properties, and the TD samples showed higher strength, attributed to the strong <110> crystallographic orientation, while <111>-oriented grains facilitated activation and generation of deformation twins. Importantly, the cellular substructures were traversed by deformation twins, leading to their subdivision and dissociation. The discontinuous dislocation tangles interacted with deformation twins and provided a continuous and stable work hardening capability, resulting in superior ductility of BD samples. Reasonable agreement between the yield strength experimental results and theoretical calculations was achieved, suggesting that the superior strength and ductility for L-PBF 316LSS can be attributed to the grain boundary strengthening, oxide dispersion strengthening, dislocation strengthening and work hardening behavior. Collectively, this study revealed the strengthening mechanism of L-PBF 316 L stainless steel, which can provide theoretical guidance in the development of new alloy materials. | The grains, cellular structures, dislocation densities, and oxides in L-PBF 316LSS were systematically characterized. The microstructure evolution and mechanical properties were closely associated with the scanning speed. The sizes of grains and oxides in L-PBF 316LSS significantly decreased with increasing scanning speed, while the dislocation density remained relatively stable for speeds from 500 to 900 mm s-1 and significantly increased when the scanning speed exceeded 900 mm s-1. The tensile samples exhibited obvious anisotropic mechanical properties, and the TD samples showed higher strength, attributed to the strong <110> crystallographic orientation, while <111>-oriented grains facilitated activation and generation of deformation twins. Importantly, the cellular substructures were traversed by deformation twins, leading to their subdivision and dissociation. The discontinuous dislocation tangles interacted with deformation twins and provided a continuous and stable work hardening capability, resulting in superior ductility of BD samples. Reasonable agreement between the yield strength experimental results and theoretical calculations was achieved, suggesting that the superior strength and ductility for L-PBF 316LSS can be attributed to the grain boundary strengthening, oxide dispersion strengthening, dislocation strengthening and work hardening behavior. Collectively, this study revealed the strengthening mechanism of L-PBF 316 L stainless steel, which can provide theoretical guidance in the development of new alloy materials. | Tensile properties of the as-built 316LSS BD and TD samples after tensile tests. | /home/shared/llm-extraction-pipeline/articles_all/10.1016.j.jmrt.2023.07.158/tables/Table 3.csv |  | [ { "original": "316LSS", "standardized": "316LSS", "confidence": "high" } ]
./10.1016.j.jmrt.2023.07.233 | Machine Learning ¦ Molecular Dynamics Simulation | Current application status of multi-scale simulation and machine learning in research on high-entropy alloys | Simulation techniques play a crucial role in advancing materials research, and each method offers unique advantages and limitations (see Table 2 ). First Principles Calculation provides accurate predictions based on fundamental physical principles, enabling in-depth investigations of atomic and electronic properties. It offers valuable data on electronic characteristics, energy properties, and basic physical properties. Molecular Dynamics Simulation captures the dynamic behavior of atoms and molecules, providing insights into thermodynamic and kinetic properties [234]. It offers data on deformation behavior, atom/molecule trajectories, thermodynamic properties, and dynamic characteristics. Monte Carlo Simulation is efficient in exploring configurational space and equilibrium properties, particularly for short-range ordered structures. It provides data on equilibrium distributions, configurational properties, and equilibrium structure models. CALPHAD combines empirical databases and optimization algorithms to predict phase diagrams and thermodynamic properties, offering data on phase equilibria and thermodynamics. Finite Element Simulation enables the modeling of complex geometries and boundary conditions, providing detailed stress and strain distribution information. It offers data on stress and strain distribution, mechanical properties, and thermal behavior. Machine Learning leverages mathematical statistical models to predict material properties and discover complex correlations in large datasets. It provides predictive models for various properties, including phase stability, mechanical, thermal, electrical, optical, and magnetic properties. | High-entropy alloys (HEAs) have garnered significant attention across various fields owing to their unique design incorporating multi-principal elements and remarkable comprehensive performance. Nevertheless, the enormous composition design space of HEAs makes conventional alloy design methods appear to be costly and inefficient. Recently, computer simulation technologies such as multi-scale simulation and machine learning have emerged as an efficient way to explore the composition design, structure, and performance simulation of HEAs.This review introduces the commonly used multi-scale simulation methods such as first-principles calculation, molecular dynamics simulation, Monte Carlo simulation, CALPHAD, finite element simulation, and machine learning. These methods not only simulate the microstructure and deformation behavior of HEAs but also predict crucial material properties like mechanical and physicochemical properties, thereby facilitating the design of HEAs. The current state-of-the-art advancements in multi-scale simulation and machine learning techniques for studying HEAs are summarized, encompassing their practical applications and potential limitations. The utilization of machine learning and multi-scale computation in materials science, as well as the future prospects are ultimately proposed. | Advantages, disadvantages and available data of six simulation methods. | /home/shared/llm-extraction-pipeline/articles_all/10.1016.j.jmrt.2023.07.233/tables/Table 2.csv |  | [ { "original": "Machine Learning", "standardized": "Machine Learning", "confidence": "high" }, { "original": "Molecular Dynamics Simulation", "standardized": "Molecular Dynamics Simulation", "confidence": "high" } ]
./10.1016.j.jmrt.2023.07.241 | TWIP steel | Investigation of dynamic tensile mechanical responses and deformation mechanism at high strain rates in a TWIP steel | In view of the potential demand for the materials with excellent dynamic mechanical behavior in protective construction, the dynamic tensile mechanical properities and deformation mechanism of twinning-induced plasticity (TWIP) steel at various high strain rates were investigated in this paper by combining test research and numerical simulation. In order to explore the impact of strain rates on mechanical behaviors within the tested range, a split Hopkinson tensile bar (SHTB) was utilized to measure the mechanical responses of TWIP steel ranging from 1000 s-1 to 6500 s-1. The Johnson-Cook (J-C) dynamic constitutive model was established based on the mechanical test results, and the mechanical properties were studied by using ANSYS/LS-DYNA. EBSD and TEM were employed to investigate the microstructure evolution of TWIP steel under dynamic loading. The results demonstrate that both strength and plasticity increase with increasing strain rate, demonstrating positive strain rate sensitivity (PSRS) which is primarily due to the activation of multiple twin systems at higher strain rates. As the strain rate increases, the mean free path of dislocation slip reduces, causing a higher strain hardening rate. The critical shear stress required for twinning is almost unchanged with an increase in strain rate, while the shear stress required for dislocation increases consistently. As the strain rate exceeds 3000 s-1, the critical shear stress required for dislocation becomes greater than that for twinning. With increasing strain rate, the proportion of secondary twins in TWIP steel rises and the deformation twins are bent when the strain rate is 6500 s-1 owing to the effect of dislocations and stacking faults. The production of nanoscale twins at higher strain rates is a beneficial phenomenon, as it enhances both strength and plasticity. The deformation twins become thinner with an increase in strain rate, leading to a rise in the stress needed for the motion of dislocations to pass the twins, which contributes to the improvement of strength in TWIP steel. The slip systems that deforms at a disadvange have new orientations because of defromation twins. The established J-C model is appropriate well for analyzing the mechanical properties of TWIP steel in the tested range of strain rates accoring to the fingdings of test and numerical simulation. Establishing the connection of microstructure and macroscopic behavior of TWIP steel could provide a guidance for the its further study and the application in the fields of impact resistance and anti-explosion. | In view of the potential demand for the materials with excellent dynamic mechanical behavior in protective construction, the dynamic tensile mechanical properities and deformation mechanism of twinning-induced plasticity (TWIP) steel at various high strain rates were investigated in this paper by combining test research and numerical simulation. In order to explore the impact of strain rates on mechanical behaviors within the tested range, a split Hopkinson tensile bar (SHTB) was utilized to measure the mechanical responses of TWIP steel ranging from 1000 s-1 to 6500 s-1. The Johnson-Cook (J-C) dynamic constitutive model was established based on the mechanical test results, and the mechanical properties were studied by using ANSYS/LS-DYNA. EBSD and TEM were employed to investigate the microstructure evolution of TWIP steel under dynamic loading. The results demonstrate that both strength and plasticity increase with increasing strain rate, demonstrating positive strain rate sensitivity (PSRS) which is primarily due to the activation of multiple twin systems at higher strain rates. As the strain rate increases, the mean free path of dislocation slip reduces, causing a higher strain hardening rate. The critical shear stress required for twinning is almost unchanged with an increase in strain rate, while the shear stress required for dislocation increases consistently. As the strain rate exceeds 3000 s-1, the critical shear stress required for dislocation becomes greater than that for twinning. With increasing strain rate, the proportion of secondary twins in TWIP steel rises and the deformation twins are bent when the strain rate is 6500 s-1 owing to the effect of dislocations and stacking faults. The production of nanoscale twins at higher strain rates is a beneficial phenomenon, as it enhances both strength and plasticity. The deformation twins become thinner with an increase in strain rate, leading to a rise in the stress needed for the motion of dislocations to pass the twins, which contributes to the improvement of strength in TWIP steel. The slip systems that deforms at a disadvange have new orientations because of defromation twins. The established J-C model is appropriate well for analyzing the mechanical properties of TWIP steel in the tested range of strain rates accoring to the fingdings of test and numerical simulation. Establishing the connection of microstructure and macroscopic behavior of TWIP steel could provide a guidance for the its further study and the application in the fields of impact resistance and anti-explosion. | Adiabatic temperature rise DT of TWIP steel. | /home/shared/llm-extraction-pipeline/articles_all/10.1016.j.jmrt.2023.07.241/tables/Table 2.csv |  | [ { "original": "TWIP steel", "standardized": "TWIP steel", "confidence": "high" } ]
./10.1016.j.jmrt.2023.07.242 | Kim et al. [100] | Hot deformability, microstructural evolution and processing map assessment of high entropy alloys: A systematic review | HEAs in AlxCoCrFeNi (where 0.3≤x≤0.7) systems have drawn wide research attention due to their fascinating combination of properties [11]. Alloys in the AlxCoCrFeNi system undergo a polymorphic transformation from the FCC phase to the BCC phase with an increase in the Al content and their hardness and strength are also expected to increase with the Al content [96]. For instance, the microstructures of Al0·3CoCrFeNi, Al0·6CoCrFeNi and Al0·9CoCrFeNi in their as-cast conditions consist of FCC, FCC + BCC, and BCC, respectively [34]. Several authors have studied the hot deformation of AlxCoCrFeNi systems, among which include Patnamsetty et al. [26], Haghdadi et al. [97], Tong et al. [98], Li et al. [99] (Al0·3CoCrFeNi), Kim et al. [100], Zhang et al. [101] (Al0·5CoCrFeMnNi), Jeong et al. [47] (Al0·7CoCrFeMnNi), and CoCuFeMnNi [18] among others. These studies agree that the flow behaviour of these HEAs exhibits typical peak stress accompanied by flow softening, which is indicative of DRX and trailed by a steady-state flow behaviour which signifies dynamic nucleation as well as migration of new strain-free grains. Annasamy et al. [102] investigated the DRX behaviour of Al0·6CoCrFeNi FCC as well as BCC DPHEA. The authors stated that while both CDRX and DDRX occurred in the FCC phase, only CDRX occurred within the BCC phase during the process of hot deformation due to the relatively lower degree of misorientation (<40) in the microstructure. Jeong et al. [47] studied the dynamic re-crystallization as well as mechanisms of hot-deformation of Al0·7CoCrFeMnNi HEA when hot-compression is performed at temperatures and strain rates within the range of 900-1100°Cand 10-3to 10s-1respectively, and strain up to 0.8. The study observed that despite high strain rates (10s-1), CDRX remains the dominant DRX mechanism across both the FCC as well as BCC phases. The rate of CDRX is observed to be greater in the BCC than in the FCC phase. This is attributed to the BCC phase possessing a higher coefficient of diffusion (due to its more open structure) and a higher stacking fault energy (SFE) than the FCC phase. It was explained that high SFE facilitates the recovery process via mechanisms of cross-slip of screw dislocations as well as a climb of edge dislocations, thus increasing the continuous dynamic recrystallization (CDRX) kinetic rate. It was concluded that hot deformation of HEAs is characterized by CDRX and DDRX competing mechanisms of plastic flow. DDRX mechanism is commonly prevalent in HEAs with low SFE whereas CDRX which is heralded by DRV is dominant in HEAs with high SFE [103]. Jeong et al. [47] found that the activation energy for the plastic flow of Al0·7CoCrFeMnNi HEA is 324.6 kJ/mol and this depicts the activation energy for actual chemical diffusivity in both the BCC as well as FCC phases.Fig. 4a-(d) shows the plastic flow behaviour of Al0·7CoCrFeMnNi at varying deformation temperatures and strain rates. | The discovery of High entropy alloys (HEAs) and the deepened understanding of their physical metallurgy have raised the bar on microstructure design and choice materials selection for highly specialized, sensitive technological and structural integrity applications. This is on account of their unique phase constitution, facilitated by their multi-principal elemental compositions, which imparts excellent properties combinations in HEAs, which are rarely observed in conventional alloys. However, due to their shrinkage porosity, chemical composition heterogeneity, rough dendritic structure, and quasi-stable eutectic at grain boundaries make direct deployment in the as-cast condition, is problematic. As a result, using hot deformation techniques to create homogenous and fine microstructures in as-cast HEAs has gained attention as an effective strategy to resolve these shortcomings. A systematic review of studies on the hot deformation behaviour of different classes of high entropy alloys (HEAs), is summarized in this review paper. The plastic flow behaviour, phase, and microstructural evolution, mechanisms of hot deformation as well as the optimal hot deformation processing regions, derived from analysis of processing maps, were evaluated in this review. Factors such as alloy constitution, HEA phase(s) type, deformation processing parameters, and recrystallization mechanisms, were noted to influence the nature of microstructural evolution, plastic deformability, and material properties of the HEAs. The role and effectiveness of processing maps in establishing conditions for optimal tuning of the microstructures in HEAs to achieve the best product finish were also discussed. | Plastic flow behaviour and properties of some HEAs after hot deformation. | /home/shared/llm-extraction-pipeline/articles_all/10.1016.j.jmrt.2023.07.242/tables/Table 5.csv |  | [ { "original": "Kim et al. [100]", "standardized": "Kim et al. [100]", "confidence": "high" } ]
./10.1016.j.jmrt.2023.07.242 | Wang et al. [108] | Hot deformability, microstructural evolution and processing map assessment of high entropy alloys: A systematic review | Many researchers including Wang et al. [111], Cao et al. [48], Gwalani et al. [95], and Haghdadi et al. [97] have all reported a similar result to the findings of Eleti et al. [57]. Wang et al. [143] investigated the high-temperature deformation of CoCrFeNiMo0.2alloy fabricated via powder metallurgy and observed the precipitation ofσ(rich in Mo) phase which stimulates the nucleation as well as the formation of DRX grains in the microstructure. The researchers discovered that at 700 °C, dynamic recovery is obtained as the primary softening process, however when the deformation testing temperature increases, DRX is observed to be the dominating softening mechanism. The incorporation of Mo in the current high-entropy system resulted in a high activation energy (463 kJ/mol) as well as phase splitting during the hot working process. The emergence of Molybdenum-rich phase particles during DRX helps to pin grain boundary mobility and hence refines the recrystallized grains sizes. The combined impacts of high nucleation propensity, slothful diffusion, as well as σ-phase pinning significantly boost grain refinement within the DRX process of CrFeCoNiMo0.2 HEA. Patnamsetty et al. [18] explained that the flow stress rises with strain at the beginning of the hot working process due to work hardening initiated by high dislocation density and the formation of sub-grains. The presence of elongated grains in the alloy's microstructure of CoCrFeMnNi HEA denotes the effect of work hardening during the hot working process. It was further noted that after a critical strain has been exceeded, new equiaxed grains would begin to recrystallize and replace the original grains thus confirming the existence of DRX which is accompanied by a softening effect as the flow stress attains a peak value. With higher deformation temperatures and lower strain rates, it was found that the volume proportion of DRX grains increased. The process of DRX is characterized by flow softening which is followed by steady-state flow behaviour. In another study, the microstructure of the MoNbHfZrTi HEA after hot working at 900°Cis reported by Guo et al. [73]. It was observed that the cast dendritic structure of the alloy transforms to elongated equiaxed microstructure after hot deformation. It was also noted that the formation of DRX grains is stimulated by the decrease in the strain rate as well as a consequent decrease in the flow stress. The conditions of lower strain rate and the higher deformation temperature avail longer duration and facilitate grain boundary migration which leads to DRX. It implies that with a reduction in strain rate and an increase in temperature, the volume proportion of the dynamically recrystallized grains rises. This finding is consistent with the result documented by Wang et al. [108] where it was confirmed that the size of the DRX grains increases with deformation temperature and decreasing strain rate. Guo et al. [73] further noted that the nucleation mechanism of DRX during the hot working process occurs by both the CDRX as well as DDRX. The DDRX is distinguished by the protrusion of distorted grain boundaries, which entails the nucleation of new grains and subsequent grain development. Contrarily, CDRX is thought of as a recovery process that advances through the continual absorption of dislocations in sub-grain boundaries and the ensuing production of new grains. However, the effect of the CDRX deformation mechanism diminishes with a rise in deformation temperature as well as a simultaneous reduction in the strain rate [47,73]. In a similar investigation, Yi et al. [54] noted that the co-existence of fine and coarse grains resulted in the emergence of necklace structures at low deformation temperatures as well as high strain rates. It was explained that the fine grains within the high grain boundaries (HGBs) denote the DDRX grains while the coarse grains represent the deformed grains having low grain boundaries and high density of sub-grains. However, recrystallized grains were prevalent under deformation scenarios of high strain rates as well as low deformation temperatures. | The discovery of High entropy alloys (HEAs) and the deepened understanding of their physical metallurgy have raised the bar on microstructure design and choice materials selection for highly specialized, sensitive technological and structural integrity applications. This is on account of their unique phase constitution, facilitated by their multi-principal elemental compositions, which imparts excellent properties combinations in HEAs, which are rarely observed in conventional alloys. However, due to their shrinkage porosity, chemical composition heterogeneity, rough dendritic structure, and quasi-stable eutectic at grain boundaries make direct deployment in the as-cast condition, is problematic. As a result, using hot deformation techniques to create homogenous and fine microstructures in as-cast HEAs has gained attention as an effective strategy to resolve these shortcomings. A systematic review of studies on the hot deformation behaviour of different classes of high entropy alloys (HEAs), is summarized in this review paper. The plastic flow behaviour, phase, and microstructural evolution, mechanisms of hot deformation as well as the optimal hot deformation processing regions, derived from analysis of processing maps, were evaluated in this review. Factors such as alloy constitution, HEA phase(s) type, deformation processing parameters, and recrystallization mechanisms, were noted to influence the nature of microstructural evolution, plastic deformability, and material properties of the HEAs. The role and effectiveness of processing maps in establishing conditions for optimal tuning of the microstructures in HEAs to achieve the best product finish were also discussed. | Plastic flow behaviour and properties of some HEAs after hot deformation. | /home/shared/llm-extraction-pipeline/articles_all/10.1016.j.jmrt.2023.07.242/tables/Table 5.csv |  | [ { "original": "Wang et al. [108]", "standardized": "Wang et al. [108]", "confidence": "high" } ]
./10.1016.j.jmrt.2023.07.242 | Jeong et al. [47] | Hot deformability, microstructural evolution and processing map assessment of high entropy alloys: A systematic review | Most HEAs are utilized in various applications in the form of wire, bars, rods, tubes, or thin sheets which are usually accomplished via the hot deformation process [42]. Ghosh et al. [43] noted that the hot deformation variables including deformation temperature, strain and strain rate, determines the size and distribution of the DRX grains structure of the final products after shaping. During the hot-deformation process, the flow stress has been widely reported to decrease with increasing temperature leading to softening effect which reduces the strength of the material [18,44,45]. Under this circumstance (of reduced strength), the material becomes susceptible to fracture or cracking when large plastic deformations are applied in tension [46]. This explains why compressive forces are most employed during metal forming and shaping processes during the production of finished or semi-finished products [46]. Most of the recent works reviewed in the next section, including Prasad et al. [16], Patnamsetty et al. [18], Mei et al. [20], Ghosh et al. [43], Brown et al. [44], Jeong et al. [47], and Cao et al. [48] among others applied hot compression using different strain rates and at elevated temperatures ranging from 800 to 1200°C. | The discovery of High entropy alloys (HEAs) and the deepened understanding of their physical metallurgy have raised the bar on microstructure design and choice materials selection for highly specialized, sensitive technological and structural integrity applications. This is on account of their unique phase constitution, facilitated by their multi-principal elemental compositions, which imparts excellent properties combinations in HEAs, which are rarely observed in conventional alloys. However, due to their shrinkage porosity, chemical composition heterogeneity, rough dendritic structure, and quasi-stable eutectic at grain boundaries make direct deployment in the as-cast condition, is problematic. As a result, using hot deformation techniques to create homogenous and fine microstructures in as-cast HEAs has gained attention as an effective strategy to resolve these shortcomings. A systematic review of studies on the hot deformation behaviour of different classes of high entropy alloys (HEAs), is summarized in this review paper. The plastic flow behaviour, phase, and microstructural evolution, mechanisms of hot deformation as well as the optimal hot deformation processing regions, derived from analysis of processing maps, were evaluated in this review. Factors such as alloy constitution, HEA phase(s) type, deformation processing parameters, and recrystallization mechanisms, were noted to influence the nature of microstructural evolution, plastic deformability, and material properties of the HEAs. The role and effectiveness of processing maps in establishing conditions for optimal tuning of the microstructures in HEAs to achieve the best product finish were also discussed. | Plastic flow behaviour and properties of some HEAs after hot deformation. | /home/shared/llm-extraction-pipeline/articles_all/10.1016.j.jmrt.2023.07.242/tables/Table 5.csv |  | [ { "original": "Jeong et al. [47]", "standardized": "Jeong et al. [47]", "confidence": "High" } ]
./10.1016.j.jmrt.2023.07.242 | Samal et al. [105] | Hot deformability, microstructural evolution and processing map assessment of high entropy alloys: A systematic review | The hot deformability and processing map of Co20Cu20Fe20Ni20Ti20eutectic HEA was investigated by Samal et al. [105]. The CoCuFeNiTi eutectic HEA was hot compressed at temperatures as well as strain rates in the ranges of 800-1000°Cand 10-3to 10-1s-1, respectively. The alloy was reported to comprise BCC (β) and FCC(α2) solid-solution dendritic phases, as well as eutectics (FCC(α1) and Ti2(Ni, Co) Laves phases). Analysis of the flow behaviour showed that the flow stress decreased with a rise in deformation temperature but increases with strain rate. Flow softening ensued after the attainment of peak stress due to DRX and was followed by steady-state flow upon further straining. | The discovery of High entropy alloys (HEAs) and the deepened understanding of their physical metallurgy have raised the bar on microstructure design and choice materials selection for highly specialized, sensitive technological and structural integrity applications. This is on account of their unique phase constitution, facilitated by their multi-principal elemental compositions, which imparts excellent properties combinations in HEAs, which are rarely observed in conventional alloys. However, due to their shrinkage porosity, chemical composition heterogeneity, rough dendritic structure, and quasi-stable eutectic at grain boundaries make direct deployment in the as-cast condition, is problematic. As a result, using hot deformation techniques to create homogenous and fine microstructures in as-cast HEAs has gained attention as an effective strategy to resolve these shortcomings. A systematic review of studies on the hot deformation behaviour of different classes of high entropy alloys (HEAs), is summarized in this review paper. The plastic flow behaviour, phase, and microstructural evolution, mechanisms of hot deformation as well as the optimal hot deformation processing regions, derived from analysis of processing maps, were evaluated in this review. Factors such as alloy constitution, HEA phase(s) type, deformation processing parameters, and recrystallization mechanisms, were noted to influence the nature of microstructural evolution, plastic deformability, and material properties of the HEAs. The role and effectiveness of processing maps in establishing conditions for optimal tuning of the microstructures in HEAs to achieve the best product finish were also discussed. | Plastic flow behaviour and properties of some HEAs after hot deformation. | /home/shared/llm-extraction-pipeline/articles_all/10.1016.j.jmrt.2023.07.242/tables/Table 5.csv |  | [ { "original": "Samal et al. [105]", "standardized": "Co20Cu20Fe20Ni20Ti20", "confidence": "high" } ]
./10.1016.j.jmrt.2023.07.244 | CoCrFeMnNi + TiB2 | Engineering fine grains, dislocations and precipitates for enhancing the strength of TiB2-modified CoCrFeMnNi high-entropy alloy using laser powder bed fusion | TiB2 nano-particle reinforced CoCrFeMnNi composite has been additively manufactured by using laser powder bed fusion (LPBF) technique. In comparison with the matrix CoCrFeMnNi sample, the average grain size of the TiB2 doped CoCrFeMnNi (CoCrFeMnNi + TiB2) sample reduces from 26.27 μm to 7.51 μm, appearing a morphological transformation from columnar grains to fine equiaxed grains and fine dendritic grains. Correspondingly, the compressive yield strength (σy) sharply increases from 484.41 ± 57.81 MPa of CoCrFeMnNi HEA to 952.62 ± 38.15 MPa of CoCrFeMnNi + TiB2, and the tensile yield strength increases from 480.27 ± 1.25 MPa to 834.21 ± 15.93 MPa, revealing a substantial enhancement of mechanical properties. The structural analysis unveils that the CoCrFeMnNi + TiB2 sample formed a tetragonal σ phase beside the FCC matrix and TiB2 phases compared with the single FCC phase of CoCrFeMnNi HEA. Especially, atomic resolution scanning transmission electron microscopy discloses that the TiB2 nanoparticles epitaxially grow onto the FCC matrix phase with [01-10]TiB2//[011]FCC orientation relationship. Theoretical calculations indicate that the enhancement mechanism of the CoCrFeMnNi + TiB2 sample should originate from a synergistic strengthening effect which is induced by grain refinement, TiB2 particles, σ phases and dislocations. Our work should provide a new view to utilize the rapid solidification process of LPBF and ceramic nano-particle reinforcement for the enhanced mechanical properties of HEAs with great potential. | TiB2 nano-particle reinforced CoCrFeMnNi composite has been additively manufactured by using laser powder bed fusion (LPBF) technique. In comparison with the matrix CoCrFeMnNi sample, the average grain size of the TiB2 doped CoCrFeMnNi (CoCrFeMnNi + TiB2) sample reduces from 26.27 μm to 7.51 μm, appearing a morphological transformation from columnar grains to fine equiaxed grains and fine dendritic grains. Correspondingly, the compressive yield strength (σy) sharply increases from 484.41 ± 57.81 MPa of CoCrFeMnNi HEA to 952.62 ± 38.15 MPa of CoCrFeMnNi + TiB2, and the tensile yield strength increases from 480.27 ± 1.25 MPa to 834.21 ± 15.93 MPa, revealing a substantial enhancement of mechanical properties. The structural analysis unveils that the CoCrFeMnNi + TiB2 sample formed a tetragonal σ phase beside the FCC matrix and TiB2 phases compared with the single FCC phase of CoCrFeMnNi HEA. Especially, atomic resolution scanning transmission electron microscopy discloses that the TiB2 nanoparticles epitaxially grow onto the FCC matrix phase with [01-10]TiB2//[011]FCC orientation relationship. Theoretical calculations indicate that the enhancement mechanism of the CoCrFeMnNi + TiB2 sample should originate from a synergistic strengthening effect which is induced by grain refinement, TiB2 particles, σ phases and dislocations. Our work should provide a new view to utilize the rapid solidification process of LPBF and ceramic nano-particle reinforcement for the enhanced mechanical properties of HEAs with great potential. | Average chemical compositions of fracture surface of CoCrFeMnNi HEA and CoCrFeMnNi + TiB2 composite by SEM-EDS. | /home/shared/llm-extraction-pipeline/articles_all/10.1016.j.jmrt.2023.07.244/tables/Table 3.csv |  | [ { "original": "CoCrFeMnNi + TiB2", "standardized": "CoCrFeMnNi + TiB2", "confidence": "High" } ]
./10.1016.j.jmrt.2023.07.276 | HEAs-FGM | Microstructure and mechanical properties of functional gradient materials of high entropy alloys prepared by direct energy deposition | Functional gradient materials (FGMs) with a continuous transformation of microstructure or composition within a single component are a new generation of innovative materials with an extraordinary ability to adapt to specific requirements or properties [8]. Unlike conventional composites, functional gradient materials have good transitions at the interfaces between different regions, which precisely help to reduce stress concentrations in mechanical and thermal aspects [9]. Moreover, FGMs have the potential to produce materials with tailored properties suitable for many high-tech applications (e.g., nuclear energy, bioengineering, and aerospace industries) [10]. In functional gradient materials, energy “interferents” and “absorbers” are based on force/energy interactions with the material used for impact applications [11]. “Absorbers” convert kinetic energy into lower types of energy and can therefore withstand considerable plastic deformation before the damage. In contrast, since “interferents” consist of high-strength materials, they tend to be applied as energy transfers. Therefore, the combination of these two factors results in better impact performance, as the hard part tends to resist deformation, while the tough part absorbs energy and prevents cracking. Inspired by this idea, HEAs-FGMs started to enter the picture. Lu [12] et al. prepared AlxCoCrFeNi HEAs-FGM by PB-WDED method and achieved a gradient transformation from a single FCC structure to FCC + BCC dual-phase structure. Gwalani [13] et al. prepared AlCrFeMoVxHEAs-FGM by the DED method and found that V provided extensive solid solution strengthening of BCC matrix in this new alloy system, and the hardness of the alloy was increased from 485 Hv to 581 Hv by gradient, which realized a gradient conversion of mechanical properties. | In this study, FeCrCoNiMo0.5W0.75 HEAs functional gradient materials were prepared by the direct energy deposition (DED) technique, and the phase transition, microstructure and mechanical properties of the materials along the building direction were investigated. The material realizes a transition from a single FCC phase to an FCC + TCP phase from the bottom to the top. The bottom and middle of the material are typical dendritic (DR)-interdendritic (ID) structures, and at the top, due to the precipitation of the eutectic structure σ phase and μ phase, the material transforms into a hypoeutectic structure of FCC + eutectic. According to the EBSD results, the interior of the material is mainly columnar crystals that grow vertically to the molten pool. This unidirectional columnar growth makes the material have a strong texture in the <100> direction. In addition, a large degree of grain refinement is exhibited from the bottom to the top, with the grain size reduced from 19 μm to 6.5 μm. According to the TEM results, the density of dislocations is much higher near the phase and grain boundaries than in other regions, and dislocation entanglement is formed by the continuous accumulation of loose dislocations. The micro-hardness of the material increased along the construction direction up to 892.5HV0.5, and the material has good compressive strength up to 2041 ± 45 MPa. The material has excellent wear resistance and high-temperature wear resistance, forming a continuous oxide layer at 800 °C, which greatly reduces the friction coefficient and wear rate. | The EDS results of worn surfaces of HEAs-FGM (at%). | /home/shared/llm-extraction-pipeline/articles_all/10.1016.j.jmrt.2023.07.276/tables/Table 5.csv |  | [ { "original": "HEAs-FGM", "standardized": "FeCrCoNiMo0.5W0.75", "confidence": "high" } ]
./10.1016.j.jmrt.2023.08.069 | C0 | Effects of carbon doping on annealing behavior of a CoCrFeNiMn high-entropy alloy | The preparatory material, a 1 at%C doped non-equiatomic Co19Cr5Fe38Ni19Mn19(denoted as C1 alloy) HEA was synthesized by vacuum arc-melting in a high-purity argon atmosphere. The low level of chromium in the composition design potentially increases the equilibrium solubility of carbon. Additionally, the high level of iron reduces the cost because the price is cheaper. The C element was introduced using a Fe-C intermediate alloy (4 wt%), which was sintered by vacuum hot pressing sintering (VHPS). The pure Co, Cr, Fe, Ni, and Mn metal blocks (at least 99.5 wt%) and Fe-4C intermediate alloys were mixed and melted at least five times to ensure chemical homogeneity. For the convenience of comparison, the carbon-free Co19Cr5Fe38Ni19Mn19(denoted as C0 alloy) HEA was prepared using the same method. Afterwards, the alloy ingots were homogenized at 1100 °C for 2 h in the vacuum furnace. | A 1 at% carbon non-equiatomic doped Co19Cr5Fe38Ni19Mn19 high-entropy alloy was synthesized by vacuum arc-melting in a high-purity argon atmosphere, followed by homogenization, cold rolling, and annealing under various conditions. The evolutions of microstructure and mechanical properties during annealing were systematically studied and compared with the carbon free alloy. Results showed that nano-sized fibrous deformation grains were formed in the 90% cold rolled alloys, resulting in high strength but low plasticity. Recovery sub-structures and recrystallized grains gradually formed with increasing annealing temperature, leading to a significant decrease in defect density, thereby softening the materials and increasing their plasticity. The early stage of recovery was mainly related to the migration of vacancy and interstitial carbon atoms, while dislocation climb became the main recovery mechanism in the late recovery stage. The carbon-doped alloy exhibited a higher recovery activation energy compared with the carbon free alloy. Therefore, 1 at% interstitial carbon effectively increased the recovery and recrystallization resistance of the Co19Cr5Fe38Ni19Mn19 alloy. | Tensile mechanical properties of the C1 and C0 alloy after cold rolling to 90% thickness reduction and subsequent annealing at 500 degC, 575 degC, 615 degC and 700 degC for 1 h. | /home/shared/llm-extraction-pipeline/articles_all/10.1016.j.jmrt.2023.08.069/tables/Table 1.csv |  | [ { "original": "C0", "standardized": "Co19Cr5Fe38Ni19Mn19", "confidence": "high" } ]
./10.1016.j.jmrt.2023.08.069 | C1 | Effects of carbon doping on annealing behavior of a CoCrFeNiMn high-entropy alloy | The preparatory material, a 1 at%C doped non-equiatomic Co19Cr5Fe38Ni19Mn19(denoted as C1 alloy) HEA was synthesized by vacuum arc-melting in a high-purity argon atmosphere. The low level of chromium in the composition design potentially increases the equilibrium solubility of carbon. Additionally, the high level of iron reduces the cost because the price is cheaper. The C element was introduced using a Fe-C intermediate alloy (4 wt%), which was sintered by vacuum hot pressing sintering (VHPS). The pure Co, Cr, Fe, Ni, and Mn metal blocks (at least 99.5 wt%) and Fe-4C intermediate alloys were mixed and melted at least five times to ensure chemical homogeneity. For the convenience of comparison, the carbon-free Co19Cr5Fe38Ni19Mn19(denoted as C0 alloy) HEA was prepared using the same method. Afterwards, the alloy ingots were homogenized at 1100 °C for 2 h in the vacuum furnace. | A 1 at% carbon non-equiatomic doped Co19Cr5Fe38Ni19Mn19 high-entropy alloy was synthesized by vacuum arc-melting in a high-purity argon atmosphere, followed by homogenization, cold rolling, and annealing under various conditions. The evolutions of microstructure and mechanical properties during annealing were systematically studied and compared with the carbon free alloy. Results showed that nano-sized fibrous deformation grains were formed in the 90% cold rolled alloys, resulting in high strength but low plasticity. Recovery sub-structures and recrystallized grains gradually formed with increasing annealing temperature, leading to a significant decrease in defect density, thereby softening the materials and increasing their plasticity. The early stage of recovery was mainly related to the migration of vacancy and interstitial carbon atoms, while dislocation climb became the main recovery mechanism in the late recovery stage. The carbon-doped alloy exhibited a higher recovery activation energy compared with the carbon free alloy. Therefore, 1 at% interstitial carbon effectively increased the recovery and recrystallization resistance of the Co19Cr5Fe38Ni19Mn19 alloy. | Activation energy statistics of C1 alloy at different annealing temperatures and Rf. | /home/shared/llm-extraction-pipeline/articles_all/10.1016.j.jmrt.2023.08.069/tables/Table 2.csv |  | [ { "original": "C1", "standardized": "Co19Cr5Fe38Ni19Mn19C1", "confidence": "high" } ]
./10.1016.j.jmrt.2023.08.071 | FSX-414 | Effect of heat treatment on the microstructure and mechanical properties of a dual phase Al14Co41Cr15Fe10Ni20 high entropy alloy | According to the hardness results, it can be seen that the hardness of aged samples is completely comparable to the hardness of some commercial Co-based superalloys such as FSX-414 with the maximum allowable hardness of 30 HRC (290-310 HV) [36]. Superalloy FSX-414 is GE-patented Co-base alloy which was first used in the 1960s mostly for making vanes in gas turbines such as GE-F5 and GE-F9. According to the hardness results, it could be expected that the tensile properties of these samples may also be comparable with the tensile properties of superalloys. Therefore, in the next step the tensile properties of aged alloys were investigated. In this regard alloy C825 was selected for further experiments. | The microstructure and mechanical properties of Al14Co41Cr15Fe10Ni20 high entropy alloy is investigated in this work. Both the as-cast and homogenized (1200 °C/20 h) alloys show a dual phase microstructure consisting from a dendritic solid solution FCC phase and an interdendritic B2 (BCC) phase. Aging treatments in the temperature range of 750 °C-1000 °C were applied on samples for 20 h. Uniform distribution of precipitates in both dendritic and interdendritic regions were observed after performing the aging treatments. It is observed that with increasing the aging temperature from 750 °C to 1000 °C, the size of precipitates increases and the hardness of alloys decreases due to over-aging. The aged alloy with optimized hardness was selected for further room temperature and high temperature tensile tests. The results of mechanical tests indicate that the room temperature mechanical properties of the investigated alloy are comparable to the mechanical properties of commercial Co-based alloys, although the high temperature ductility of the alloy is very poor in comparison with commercial alloys. The obtained results in this work could be used for the further development of high entropy alloys with dual phase FCC/B2 microstructures. | Room temperature tensile test properties for homogenized and aged samples and some commercial castable cobalt base alloys [36,37]. | /home/shared/llm-extraction-pipeline/articles_all/10.1016.j.jmrt.2023.08.071/tables/Table 2.csv |  | [ { "original": "FSX-414", "standardized": "FSX-414", "confidence": "high" } ]
./10.1016.j.jmrt.2023.08.071 | AiResist 215 | Effect of heat treatment on the microstructure and mechanical properties of a dual phase Al14Co41Cr15Fe10Ni20 high entropy alloy | SEM images from the fracture surface of the aged sample (C825) after performing the stress-rupture test are shown inFig. 13. It can clearly be seen that the fracture had occurred in an interdendritic mode indicating that cracks were nucleated at the interfaces between the primary dendrites and interdendritic regions. Because the interface between the dendritic (γ with FCC crystal structure) and interdendritic regions (B2 with BCC crystal structure) is not coherent, microcracks can easily initiate at the interfaces [13] leading to the poor ductility and interdendritic fracture mode as it can be seen inFig. 13. According to the fracture surfaces in Figs. 12 and 13, it can be concluded that the interdendritic B2 phase has deleterious effects on the mechanical properties and ductility of the alloy and its formation should be prohibited. The easiest way for prohibiting the formation of the B2 interdendritic phase could be lowering the Al content of the alloy. That is probably why the Al content of the commercial and recently developed γ′ strengthened Co-based superalloys in most cases do not exceed 4 wt% [38]. Castable Co-based superalloy AiResist 215 has the highest Al content (4.3 wt% or 9.3 at.%) among the commercial superalloys, and the Al content of γ’ strengthened Co-based superalloys is less than 4 wt% in most cases [38]. It should be noted that if the Al content of an alloy decreases to about 10 at. %, then the designed alloy may not be considered as a HEA. | The microstructure and mechanical properties of Al14Co41Cr15Fe10Ni20 high entropy alloy is investigated in this work. Both the as-cast and homogenized (1200 °C/20 h) alloys show a dual phase microstructure consisting from a dendritic solid solution FCC phase and an interdendritic B2 (BCC) phase. Aging treatments in the temperature range of 750 °C-1000 °C were applied on samples for 20 h. Uniform distribution of precipitates in both dendritic and interdendritic regions were observed after performing the aging treatments. It is observed that with increasing the aging temperature from 750 °C to 1000 °C, the size of precipitates increases and the hardness of alloys decreases due to over-aging. The aged alloy with optimized hardness was selected for further room temperature and high temperature tensile tests. The results of mechanical tests indicate that the room temperature mechanical properties of the investigated alloy are comparable to the mechanical properties of commercial Co-based alloys, although the high temperature ductility of the alloy is very poor in comparison with commercial alloys. The obtained results in this work could be used for the further development of high entropy alloys with dual phase FCC/B2 microstructures. | Room temperature tensile test properties for homogenized and aged samples and some commercial castable cobalt base alloys [36,37]. | /home/shared/llm-extraction-pipeline/articles_all/10.1016.j.jmrt.2023.08.071/tables/Table 2.csv |  | [ { "original": "AiResist 215", "standardized": "AiResist 215", "confidence": "High" } ]
./10.1016.j.jmrt.2023.08.071 | C825 | Effect of heat treatment on the microstructure and mechanical properties of a dual phase Al14Co41Cr15Fe10Ni20 high entropy alloy | The optical images from the microstructures of aged alloys are shown inFig. 5. The formation of precipitates after performing the aging treatments can be seen in these images. By comparing the microstructures of alloys C750, C825, C900 and C1000 it can be clearly seen that the size of precipitates in dendritic regions increases with increasing the aging temperature. Moreover, by comparing the microstructures of samples C900 and H900 it can be seen that the volume fraction of precipitates in sample H900 (35%) is less in comparison with sample C900 (47%). This point indicates that the homogenization treatment could have considerable effects on the aging behavior of samples. According to the microstructure of alloy H900 (Fig. 5(g) and (h)) it can be seen that some precipitates also formed inside the dendritic regions. This point was further investigated by using the electron microscope. | The microstructure and mechanical properties of Al14Co41Cr15Fe10Ni20 high entropy alloy is investigated in this work. Both the as-cast and homogenized (1200 °C/20 h) alloys show a dual phase microstructure consisting from a dendritic solid solution FCC phase and an interdendritic B2 (BCC) phase. Aging treatments in the temperature range of 750 °C-1000 °C were applied on samples for 20 h. Uniform distribution of precipitates in both dendritic and interdendritic regions were observed after performing the aging treatments. It is observed that with increasing the aging temperature from 750 °C to 1000 °C, the size of precipitates increases and the hardness of alloys decreases due to over-aging. The aged alloy with optimized hardness was selected for further room temperature and high temperature tensile tests. The results of mechanical tests indicate that the room temperature mechanical properties of the investigated alloy are comparable to the mechanical properties of commercial Co-based alloys, although the high temperature ductility of the alloy is very poor in comparison with commercial alloys. The obtained results in this work could be used for the further development of high entropy alloys with dual phase FCC/B2 microstructures. | Stress rupture properties of aged alloy C825 and the minimum acceptable values recommended for alloy FSX-414 according to material specification B50A489 [36]. | /home/shared/llm-extraction-pipeline/articles_all/10.1016.j.jmrt.2023.08.071/tables/Table 3.csv |  | [ { "original": "C825", "standardized": "Al14Co41Cr15Fe10Ni20", "confidence": "High" } ]
./10.1016.j.jmrt.2023.08.229 | CuxFeMnNiSnTi | Novel CuxFeMnNiSnTi high entropy alloys: Microstructure, surface chemistry, and corrosion resistance | CuxFeMnNiSnTi alloys were prepared by electric arc melting. The microstructure was examined by scanning electron microscopy and the crystalline phases were assessed by X-ray diffractometry. The composition of the surface oxide film was analyzed by X-ray photoelectron spectroscopy. The corrosion resistance was studied by electrochemical impedance spectroscopy and potentiodynamic polarization. Depending on the copper content, the microstructures were comprised of (Cu,Mn,Ni)3Sn, Ti(Ni,Fe)2Sn, and (Fe,Mn)2Ti. The oxide films consisted of a complex mixture of different oxide phases. The corrosion resistance was affected by the copper content and was mainly influenced by the alloy microstructure than the composition of the oxide film. | CuxFeMnNiSnTi alloys were prepared by electric arc melting. The microstructure was examined by scanning electron microscopy and the crystalline phases were assessed by X-ray diffractometry. The composition of the surface oxide film was analyzed by X-ray photoelectron spectroscopy. The corrosion resistance was studied by electrochemical impedance spectroscopy and potentiodynamic polarization. Depending on the copper content, the microstructures were comprised of (Cu,Mn,Ni)3Sn, Ti(Ni,Fe)2Sn, and (Fe,Mn)2Ti. The oxide films consisted of a complex mixture of different oxide phases. The corrosion resistance was affected by the copper content and was mainly influenced by the alloy microstructure than the composition of the oxide film. | Corrosion potential (Ecorr), and corrosion current density (jcorr) of the as-cast CuxFeMnNiSnTi alloys and other alloys. | /home/shared/llm-extraction-pipeline/articles_all/10.1016.j.jmrt.2023.08.229/tables/Table 3.csv |  | [ { "original": "CuxFeMnNiSnTi", "standardized": "CuxFeMnNiSnTi", "confidence": "medium" } ]
./10.1016.j.jmrt.2023.08.233 | HEA | Insight of novel CoCrFeMnNi-Al2O3p high entropy alloy matrix composites by mechanical alloying and spark plasma sintering | In the present work, novel nano-Al2O3p reinforced heterogeneous CoCrFeMnNi matrix composites with 0-7.5 wt% Al2O3p were fabricated by mechanical alloying (MA) and spark plasma sintering (SPS) method. The microstructure evolution and properties, i.e., density, hardness and room temperature compression were systematically studied. The results show that different degrees of heterogeneous matrix organization occurred in the composites. The CoCrFeMnNi-2.5 wt%Al2O3p composite consists of CG region and UFG region of uniformly distributed nano-Al2O3p. And the addition of nano-Al2O3p can effectively refine the matrix grains. Compared to pure HEA, the grain size of CoCrFeMnNi-5.0 wt%Al2O3p composite is refined by 48.5%. With the increase of nano-Al2O3 content, the hardness values of the composites increased by 23.6%-56.7% than those of pure HEA. Among the nanocomposites, the CoCrFeMnNi-5.0 wt%Al2O3p composite exhibits the best strengthening effect, while the CoCrFeMnNi-2.5 wt%Al2O3p composite shows a superior strong-plastic synergistic effect with yield strength, ultimate compressive strength and fracture strain of 913 MPa, 1935 MPa and 38%, respectively. However, with the Al2O3p content further increases to 7.5 wt%, both the strength and plasticity of the composite decrease due to the serious agglomeration of nanoparticles. | In the present work, novel nano-Al2O3p reinforced heterogeneous CoCrFeMnNi matrix composites with 0-7.5 wt% Al2O3p were fabricated by mechanical alloying (MA) and spark plasma sintering (SPS) method. The microstructure evolution and properties, i.e., density, hardness and room temperature compression were systematically studied. The results show that different degrees of heterogeneous matrix organization occurred in the composites. The CoCrFeMnNi-2.5 wt%Al2O3p composite consists of CG region and UFG region of uniformly distributed nano-Al2O3p. And the addition of nano-Al2O3p can effectively refine the matrix grains. Compared to pure HEA, the grain size of CoCrFeMnNi-5.0 wt%Al2O3p composite is refined by 48.5%. With the increase of nano-Al2O3 content, the hardness values of the composites increased by 23.6%-56.7% than those of pure HEA. Among the nanocomposites, the CoCrFeMnNi-5.0 wt%Al2O3p composite exhibits the best strengthening effect, while the CoCrFeMnNi-2.5 wt%Al2O3p composite shows a superior strong-plastic synergistic effect with yield strength, ultimate compressive strength and fracture strain of 913 MPa, 1935 MPa and 38%, respectively. However, with the Al2O3p content further increases to 7.5 wt%, both the strength and plasticity of the composite decrease due to the serious agglomeration of nanoparticles. | Results of EDS analysis for N-Al2O3/CoCrFeMnNi composites. | /home/shared/llm-extraction-pipeline/articles_all/10.1016.j.jmrt.2023.08.233/tables/Table 1.csv |  | [ { "original": "HEA", "standardized": "CoCrFeMnNi", "confidence": "high" } ]
./10.1016.j.jmrt.2023.08.233 | N-2.5 ¦ N-5.0 ¦ N-7.5 | Insight of novel CoCrFeMnNi-Al2O3p high entropy alloy matrix composites by mechanical alloying and spark plasma sintering | The Al2O3/CoCrFeMnNi composites were synthesized by MA and SPS. The base matrix were prepared using Co, Cr, Fe, Mn and Ni powders with purity higher than 99.5 wt% and the particle size less than 48 μm. The Al2O3powders of sizes 20-30 nm with purity of 99.8 wt% were used as the reinforcements. The synthesis process involved blending of the matrix powder and the reinforcement of Al2O3powder. For the process of mechanical alloying, powder blends of matrix powder (Co, Cr, Fe, Mn and Ni powders with equal atomic ratio) and Al2O3nano powders (2.5 wt%, 5 wt% and 7.5 wt%) were subjected to QM-QX2 omnidirectional planetary ball mill with a ball to powder weight ratio of 10:1 using stainless steel balls. Meanwhile, 2.5 wt% absolute ethanol was also added as a process control agent (PCA) to effectively prevent cold welding on the tank bottom and wall. All the milling experiments were conducted at 300 rpm for 40 h under high purity argon atmosphere to obtain MA. Then, the prepared powders were carried out into the graphite mold with an applied pressure of 15-20 MPa, followed by SPS using LABOX-300 at 1000 °C under 30 MPa for 10 min in vacuum. In the spark plasma sintering (SPS) process, infrared thermometer was used to determine the sintering temperature of the material by adding holes to the graphite mold. The dimensions of the samples were Φ30 mm × 7 mm. In this study, the obtained composite materials with different contents of nano-Al2O3particles were named as HEA, N-2.5, N-5.0 and N-7.5, respectively. | In the present work, novel nano-Al2O3p reinforced heterogeneous CoCrFeMnNi matrix composites with 0-7.5 wt% Al2O3p were fabricated by mechanical alloying (MA) and spark plasma sintering (SPS) method. The microstructure evolution and properties, i.e., density, hardness and room temperature compression were systematically studied. The results show that different degrees of heterogeneous matrix organization occurred in the composites. The CoCrFeMnNi-2.5 wt%Al2O3p composite consists of CG region and UFG region of uniformly distributed nano-Al2O3p. And the addition of nano-Al2O3p can effectively refine the matrix grains. Compared to pure HEA, the grain size of CoCrFeMnNi-5.0 wt%Al2O3p composite is refined by 48.5%. With the increase of nano-Al2O3 content, the hardness values of the composites increased by 23.6%-56.7% than those of pure HEA. Among the nanocomposites, the CoCrFeMnNi-5.0 wt%Al2O3p composite exhibits the best strengthening effect, while the CoCrFeMnNi-2.5 wt%Al2O3p composite shows a superior strong-plastic synergistic effect with yield strength, ultimate compressive strength and fracture strain of 913 MPa, 1935 MPa and 38%, respectively. However, with the Al2O3p content further increases to 7.5 wt%, both the strength and plasticity of the composite decrease due to the serious agglomeration of nanoparticles. | Results of EDS analysis for N-Al2O3/CoCrFeMnNi composites. | /home/shared/llm-extraction-pipeline/articles_all/10.1016.j.jmrt.2023.08.233/tables/Table 1.csv |  | [ { "original": "N-2.5", "standardized": "CoCrFeMnNi-2.5wt%Al2O3", "confidence": "high" }, { "original": "N-5.0", "standardized": "CoCrFeMnNi-5.0wt%Al2O3", "confidence": "high" }, { "original": "N-7.5", "standardized": "CoCrFeMnNi-7.5wt%Al2O3", "confidence": "high" } ]
./10.1016.j.jmrt.2023.09.125 | ZM5 | Microstructure and properties of AlCrFeNiMoNb high-entropy alloys coating on ZM5 magnesium alloy prepared by high-velocity air fuel (HVAF) spray | AlCrFeNiMoNb high-entropy alloys were successfully coated onto a ZM5 alloy using high-velocity air fuel spray (HVAF). Microcomputed tomography(micro-CT) results revealed that the porosity of the coating was only 0.36%, which demonstrates the coating has a highly dense structure. The average microhardness of high-entropy alloys coating was > 5 times greater than that of the ZM5 alloy substrate. The changes of ZM5 substrate microhardness can be attributed to dynamic recrystallisation. The corrosion potential (E corr) of the AlCrFeNiMoNb coating was improved to approximately∼ - 0.998 V and the corrosion current (I corr) of the coating significantly decreased by two orders of magnitude. The wear volume loss of the coating was ∼15 times lower than that of the ZM5 substrate. This indicates that the coating of the AlCrFeNiMoNb high-entropy alloy on the ZM5 substrate significantly improved the wear resistance of the ZM5 alloy. The ZM5 alloy surface had better corrosion and wear resistance properties owing to the protection offered by the AlCrFeNiMoNb high-entropy alloy. | AlCrFeNiMoNb high-entropy alloys were successfully coated onto a ZM5 alloy using high-velocity air fuel spray (HVAF). Microcomputed tomography(micro-CT) results revealed that the porosity of the coating was only 0.36%, which demonstrates the coating has a highly dense structure. The average microhardness of high-entropy alloys coating was > 5 times greater than that of the ZM5 alloy substrate. The changes of ZM5 substrate microhardness can be attributed to dynamic recrystallisation. The corrosion potential (E corr) of the AlCrFeNiMoNb coating was improved to approximately∼ - 0.998 V and the corrosion current (I corr) of the coating significantly decreased by two orders of magnitude. The wear volume loss of the coating was ∼15 times lower than that of the ZM5 substrate. This indicates that the coating of the AlCrFeNiMoNb high-entropy alloy on the ZM5 substrate significantly improved the wear resistance of the ZM5 alloy. The ZM5 alloy surface had better corrosion and wear resistance properties owing to the protection offered by the AlCrFeNiMoNb high-entropy alloy. | Electrochemical test results of ZM5 substrate and AlCrFeNiMoNb coating. | /home/shared/llm-extraction-pipeline/articles_all/10.1016.j.jmrt.2023.09.125/tables/Table 4.csv |  | [ { "original": "ZM5", "standardized": "ZM5", "confidence": "high" } ]
./10.1016.j.jmrt.2023.09.173 | N05 | Structural, mechanical, and anticorrosive properties of (TiZrNbTa)N x films | (TiZrNbTa)N x films were fabricated at various nitrogen flow ratios (RN2) through reactive direct current magnetron co-sputtering. The structural, mechanical, and anticorrosive properties of the (TiZrNbTa)N x films were explored. The metallic TiZrNbTa film formed a body-centered cubic phase, and the film (N05) deposited at RN2 = 5% exhibited a nanocrystalline structure consisting of close-packed hexagonal and face-centered cubic (FCC) phases. In contrast, the films prepared at RN2 > 10% demonstrated an FCC phase. The N05 film has hardness and elastic modulus of 23.5 and 220 GPa, respectively, the highest hardness and relatively lower elastic modules among the studied nitride films. Moreover, the N05 film has the highest polarization resistance of 198 kΩ·cm2 measured by the potentiodynamic polarization method. The chemical states of the (TiZrNbTa)N x films were examined by X-ray photoelectron spectroscopy. | (TiZrNbTa)N x films were fabricated at various nitrogen flow ratios (RN2) through reactive direct current magnetron co-sputtering. The structural, mechanical, and anticorrosive properties of the (TiZrNbTa)N x films were explored. The metallic TiZrNbTa film formed a body-centered cubic phase, and the film (N05) deposited at RN2 = 5% exhibited a nanocrystalline structure consisting of close-packed hexagonal and face-centered cubic (FCC) phases. In contrast, the films prepared at RN2 > 10% demonstrated an FCC phase. The N05 film has hardness and elastic modulus of 23.5 and 220 GPa, respectively, the highest hardness and relatively lower elastic modules among the studied nitride films. Moreover, the N05 film has the highest polarization resistance of 198 kΩ·cm2 measured by the potentiodynamic polarization method. The chemical states of the (TiZrNbTa)N x films were examined by X-ray photoelectron spectroscopy. | Corrosion characteristics of (TiZrNbTa)Nx films. | /home/shared/llm-extraction-pipeline/articles_all/10.1016.j.jmrt.2023.09.173/tables/Table 4.csv |  | [ { "original": "N05", "standardized": "N05", "confidence": "high" } ]
./10.1016.j.jmrt.2023.09.173 | Ti-6Al-4V | Structural, mechanical, and anticorrosive properties of (TiZrNbTa)N x films | Our previous study used TiNbTa(Zr) films as protective coatings on Ti-6Al-4V alloys for implant materials [28]. The factor leading to the excellent anticorrosive properties of HEA films were the formation of amorphous microstructure and decreasing defects in the films. The near-equiatomic TiZrNbTa film has desired corrosion resistance due to forming a stable passivation film of Ta2O5and Nb2O5[28]. Moreover, Paschalidou et al. [29] pointed out that Ta and Nb were the passive elements in (TiZrTaNb)Nx films against corrosive attack by forming a passive layer. These results mentioned above highlighted that the chemical composition dominated the properties of (TiZrNbTa)Nxfilms. Hence, this work aims to explore the effects of the nitride flow ratios on the structural, mechanical, and anticorrosive properties of the (TiZrNbTa)Nxfilms. | (TiZrNbTa)N x films were fabricated at various nitrogen flow ratios (RN2) through reactive direct current magnetron co-sputtering. The structural, mechanical, and anticorrosive properties of the (TiZrNbTa)N x films were explored. The metallic TiZrNbTa film formed a body-centered cubic phase, and the film (N05) deposited at RN2 = 5% exhibited a nanocrystalline structure consisting of close-packed hexagonal and face-centered cubic (FCC) phases. In contrast, the films prepared at RN2 > 10% demonstrated an FCC phase. The N05 film has hardness and elastic modulus of 23.5 and 220 GPa, respectively, the highest hardness and relatively lower elastic modules among the studied nitride films. Moreover, the N05 film has the highest polarization resistance of 198 kΩ·cm2 measured by the potentiodynamic polarization method. The chemical states of the (TiZrNbTa)N x films were examined by X-ray photoelectron spectroscopy. | Corrosion characteristics of (TiZrNbTa)Nx films. | /home/shared/llm-extraction-pipeline/articles_all/10.1016.j.jmrt.2023.09.173/tables/Table 4.csv |  | [ { "original": "Ti-6Al-4V", "standardized": "Ti6Al4V", "confidence": "high" } ]
./10.1016.j.jmrt.2023.09.173 | N00 ¦ N10 ¦ N40 | Structural, mechanical, and anticorrosive properties of (TiZrNbTa)N x films | Table 1 shows the chemical compositions of the (TiZrNbTa)Nxfilms fabricated at various nitrogen flow ratios (RN2). According to the RN2values, the (TiZrNbTa)Nxfilms were denoted as N00, N05, N10, N20, and N40, and these samples exhibited thickness values of 1102, 1178, 1222, 900, and 914 nm, respectively. The N00 sample was prepared with a 31.5 nm/min deposition rate. The N content of the (TiZrNbTa)Nxfilms increased when RN2was increased from 0 to 5%, whereas the increasing trend slowed down at higher RN2values, asFig. 1shows. This variation trend indicated the saturation of N content as similar to that reported for the fabrication of multi-component nitride films [35]. In contrast, the metal contents maintained a narrow range concerning the variation of N content. The target-poisoning effect [26] decreased the deposition rate from 39.3 nm/min for the N05 sample to 34.9, 18.0, and 11.4 nm/min for the N10, N20, and N40 samples. | (TiZrNbTa)N x films were fabricated at various nitrogen flow ratios (RN2) through reactive direct current magnetron co-sputtering. The structural, mechanical, and anticorrosive properties of the (TiZrNbTa)N x films were explored. The metallic TiZrNbTa film formed a body-centered cubic phase, and the film (N05) deposited at RN2 = 5% exhibited a nanocrystalline structure consisting of close-packed hexagonal and face-centered cubic (FCC) phases. In contrast, the films prepared at RN2 > 10% demonstrated an FCC phase. The N05 film has hardness and elastic modulus of 23.5 and 220 GPa, respectively, the highest hardness and relatively lower elastic modules among the studied nitride films. Moreover, the N05 film has the highest polarization resistance of 198 kΩ·cm2 measured by the potentiodynamic polarization method. The chemical states of the (TiZrNbTa)N x films were examined by X-ray photoelectron spectroscopy. | Corrosion characteristics of (TiZrNbTa)Nx films. | /home/shared/llm-extraction-pipeline/articles_all/10.1016.j.jmrt.2023.09.173/tables/Table 4.csv |  | [ { "original": "N00", "standardized": "N00", "confidence": "High" }, { "original": "N10", "standardized": "N10", "confidence": "High" }, { "original": "N40", "standardized": "N40", "confidence": "High" } ]
./10.1016.j.jmrt.2023.09.173 | N20 | Structural, mechanical, and anticorrosive properties of (TiZrNbTa)N x films | The chemical compositions of the (TiZrNbTa)Nxfilms were obtained by field-emission electron probe microanalyzer (FE-EPMA, JXA-iHP200F, JEOL, Akishima, Japan). The crystal structures were characterized by an X-ray diffractometer (XRD, X'Pert PRO MPD, PANalytical, Almelo, The Netherlands) with Cu Kα radiation in grazing incidence mode, with an incidence angle of 1°. The grain sizes were evaluated based on Bragg-Brentano XRD using the Scherrer formula [30]. Transmission electron microscopy (TEM, JEM-2010E, JEOL, Akishima, Japan) observed the cross-sectional nanostructures of the films with protective C and Pt layers. The elemental compositions and bonding characteristics of N05 and N20 films were recorded by X-ray photoelectron spectroscopy (XPS; PHI 1600, PHI, Kanagawa, Japan). The C 1s lines on the free surface of the N05 and N20 samples were at 285.17 and 284.75 eV, respectively, and the work functions of the N05 and N20 samples were 4.73 and 4.94 eV determined by ultraviolet photoelectron spectroscopy (PHI VersaProbe III; ULVAC-PHI, Kanagawa, Japan). According to Ref. [31], the obtained binding energies were corrected by -0.32 and -0.11 eV for the N05 and N20 samples, respectively. The splitting energies were 6.17, 2.43, 2.72, and 1.91 eV for Ti 2p, Zr 3d, Nb 3d, and Ta 4f doublets [32], respectively. The signals' area ratios were 2:1, 3:2, and 4:3 for 2p3/2:2p1/2, 3d5/2:3d3/2, and 4f7/2:4f5/2[32], respectively. | (TiZrNbTa)N x films were fabricated at various nitrogen flow ratios (RN2) through reactive direct current magnetron co-sputtering. The structural, mechanical, and anticorrosive properties of the (TiZrNbTa)N x films were explored. The metallic TiZrNbTa film formed a body-centered cubic phase, and the film (N05) deposited at RN2 = 5% exhibited a nanocrystalline structure consisting of close-packed hexagonal and face-centered cubic (FCC) phases. In contrast, the films prepared at RN2 > 10% demonstrated an FCC phase. The N05 film has hardness and elastic modulus of 23.5 and 220 GPa, respectively, the highest hardness and relatively lower elastic modules among the studied nitride films. Moreover, the N05 film has the highest polarization resistance of 198 kΩ·cm2 measured by the potentiodynamic polarization method. The chemical states of the (TiZrNbTa)N x films were examined by X-ray photoelectron spectroscopy. | Corrosion characteristics of (TiZrNbTa)Nx films. | /home/shared/llm-extraction-pipeline/articles_all/10.1016.j.jmrt.2023.09.173/tables/Table 4.csv |  | [ { "original": "N20", "standardized": "(TiZrNbTa)N0.20", "confidence": "medium" } ]
./10.1016.j.jmrt.2023.09.184 | AA2124-SPSed | Interfacial microstructure and mechanical properties of 2124 aluminum alloy reinforced by AlCoCrFeNi high entropy alloy | In order to further confirm that the SPSed and addition of HEA induced the grain changes and strain, the crystalline size (D), dislocation density (δ) and lattice strain (ε) were calculated by the Debye-Scherer (D-S) [44] method, and the Debye-Scherer method was a technique to measure the crystallite size by analysis broadening of the full width at half maximum (FWHM) value of the diffraction peaks [45]. Also the Williamson-Hall (W-H) [46] plot method is used to estimate the average crystalline size (DW-H), average dislocation density (δW-H) and average micro strain (εW-H), and the Williamson-Hall plot method determines crystalline size and micro strain by studying peak breadth as a function of diffraction angle [47], as listed in Table 2 . It is worth nothing that the AA2124-SPSed and HEA/AA2124-SPSed specimens showed a decreasing trend of crystalline size, but the dislocation density reverse rising trend, and the lattice strain increase slightly. And the trend also demonstrated that HEA led to grain refinement of α-Al and increased the dislocation content of the composite. | Using the AlCoCrFeNi high entropy alloy to enhance 2124 aluminum alloy composites is an effective way to solve its application limitations in friction and wear. In this study, the composites were prepared by mechanical alloying and spark plasma sintering. The results show that the diffusion layer was formed at the interface between high entropy particles and the matrix, and there were dislocations and significant lattice distortions near the interface. In addition, the friction coefficient (0.399) and wear rate (7.05∗10-4 mm3 N-1 m-1) of the composites were lower than the 2124 aluminum alloys. Moreover, the yield strength, tensile strength and compressive strength of composites were 396.2 MPa, 498.3 MPa, and 560.5 MPa, respectively. And the yield strength of the composite was almost 2 times more than that of AA2124. This work discussed the effect of interface on mechanical properties and explain the formation of diffusion layer. The present study provides a strategy to solve the lack of wear resistance and strength of composites. | The crystalline size (D), dislocation density (d), lattice strain (e), average crystalline size (DW-H), average dislocation density (dW-H) and average micro strain (eW-H) of samples in this study. | /home/shared/llm-extraction-pipeline/articles_all/10.1016.j.jmrt.2023.09.184/tables/Table 2.csv |  | [ { "original": "AA2124-SPSed", "standardized": "AA2124-SPSed", "confidence": "High" } ]
./10.1016.j.jmrt.2023.09.184 | HEAs/AA2124 | Interfacial microstructure and mechanical properties of 2124 aluminum alloy reinforced by AlCoCrFeNi high entropy alloy | To investigate the difference of the AA2124 and HEAs/AA2124 composites pre-sintering and post-sintering, the XRD results were shown inFig. 2. Pre-sintering, the AA2124 shows both α-Al and primary Al2Cu phases, and the initial HEAs at the diffraction angles of 44.5°, 64.8° and 82.2° for the body-centered-cubic (BCC) phases [38], as shown inFig. 2. However, the diffraction peaks with obvious characteristics of HEA is not observed post-sintering, due to the low content of HEA in the composite and the similar angles of the diffraction peaks of the matrix and the reinforcement, similar to the results of Bahrami et al. [39]. It was worth noting that FeNi phase was formed in the HEA/AA2124 composite after sintering. This indicated that Fe and Ni of the HEA diffused and formed FeNi phase which may cover the HEA particles in the composite and resulted in HEA not to be confirmed by XRD. As shown inFig. 2, the XRD spectra is magnified for further analysis. The peak intensity of Al2Cu phase increased slightly after sintering, which proved the increase of the precipitation of Al2Cu phase [40]. However, the addition of the HEA resulting in drastically weaker peak of Al2Cu phase, and the addition creating new FeNi (PDF no. 26-0790) phase, which is consistent well with the results reported by Lu et al. [37]. Compare with the peak of the AA2124 powder, the peak of the post-sintering AA2124 shifts toward higher 2θ, but the peak of the HEAs/AA2124 composites shifts to lower 2θ. Meanwhile, the lattice constant of Al and HEA were a = b = c = 0.4048 nm and a = b = c = 0.2872 nm, respectively. After sintering, the lattice parameters were changed, also led the increase of the mismatch between α-Al and HEA [41]. This phenomenon proved that lattice distortions occurred due to diffusion of different atoms after sintering [42]. The same lattice distortion was also observed in the pure aluminium matrix after sintering [43]. | Using the AlCoCrFeNi high entropy alloy to enhance 2124 aluminum alloy composites is an effective way to solve its application limitations in friction and wear. In this study, the composites were prepared by mechanical alloying and spark plasma sintering. The results show that the diffusion layer was formed at the interface between high entropy particles and the matrix, and there were dislocations and significant lattice distortions near the interface. In addition, the friction coefficient (0.399) and wear rate (7.05∗10-4 mm3 N-1 m-1) of the composites were lower than the 2124 aluminum alloys. Moreover, the yield strength, tensile strength and compressive strength of composites were 396.2 MPa, 498.3 MPa, and 560.5 MPa, respectively. And the yield strength of the composite was almost 2 times more than that of AA2124. This work discussed the effect of interface on mechanical properties and explain the formation of diffusion layer. The present study provides a strategy to solve the lack of wear resistance and strength of composites. | Chemical elemental content of I, II and III area in HEAs/AA2124 composites. | /home/shared/llm-extraction-pipeline/articles_all/10.1016.j.jmrt.2023.09.184/tables/Table 4.csv |  | [ { "original": "HEAs/AA2124", "standardized": "AlCoCrFeNi/AA2124", "confidence": "high" } ]
./10.1016.j.jmrt.2023.09.184 | HEA/AA2124 | Interfacial microstructure and mechanical properties of 2124 aluminum alloy reinforced by AlCoCrFeNi high entropy alloy | To consolidate the mixture HEA/AA2124 powders into composites, using a spark plasma sintering (SPS) system (Syntex Inc, Model SPS-515S, Japan). The vacuum the chamber in the SPS system is less than 10 Pa before sintering. And the mixed powders were sintered under a steady pressure of 30 MPa at 560 °C with argon atmosphere to achieve densification and reduce oxidation. | Using the AlCoCrFeNi high entropy alloy to enhance 2124 aluminum alloy composites is an effective way to solve its application limitations in friction and wear. In this study, the composites were prepared by mechanical alloying and spark plasma sintering. The results show that the diffusion layer was formed at the interface between high entropy particles and the matrix, and there were dislocations and significant lattice distortions near the interface. In addition, the friction coefficient (0.399) and wear rate (7.05∗10-4 mm3 N-1 m-1) of the composites were lower than the 2124 aluminum alloys. Moreover, the yield strength, tensile strength and compressive strength of composites were 396.2 MPa, 498.3 MPa, and 560.5 MPa, respectively. And the yield strength of the composite was almost 2 times more than that of AA2124. This work discussed the effect of interface on mechanical properties and explain the formation of diffusion layer. The present study provides a strategy to solve the lack of wear resistance and strength of composites. | Yield strength, tensile and compressions strength of the AA2124 and HEA/AA2124 composites. | /home/shared/llm-extraction-pipeline/articles_all/10.1016.j.jmrt.2023.09.184/tables/Table 5.csv |  | [ { "original": "HEA/AA2124", "standardized": "AlCoCrFeNi/AA2124", "confidence": "high" } ]
./10.1016.j.jmrt.2023.09.191 | SUS304 | Comparing the formation, properties and structure between Fe20Co20Ni20Cr20(P0.45B0.2C0.35)20 high-entropy metallic glass and the predecessor Fe75Cr5P9B4C7 metallic glass | Mother alloys of the present two MGs were fused from the combinations of pure metals (Fe, Co, Ni, Cr, C), FeP alloy (P: 24.98 and Fe: balance, wt.%) and FeB alloy (B: 20.85, Fe and other minor elements balance, wt.%) through the vacuum induction furnace. Ribbons were prepared by melt spinning and the corresponding width and thickness are separately ∼2 mm and ∼20 μm. Structures for the alloys were evaluated using X-ray diffraction (D2 PHASER Gen2 with Cu-Kα radiation). The crystallization and melting behaviors for the MGs were executed by differential scanning calorimeter (METTLER-TOLEDO TGA/DSC1) at the heating rate of 0.33 K s-1under argon atmosphere. The corrosion behaviors of the MGs and the SUS304 stainless steel counterpart were performed by electrochemical and immersion measurements in 3 wt.% NaCl solution at 298 K open to the air. The electrochemical experiment was conducted in the three-electrode system. Corrosion rate (R) was gained using the weight loss of ribbons after immersion in 3 wt.% NaCl solution by 168 h. The hysteresis loops of the ribbon specimens were measured at an ambient temperature by a vibrating sample magnetometer (LakeShore 7404) under an applied field of 20000 G. Noticeably, the ribbons were annealed below the glass transition temperature for about 5 min to release the as-cast stress. The morphologies for the bent ribbons of the two MGs were observed by QuantaFEG400 scanning electron microscopy (SEM). The local atomic structures (pair correlation function, bond pair index and Voronoi polyhedron coordination number) for the two MGs were evaluated by AIMD simulation through the Vienna Ab initio Simulation Package (VASP) in basis of density functional theory (DFT). The electrochemical experiment and simulation conditions and procedures for present AIMD simulation as well as the corresponding illustrations can be detailedly found in Ref. [9]. | In present work, formation, properties and local structure features between novel Fe20Co20Ni20Cr20(P0.45B0.2C0.35)20 high-entropy metallic glass (HEMG) and the predecessor Fe75Cr5P9B4C7 metallic glass (MG) were thoroughly characterized by experiments and ab-initio molecular dynamics (AIMD) simulation. Compared with predecessor MG, the HEMG possesses a higher thermal stability of supercooled liquid with wider supercooled liquid region of 57 K, superior corrosion resistance with higher corrosion potential, lower corrosion and passive current density along with wider passive region in 3 wt.% NaCl solution. Additionally, the HEMG possesses a paramagnetic feature with low magnetization of only 9.38 emu·g-1, while predecessor MG possesses a good soft-magnetic property with a high saturation magnetization of 115.16 emu·g-1. The corresponding local structure differences deriving from AIMD simulation exhibit that the HEMG possesses a higher content of icosahedra-like structures (with bond pair indexes (BPIs) of 1551, 1541 and 1431) and Voronoi polyhedra (VPs) with relative smaller coordination numbers (8, 9, 11, 12 and 13), lower content of crystal-type structures (with BPIs of 1421, 1422, 1441 and 1661) and VPs with larger coordination numbers (15 and 16) compared with predecessor MG. These results show that the formation, properties and local structures can be visibly changed after present high-entropy alloying by similar solvent elements Co, Ni and Cr equiatomic substitution of Fe in predecessor MG. Additionally, both alloys possess dominant VPs with coordination numbers from 12 to 15 and good ductility without fracture as bent by 180°. | Parameters for evaluating the corrosion resistance of the Fe20Co20Ni20Cr20(P0.45B0.2C0.35)20 HEMG, the predecessor Fe75Cr5P9B4C7 MG and SUS304 stainless steel in 3 wt.% NaCl solution. Ecorr, Icorr, Ipass, DEpass and R separately denote corrosion potential, corrosion current density, passive current density, passive region and corrosion rate, respectively. | /home/shared/llm-extraction-pipeline/articles_all/10.1016.j.jmrt.2023.09.191/tables/Table 2.csv |  | [ { "original": "SUS304", "standardized": "SUS304", "confidence": "low" } ]
./10.1016.j.jmrt.2023.09.283 | V1 | Design of lightweight Ti3Zr1.5NbV x refractory high-entropy alloys with superior mechanical properties | A series of the alloy ingots with a nominal composition of Ti3Zr1.5NbVx(x= 0, 1 and 2 in atomic ratios, respectively) denoted as V0, V1 and V2, respectively, are prepared by non-consumable vacuum arc melting (WK-ІІ, Beijing, China) in a water-cooled copper crucible under a Ti-gettered argon atmosphere. Before melting, the raw materials (Ti, Zr, Nb and V) with a purity of 99.9 wt.% are ultrasonically cleaned in ethanol for 5 min to remove contaminants. To ensure the chemical homogeneity, all ingots are repeatedly melted at least eight times, flipped after each melting, and maintained a liquid state for a total time of more than 40 min. | Refractory high-entropy alloys (RHEAs) have attracted extensive attention due to their excellent mechanical properties. However, most RHEAs have high density and exhibit poor ductility at room temperature, which greatly limits their applications. In this work, a series of lightweight Ti3Zr1.5NbV x (x = 0, 1 and 2, respectively) RHEAs with high strength and good ductility were designed and prepared using vacuum arc melting. The effects of V content on the microstructure, mechanical properties and deformation mechanism of the as-cast Ti3Zr1.5NbV x RHEAs were investigated in details. The results showed that all the Ti3Zr1.5NbV x RHEAs exhibit a single body-centered cubic (BCC) phase and their densities are less than 6 g/cm3. With the increase of V content, the grain size of the Ti3Zr1.5NbV x RHEAs decreases from 436.1 to 81.2 μm, and the hardness increases from 199.7 to 297.5 HV. The Ti3Zr1.5NbV2 RHEA possesses optimal tensile mechanical properties with the yield strength of 974.0 MPa, fracture elongation of 6.3%, and a specific yield strength of 165.7 MPa cm3/g, better than most previously reported RHEAs. More importantly, the Ti3Zr1.5NbV2 RHEA also exhibits excellent elevated-temperature mechanical properties with yield strength of 770.9 MPa at 600 °C and 243.6 MPa at 800 °C. The deformation mechanism of the Ti3Zr1.5NbV2 RHEA is governed by dislocation slip, including planar slip bands, dislocation loops, and high density dislocation walls. The high strength of the Ti3Zr1.5NbV2 RHEA is mainly attributed to the solid solution strengthening effect, in which Zr and V elements play an important role. | Summary of mechanical properties of Ti3Zr1.5NbVx RHEAs. | /home/shared/llm-extraction-pipeline/articles_all/10.1016.j.jmrt.2023.09.283/tables/Table 2.csv |  | [ { "original": "V1", "standardized": "Ti3Zr1.5NbV1", "confidence": "high" } ]
./10.1016.j.jmrt.2023.09.283 | V0 | Design of lightweight Ti3Zr1.5NbV x refractory high-entropy alloys with superior mechanical properties | Recently, some new developments were reported to intrinsically improve the room temperature ductility of RHEAs. Qi et al. [16] found that the refractory elements of Subgroup VI (Cr, Mo and W) are inherently brittle, but the transition metals of Subgroup IV (Ti, Zr and Hf) or V (V, Nb and Ta) are inherently ductile. In addition, Sheikh et al. [17] reported that BCC-structured RHEAs consisting of Subgroups IV, V and VI transition metals are intrinsically ductile if the valence electron concentration (VEC) is smaller than 4.5. Based on the above findings, a large number of new RHEAs were designed and developed in the last few years. For example, Senkov et al. designed and prepared a novel HfNbTaTiZr RHEA by replacing Mo, W and V with Hf, Zr and Ti, which exhibited excellent compressive ductility (>50%) at room temperature [18,19]. Subsequently, many HfNbTaTiZr RHEA derivatives were developed, including HfNbTiZr [20], Ta0.5HfZrTi [21], Zr45Ti15Nb20Ta20[22], Ti40Zr40Nb5Ta15[23], and Ti35Zr27.5Hf27.5Nb5Ta5[24], which exhibit excellent as-cast tensile ductility (>10%) at room temperature. However, although the room temperature tensile ductility of these RHEAs is significantly improved, the density remains high and cannot meet the requirements of lightweight HEAs (<7 g/cm3) [25]. To further reduce the density of RHEAs without sacrificing room temperature tensile ductility, replacing high-density elements with lightweight elements and increasing the content of lightweight elements is an effective strategy. For example, Chen et al. [26] designed and prepared a new V0.5Nb0.5ZrTi RHEA with the density of only 6.1 g/cm3by replacing high-density elements Hf and Ta with lightweight element V, and its specific tensile yield strength and fracture strain at room temperature are 136 MPa cm3/g and 18.6%, respectively, better than most RHEAs reported previously. Therefore, it is promising to further design and develop TiZrNbV system RHEAs to achieve the goal of both lightweight and excellent mechanical properties. | Refractory high-entropy alloys (RHEAs) have attracted extensive attention due to their excellent mechanical properties. However, most RHEAs have high density and exhibit poor ductility at room temperature, which greatly limits their applications. In this work, a series of lightweight Ti3Zr1.5NbV x (x = 0, 1 and 2, respectively) RHEAs with high strength and good ductility were designed and prepared using vacuum arc melting. The effects of V content on the microstructure, mechanical properties and deformation mechanism of the as-cast Ti3Zr1.5NbV x RHEAs were investigated in details. The results showed that all the Ti3Zr1.5NbV x RHEAs exhibit a single body-centered cubic (BCC) phase and their densities are less than 6 g/cm3. With the increase of V content, the grain size of the Ti3Zr1.5NbV x RHEAs decreases from 436.1 to 81.2 μm, and the hardness increases from 199.7 to 297.5 HV. The Ti3Zr1.5NbV2 RHEA possesses optimal tensile mechanical properties with the yield strength of 974.0 MPa, fracture elongation of 6.3%, and a specific yield strength of 165.7 MPa cm3/g, better than most previously reported RHEAs. More importantly, the Ti3Zr1.5NbV2 RHEA also exhibits excellent elevated-temperature mechanical properties with yield strength of 770.9 MPa at 600 °C and 243.6 MPa at 800 °C. The deformation mechanism of the Ti3Zr1.5NbV2 RHEA is governed by dislocation slip, including planar slip bands, dislocation loops, and high density dislocation walls. The high strength of the Ti3Zr1.5NbV2 RHEA is mainly attributed to the solid solution strengthening effect, in which Zr and V elements play an important role. | Summary of mechanical properties of Ti3Zr1.5NbVx RHEAs. | /home/shared/llm-extraction-pipeline/articles_all/10.1016.j.jmrt.2023.09.283/tables/Table 2.csv |  | [ { "original": "V0", "standardized": "Ti3Zr1.5Nb", "confidence": "High" } ]
./10.1016.j.jmrt.2023.09.283 | V2 | Design of lightweight Ti3Zr1.5NbV x refractory high-entropy alloys with superior mechanical properties | Refractory high-entropy alloys (RHEAs) have attracted extensive attention due to their excellent mechanical properties. However, most RHEAs have high density and exhibit poor ductility at room temperature, which greatly limits their applications. In this work, a series of lightweight Ti3Zr1.5NbV x (x = 0, 1 and 2, respectively) RHEAs with high strength and good ductility were designed and prepared using vacuum arc melting. The effects of V content on the microstructure, mechanical properties and deformation mechanism of the as-cast Ti3Zr1.5NbV x RHEAs were investigated in details. The results showed that all the Ti3Zr1.5NbV x RHEAs exhibit a single body-centered cubic (BCC) phase and their densities are less than 6 g/cm3. With the increase of V content, the grain size of the Ti3Zr1.5NbV x RHEAs decreases from 436.1 to 81.2 μm, and the hardness increases from 199.7 to 297.5 HV. The Ti3Zr1.5NbV2 RHEA possesses optimal tensile mechanical properties with the yield strength of 974.0 MPa, fracture elongation of 6.3%, and a specific yield strength of 165.7 MPa cm3/g, better than most previously reported RHEAs. More importantly, the Ti3Zr1.5NbV2 RHEA also exhibits excellent elevated-temperature mechanical properties with yield strength of 770.9 MPa at 600 °C and 243.6 MPa at 800 °C. The deformation mechanism of the Ti3Zr1.5NbV2 RHEA is governed by dislocation slip, including planar slip bands, dislocation loops, and high density dislocation walls. The high strength of the Ti3Zr1.5NbV2 RHEA is mainly attributed to the solid solution strengthening effect, in which Zr and V elements play an important role. | Refractory high-entropy alloys (RHEAs) have attracted extensive attention due to their excellent mechanical properties. However, most RHEAs have high density and exhibit poor ductility at room temperature, which greatly limits their applications. In this work, a series of lightweight Ti3Zr1.5NbV x (x = 0, 1 and 2, respectively) RHEAs with high strength and good ductility were designed and prepared using vacuum arc melting. The effects of V content on the microstructure, mechanical properties and deformation mechanism of the as-cast Ti3Zr1.5NbV x RHEAs were investigated in details. The results showed that all the Ti3Zr1.5NbV x RHEAs exhibit a single body-centered cubic (BCC) phase and their densities are less than 6 g/cm3. With the increase of V content, the grain size of the Ti3Zr1.5NbV x RHEAs decreases from 436.1 to 81.2 μm, and the hardness increases from 199.7 to 297.5 HV. The Ti3Zr1.5NbV2 RHEA possesses optimal tensile mechanical properties with the yield strength of 974.0 MPa, fracture elongation of 6.3%, and a specific yield strength of 165.7 MPa cm3/g, better than most previously reported RHEAs. More importantly, the Ti3Zr1.5NbV2 RHEA also exhibits excellent elevated-temperature mechanical properties with yield strength of 770.9 MPa at 600 °C and 243.6 MPa at 800 °C. The deformation mechanism of the Ti3Zr1.5NbV2 RHEA is governed by dislocation slip, including planar slip bands, dislocation loops, and high density dislocation walls. The high strength of the Ti3Zr1.5NbV2 RHEA is mainly attributed to the solid solution strengthening effect, in which Zr and V elements play an important role. | Summary of mechanical properties of Ti3Zr1.5NbVx RHEAs. | /home/shared/llm-extraction-pipeline/articles_all/10.1016.j.jmrt.2023.09.283/tables/Table 2.csv |  | [ { "original": "V2", "standardized": "Ti3Zr1.5NbV2", "confidence": "high" } ]
./10.1016.j.jmrt.2023.10.007 | T-700 ¦ T-MPEA | A novel Co-Cr-Fe-Ni-Mo-Si MPEA-based Laves phase alloy with high strength and high-temperature wear-resistance | In this work, a novel Co-Cr-Fe-Ni-Mo-Si multi-principal element alloy (MPEA)-based Laves phase alloy (T-MPEA) is designed and fabricated. The microstructure, mechanical properties and dry sliding wear properties of the new alloy are investigated, and compared to those of T-800 (Co-based) and T-700 (Ni-based) Tribaloy alloys. Hard intermetallic Laves phases disperse in face-centered-cubic solid solution in T-MPEA, and the Mo- and Si-rich Laves phase reaches a fraction of ∼60%. The compressive strength of T-MPEA reaches 1912 MPa, which is higher than that of T-700 and close to that of T-800. T-MPEA exhibits a mean hardness of 624 HV0.3, and maintains a high hardness above 500 HV0.3 even at 800 °C. Owing to its high strength and hardness, T-MPEA exhibits higher wear-resistance, compared to that of T-700 in all dry sliding wear tests, from room temperature to 600 °C. Owing to the high resistance to softening and dense oxide film formation at high temperatures, T-MPEA exhibits excellent high-temperature wear-resistance. | In this work, a novel Co-Cr-Fe-Ni-Mo-Si multi-principal element alloy (MPEA)-based Laves phase alloy (T-MPEA) is designed and fabricated. The microstructure, mechanical properties and dry sliding wear properties of the new alloy are investigated, and compared to those of T-800 (Co-based) and T-700 (Ni-based) Tribaloy alloys. Hard intermetallic Laves phases disperse in face-centered-cubic solid solution in T-MPEA, and the Mo- and Si-rich Laves phase reaches a fraction of ∼60%. The compressive strength of T-MPEA reaches 1912 MPa, which is higher than that of T-700 and close to that of T-800. T-MPEA exhibits a mean hardness of 624 HV0.3, and maintains a high hardness above 500 HV0.3 even at 800 °C. Owing to its high strength and hardness, T-MPEA exhibits higher wear-resistance, compared to that of T-700 in all dry sliding wear tests, from room temperature to 600 °C. Owing to the high resistance to softening and dense oxide film formation at high temperatures, T-MPEA exhibits excellent high-temperature wear-resistance. | Chemical composition from selected locations in Fig. 3 analyzed by SEM-EDS. | /home/shared/llm-extraction-pipeline/articles_all/10.1016.j.jmrt.2023.10.007/tables/Table 2.csv |  | [ { "original": "T-700", "standardized": "T-700", "confidence": "high" }, { "original": "T-MPEA", "standardized": "T-MPEA", "confidence": "high" } ]
./10.1016.j.jmrt.2023.10.007 | T-800 | A novel Co-Cr-Fe-Ni-Mo-Si MPEA-based Laves phase alloy with high strength and high-temperature wear-resistance | In this work, a novel Co-Cr-Fe-Ni-Mo-Si multi-principal element alloy (MPEA)-based Laves phase alloy (T-MPEA) is designed and fabricated. The microstructure, mechanical properties and dry sliding wear properties of the new alloy are investigated, and compared to those of T-800 (Co-based) and T-700 (Ni-based) Tribaloy alloys. Hard intermetallic Laves phases disperse in face-centered-cubic solid solution in T-MPEA, and the Mo- and Si-rich Laves phase reaches a fraction of ∼60%. The compressive strength of T-MPEA reaches 1912 MPa, which is higher than that of T-700 and close to that of T-800. T-MPEA exhibits a mean hardness of 624 HV0.3, and maintains a high hardness above 500 HV0.3 even at 800 °C. Owing to its high strength and hardness, T-MPEA exhibits higher wear-resistance, compared to that of T-700 in all dry sliding wear tests, from room temperature to 600 °C. Owing to the high resistance to softening and dense oxide film formation at high temperatures, T-MPEA exhibits excellent high-temperature wear-resistance. | In this work, a novel Co-Cr-Fe-Ni-Mo-Si multi-principal element alloy (MPEA)-based Laves phase alloy (T-MPEA) is designed and fabricated. The microstructure, mechanical properties and dry sliding wear properties of the new alloy are investigated, and compared to those of T-800 (Co-based) and T-700 (Ni-based) Tribaloy alloys. Hard intermetallic Laves phases disperse in face-centered-cubic solid solution in T-MPEA, and the Mo- and Si-rich Laves phase reaches a fraction of ∼60%. The compressive strength of T-MPEA reaches 1912 MPa, which is higher than that of T-700 and close to that of T-800. T-MPEA exhibits a mean hardness of 624 HV0.3, and maintains a high hardness above 500 HV0.3 even at 800 °C. Owing to its high strength and hardness, T-MPEA exhibits higher wear-resistance, compared to that of T-700 in all dry sliding wear tests, from room temperature to 600 °C. Owing to the high resistance to softening and dense oxide film formation at high temperatures, T-MPEA exhibits excellent high-temperature wear-resistance. | Nano-indentation of T-700, T-MPEA and T-800. | /home/shared/llm-extraction-pipeline/articles_all/10.1016.j.jmrt.2023.10.007/tables/Table 3.csv |  | [ { "original": "T-800", "standardized": "T-800", "confidence": "high" } ]
./10.1016.j.jmrt.2023.10.018 | CA800 ¦ RA800 ¦ RA600 ¦ CA600 | Microstructural origin of the superior strength-ductility synergy of γ′-strengthened high-entropy alloy with heterogeneous grain structure and discontinuous precipitation configuration | High-purity (>99.9%) pure metals were melted by vacuum induction melting (MC100V, Indutherm, Germany) under an Ar atmosphere to fabricate an alloy with a nominal composition of Cr18Fe18Co28Ni28Al4Ti4(at%). The dimensions of the cast alloy were 100 × 35 × 8 mm3. The cast ingot was subjected to homogenization at 1150 °C for 24 h, followed by water-quenching. Cold-rolling was then conducted on the homogenized ingot to obtain a 1.5 mm-thick sheet, resulting in an ∼80% reduction in thickness. For the CA alloys, the cold-rolled sheet was directly aged at 600 °C for 100 h (CA600) and 800 °C for 72 h (CA800). On the other hand, for the RA alloys, recrystallization was carried out at 1150 °C for 1 h (Rex) to achieve an identical degree of supersaturation in the γ matrix as in the cold-rolled state, followed by aging at 600 °C for 100 h (RA600) and 800 °C for 72 h (RA800). | The pursuit of a superior combination of strength and ductility in metallic materials for structural applications has long been a challenge. Recently, L12 (γ′) precipitation-strengthened high-entropy alloys (HEAs) that undergo direct aging from cold-rolled states have exhibited exceptional strength-ductility synergy. However, the origins of this synergetic effect in direct aging are still a subject of controversy. Herein, we aim to unravel the fundamental factors contributing to the improved mechanical properties of directly aged HEAs. Two distinct aging processes, namely cold-rolling and direct aging (CA), and recrystallization and aging (RA), are employed on the Cr18Fe18Co28Ni28Al4Ti4 alloy. The RA process induces continuous precipitation (CP) behavior, while the discontinuous precipitation (DP) is confined near the grain boundaries. On the contrary, the CA process leads to DP-dominant reaction accompanied by simultaneous recrystallization. Additionally, the inherent heterogeneity of the cold-rolled alloy results in a heterogeneous structure in the CA alloys. The CA alloy aged at 600 °C exhibits significantly increased strength and ductility compared to the cold-rolled state, with a remarkable yield strength of 1649 MPa, tensile strength of 1741 MPa, and total elongation of 19.5%. This ultra-high strength is attributed to the precipitation strengthening and heterogeneous deformation-induced (HDI) strengthening resulting from the heterogeneous grain structure. Furthermore, the fine grain and ultra-fine grain regions promote additional HDI strengthening during plastic deformation, leading to sustained strain hardening. The findings of this study establish a correlation between microstructural features and mechanical behavior in directly aged γ′ precipitation-strengthened HEAs, providing valuable insights for the design of such alloys. | The phase fraction and average diameter of g' precipitates in the aged Cr18Fe18Co28Ni28Al4Ti4 alloys based on the TEM analysis. | /home/shared/llm-extraction-pipeline/articles_all/10.1016.j.jmrt.2023.10.018/tables/Table 1.csv |  | [ { "original": "CA800", "standardized": "Cr18Fe18Co28Ni28Al4Ti4", "confidence": "High" }, { "original": "RA800", "standardized": "Cr18Fe18Co28Ni28Al4Ti4", "confidence": "High" }, { "original": "RA600", "standardized": "Cr18Fe18Co28Ni28Al4Ti4", "confidence": "High" }, { "original": "CA600", "standardized": "Cr18Fe18Co28Ni28Al4Ti4", "confidence": "High" } ]
./10.1016.j.jmrt.2023.10.123 | A | Effect of microstructure on mechanical properties of FeCoNiCrAl high entropy alloys particle reinforced Cu matrix surface composite prepared by FSP | In this paper, FeCoNiCrAl high-entropy alloy particles were used as reinforcement to fabricate Cu matrix surface composites by friction stirring processing. The x-ray diffraction (XRD), field emission scanning electron microscopy (FESEM) with energy dispersive X-ray spectroscopy (EDS), and electron backscattered diffraction (EBSD) were used to characterize the microstructure and phase composition of the composites. The microhardness tester and universal testing machine were also used to investigate the mechanical properties of the composites. The results demonstrated that the FSP and the adding of HEA particles greatly reduced the average grain size of the composites and increased the percentage of high-angle grain boundaries. A diffusion layer of AlCoCrFeNiCux solid solution with a single face-centered cubic structure was formed between the HEA particles and the Cu matrix. The thickness of the diffusion layer was about 0.9 μm. The microhardness, tensile strength and elongation of the prepared composite increased by 54.86 %, 17.17 % and 8.4 % respectively in comparison to the base Cu. The fracture morphology showed that most of the fracture locations occurred at the junction of diffusion layer and HEA particle, and a small number of fracture locations occurred at HEA particle, which ensured the joint enhancement of plasticity and strength of the composite. The fracture mode of Cu matrix in the composite was mainly ductile fracture. The fracture pattern at the HEA/Cu interface was mainly brittle fracture, accompanied by a small amount of ductile fracture. | In this paper, FeCoNiCrAl high-entropy alloy particles were used as reinforcement to fabricate Cu matrix surface composites by friction stirring processing. The x-ray diffraction (XRD), field emission scanning electron microscopy (FESEM) with energy dispersive X-ray spectroscopy (EDS), and electron backscattered diffraction (EBSD) were used to characterize the microstructure and phase composition of the composites. The microhardness tester and universal testing machine were also used to investigate the mechanical properties of the composites. The results demonstrated that the FSP and the adding of HEA particles greatly reduced the average grain size of the composites and increased the percentage of high-angle grain boundaries. A diffusion layer of AlCoCrFeNiCux solid solution with a single face-centered cubic structure was formed between the HEA particles and the Cu matrix. The thickness of the diffusion layer was about 0.9 μm. The microhardness, tensile strength and elongation of the prepared composite increased by 54.86 %, 17.17 % and 8.4 % respectively in comparison to the base Cu. The fracture morphology showed that most of the fracture locations occurred at the junction of diffusion layer and HEA particle, and a small number of fracture locations occurred at HEA particle, which ensured the joint enhancement of plasticity and strength of the composite. The fracture mode of Cu matrix in the composite was mainly ductile fracture. The fracture pattern at the HEA/Cu interface was mainly brittle fracture, accompanied by a small amount of ductile fracture. | Calculated results of the Eqs. (1)-(4) for point A and B. | /home/shared/llm-extraction-pipeline/articles_all/10.1016.j.jmrt.2023.10.123/tables/Table 2.csv |  | [ { "original": "A", "standardized": "A", "confidence": "High" } ]
./10.1016.j.jmrt.2023.10.135 | FeCoNi-Ti3 | Mechanical properties and corrosion behavior of precipitation-strengthened FeCoNi-Ti x (x = 0, 3, 6 at. %) multi-principal element alloys | The microstructure of the FeCoNi-Ti3, -Ti6 alloys with different fabricated states. was characterized via TEM in more detail, and the corresponding images are presented inFig. 2.Fig. 2a and b shows the bright-field (BF-) TEM image and corresponding selected area electron diffraction (SAED) pattern taken from the region within the white dashed circle inFig. 2a for the Ti3 sample after hot forging. It can be observed that a large number of dislocations are present and tangled together in the sample after forging. The SAED pattern indicates the presence of only one set of diffraction spots corresponding to the FCC matrix. After annealing at 1000 °C for 1 h (Fig. 2c and d), the dislocation density in the Ti3-H-F sample is significantly reduced but not completely eliminated, and no clearly visible precipitates are observed. However, the SAED image reveals the appearance of a set of diffraction spots corresponding to an L12precipitate, in addition to the diffraction spots from the FCC matrix [16,17]. The nested diffraction spots imply that there is a certain crystallographic orientation relationship between the L12precipitate and FCC matrix. It should be noted that Ti, with its larger atomic size, tends to diffuse to the cores of dislocations during annealing, reducing the system's energy and resulting in the incomplete elimination of dislocations [24]. Additionally, the L12precipitates with a small size and weak contrast are difficult to observe using BF-TEM in this magnification. For the Ti6-H-F sample, a high density of dislocations and a single FCC matrix phase is also present, as shown inFig. 2e and f. Dislocation slip has a pronounced planar character and dislocations are mainly constrained within slip bands on {111} slip planes [25]. Additionally, due to imaging along different crystallographic axes for Ti3-H-F and Ti6-H-F samples, there are evidently variations in the configuration of dislocations.Fig. 2g shows numerous nano-sized L12precipitates appearing in the Ti6 sample after annealing, with an average particle size of ∼47 nm. High-resolution (HR-) TEM images of the interface between the nano-precipitate and the FCC matrix, as shown inFig. 2i, reveal a fully coherent crystallographic relationship between the matrix and the precipitate. Energy-dispersive X-ray spectroscopy (EDS) analysis of the precipitate is consistent with theoretical analysis, indicating that the nano-precipitate consists of L12-type Ni3Ti precipitate formed by Ti and Ni, as shown inFig. 2j. These characterization results of the microstructure evolution in the FeCoNi-Ti3, -Ti6 alloys are consistent with the analysis by XRD. | This study investigated the influence of adding different titanium contents (0, 3, 6 at. %) and controlling nanoscale L12-type Ni3Ti precipitates through hot-forge and heat treatment on the mechanical and corrosion behavior of FeCoNi medium-entropy alloys. It was found that, when the Ti atom is in a solid solution state, the degree of lattice distortion increases, and the corrosion resistance decreased with increasing Ti content. Whether in the solid solution state or the precipitate state, increasing the Ti content effectively enhanced the strength of FeCoNi alloy. The strengthening effect was particularly prominent in the precipitate state compared to the solid solution state. The experimental results provided valuable references for the design and preparation of other high-strength, tough, and corrosion-resistant multi-principal element alloys. | Fitting parameters of PDP results. | /home/shared/llm-extraction-pipeline/articles_all/10.1016.j.jmrt.2023.10.135/tables/Table 1.csv |  | [ { "original": "FeCoNi-Ti3", "standardized": "FeCoNi-Ti3", "confidence": "high" } ]
./10.1016.j.jmrt.2023.10.154 | OJCM ¦ MJCM | Dynamic constitutive relationship of TiZrHfCu0.5 high entropy alloy based on Johnson-Cook model | In order to further verify the reliability and accuracy of the numerical simulation of the modified Johnson-Cook model, the amount average relative error (AARE) is calculated. The expression is as follows.(17)AARE(%)=1N∑i=1N¦Ei-PiEi¦×100Where Piis the predicted value of the model, andEiis the corresponding experimental data.Nis the total amount of data. Table 9 shows AARE of original Johnson-Cook model (OJCM) and modified Johnson-Cook model (MJCM) for different strain rates at room temperature. Table 10 shows AARE of original Johnson-Cook model (OJCM) and modified Johnson-Cook model for different temperatures at strain rate 2600 s-1. | High entropy alloy has attracted much attention in the field of national defense due to their excellent low-temperature dynamic mechanical properties. Taking TiZrHfCu0.5 high entropy alloy as the research object, the compressive properties of the specimens under quasi-static and dynamic (strain rate range 600s-1-2600s-1 and temperature range -60 °C-20 °C) conditions are systematically tested. Based on the static/dynamic stress-strain experimental results, the parameters of the original Johnson-Cook constitutive model are determined by fitting. On this basis, a modified Johnson-Cook constitutive model considering the coupling effects of strain, strain rate and temperature is proposed and its parameters are determined. The dynamic compression process of the specimens under different strain rates and temperatures is numerically simulated by ABAQUS finite element software, and the accuracy of the modified Johnson-Cook constitutive model to predict the dynamic compression behavior of TiZrHfCu0.5 high entropy alloy is verified. The experimental and numerical simulation results show that the TiZrHfCu0.5 high entropy alloy exhibits significant strain rate hardening effect and excellent low-temperature mechanical properties during dynamic compression. The ultimate stress can reach 1.79 GPa at -20 °C and strain rate of 2600 s-1. The predicted curves of the modified Johnson-cook constitutive model are in good agreement with the experimental results at low temperature and high strain rate. The modified Johnson-Cook constitutive model is embedded in the finite element software, which effectively improves the reliability of the numerical simulation of the compression performance of TiZrHfCu0.5 high entropy alloy at high strain rate and low temperature. The relative error between the predicted results of the modified Johnson-Cook constitutive model and the experimental results is greatly reduced. | AARE of original Johnson-Cook model (OJCM) and modified Johnson-Cook model (MJCM) for different strain rates at room temperature. | /home/shared/llm-extraction-pipeline/articles_all/10.1016.j.jmrt.2023.10.154/tables/Table 9.csv |  | [ { "original": "OJCM", "standardized": "OJCM", "confidence": "low" }, { "original": "MJCM", "standardized": "MJCM", "confidence": "low" } ]
./10.1016.j.jmrt.2023.10.261 | TM22 ¦ TM31 ¦ TM40 ¦ TM13 | Influences of Ti and Mo alloying on the microstructure and properties of laser cladding for CoCrFeNi high-entropy alloys | Simple substances Co, Cr, Fe, Ni, Ti, and Mo powders (size 45-108 μm) with a purity of more than 99.9 % were used as raw materials in the work. Ball-mill mixing was performed according to the atomic ratio of CoCrFeNiTi_(1-x) Mo_x(x= 0, 0.25, 0.5, 0.75, and 1). The coatings were named TM40, TM13, TM22, TM31, and TM04. The speed was 300 r/min, with the ball-milling time of 15 h and a ball-material ratio of 1 : 7. Steel AISI 1045 was used as the substrate for the test. Table 1 lists the chemical composition of the AISI 1045 steel substrate. The substrates were polished before powder presetting. Subsequently, they were cleaned with ethanol to ensure a dry and pristine surface. The parameters of this experiment are laser power 1650 W, scanning speed 10 mm/s and spot diameter 3 mm. | The CoCrFeNiTi_(1-x) Mo_x high-entropy-alloy coating was prepared using a powder presetting method. The work investigated the influences of Ti and Mo addition on the microstructure and properties of CoCrFeNi high-entropy alloys. The first-principles calculation showed that CoCrFeNiTi_(1-x) Mo_x was mainly composed of the FCC phase, BCC phase, and IMCs. The coating exhibited high hardness, and the mechanical stability of the high-entropy alloys of FCC and BCC phases was maintained when x = 0.5. The coating primarily consisted of FCC, BCC, σand CoTi2 phases when x ≤ 0.75. The coating primarily consisted of FCC, BCC, σand Co2Mo3 phases when x = 1. It exhibited high microhardness, elastic modulus, elastic stiffness, and wear resistance when x = 0.5. Its average microhardness, local elastic modulus, and elastic stiffness were 873.28 HV0.5, 265.5606 GPa, and 102.8008 GPa, respectively. Besides, COF and the wear mass loss were 0.7026 mm3 and 0.0410 mm3, respectively. The coating exhibited exceptional corrosion resistance with a self-corrosion voltage of -0.700 V and a self-corrosion current of 5.387e-007 A when x = 1. The results offer practical guidance for preparing high-entropy-alloy coatings with various advantages as well as a theoretical foundation for preparing such alloys by laser cladding. | Phase formation criterion parameters. | /home/shared/llm-extraction-pipeline/articles_all/10.1016.j.jmrt.2023.10.261/tables/Table 2.csv |  | [ { "original": "TM22", "standardized": "TM22", "confidence": "high" }, { "original": "TM31", "standardized": "TM31", "confidence": "high" }, { "original": "TM40", "standardized": "TM40", "confidence": "high" }, { "original": "TM13", "standardized": "TM13", "confidence": "high" } ]
./10.1016.j.jmrt.2023.10.261 | TM04 | Influences of Ti and Mo alloying on the microstructure and properties of laser cladding for CoCrFeNi high-entropy alloys | Simple substances Co, Cr, Fe, Ni, Ti, and Mo powders (size 45-108 μm) with a purity of more than 99.9 % were used as raw materials in the work. Ball-mill mixing was performed according to the atomic ratio of CoCrFeNiTi_(1-x) Mo_x(x= 0, 0.25, 0.5, 0.75, and 1). The coatings were named TM40, TM13, TM22, TM31, and TM04. The speed was 300 r/min, with the ball-milling time of 15 h and a ball-material ratio of 1 : 7. Steel AISI 1045 was used as the substrate for the test. Table 1 lists the chemical composition of the AISI 1045 steel substrate. The substrates were polished before powder presetting. Subsequently, they were cleaned with ethanol to ensure a dry and pristine surface. The parameters of this experiment are laser power 1650 W, scanning speed 10 mm/s and spot diameter 3 mm. | The CoCrFeNiTi_(1-x) Mo_x high-entropy-alloy coating was prepared using a powder presetting method. The work investigated the influences of Ti and Mo addition on the microstructure and properties of CoCrFeNi high-entropy alloys. The first-principles calculation showed that CoCrFeNiTi_(1-x) Mo_x was mainly composed of the FCC phase, BCC phase, and IMCs. The coating exhibited high hardness, and the mechanical stability of the high-entropy alloys of FCC and BCC phases was maintained when x = 0.5. The coating primarily consisted of FCC, BCC, σand CoTi2 phases when x ≤ 0.75. The coating primarily consisted of FCC, BCC, σand Co2Mo3 phases when x = 1. It exhibited high microhardness, elastic modulus, elastic stiffness, and wear resistance when x = 0.5. Its average microhardness, local elastic modulus, and elastic stiffness were 873.28 HV0.5, 265.5606 GPa, and 102.8008 GPa, respectively. Besides, COF and the wear mass loss were 0.7026 mm3 and 0.0410 mm3, respectively. The coating exhibited exceptional corrosion resistance with a self-corrosion voltage of -0.700 V and a self-corrosion current of 5.387e-007 A when x = 1. The results offer practical guidance for preparing high-entropy-alloy coatings with various advantages as well as a theoretical foundation for preparing such alloys by laser cladding. | Calculation results of material properties of high entropy alloys. | /home/shared/llm-extraction-pipeline/articles_all/10.1016.j.jmrt.2023.10.261/tables/Table 5.csv |  | [ { "original": "TM04", "standardized": "TM04", "confidence": "high" } ]
./10.1016.j.jmrt.2023.10.313 | Nb2 ¦ Nb1 ¦ Nb0 ¦ Nb3 | Corrosion and passivation behavior of FeCoCrNiNbx eutectic high-entropy alloys in H2SO4 solution | In this paper, commercially pure Fe, Co, Cr, Ni, and Nb metal powders with purity up to 99.99 % were used as raw materials, and FeCoCrNiNbx(x = 0, 0.15, 0.33, 0.5 stoichiometric ratios) mixed powders were formulated according to the nominal composition. The mixed powders were cold pressed into pieces using a sealed powder pressing mold, and then the vacuum arc melting equipment was used to melt these cold-pressing pieces into FeCoCrNiNbxhigh-entropy alloy bulks. The chemical composition of FeCoCrNiNbxhigh-entropy alloys is shown in Table 1 . To ensure the homogeneity of the FeCoCrNiNbxhigh-entropy alloy composition, the alloy bulk was repeatedly melted more than five times. According to the specimen size requirement for the subsequent experiments, the alloy was cut into specimens of size 7 mm✕4 mm✕6 mm using EDM wire cutting. Additionally in this paper, the high-entropy alloys with different Nb contents are abbreviated as Nb0, Nb1, Nb2, and Nb3 high-entropy alloys for convenience. | The bilayer structure passive films were formed on FeCoCrNiNbx alloy surfaces in 0.5 M H2SO4 solution. The inner film was denser and more protective. The high Cr/Nb ratio would facilitate the passivation of FeCoCrNiNbx alloys and the formation of a thicker passive film on the alloy surface. The protective ability of the passive film was determined by the structure, composition, and thickness of the passive film, while semiconductor characteristics of the passive film could only contribute to the improvement of the protective ability of the passive film, but could not directly determine the protective ability of the passive film. | Chemical composition analysis of the regions marked in Fig. 1(at.%). | /home/shared/llm-extraction-pipeline/articles_all/10.1016.j.jmrt.2023.10.313/tables/Table 2.csv |  | [ { "original": "Nb2", "standardized": "(FeCoCrNi)0.67(Nb)0.33", "confidence": "high" }, { "original": "Nb1", "standardized": "(FeCoCrNi)0.85(Nb)0.15", "confidence": "high" }, { "original": "Nb0", "standardized": "FeCoCrNi", "confidence": "high" }, { "original": "Nb3", "standardized": "(FeCoCrNi)0.5(Nb)0.5", "confidence": "high" } ]
./10.1016.j.jmrt.2023.11.006 | C4 ¦ C5 ¦ C8 ¦ C7 | Influence of interstitial carbon content on the microstructure, mechanical and electrochemical corrosion properties of CoFeNiMn multi-principal component alloys | Alloy ingots of (Co25Fe25Ni25Mn25)100-xCxwithx= 4, 5, 6, 7, and 8 at.%, which were labeled C4, C5, C6, C7, and C8, respectively, were prepared by melting high-purity Co (99.9%), Fe (99.9%), Ni (99.9%), Mn (99.9%), and C (99.5%) in a vacuum arc melting furnace under a Ti-gettered high-purity Ar atmosphere. First, the raw materials were placed in a copper crucible, and a Ti sponge was also placed in another copper crucible. After closing the chamber door of the furnace cavity, it was evacuated using mechanical and turbomolecular pumps. When the vacuum degree reaches 2 × 10-3Pa, the furnace cavity was filled with purified argon gas. Then, these alloys were flipped and repeatedly melted six times with electromagnetic stirring to ensure compositional homogeneity. | In this study, the effects of carbon content on the microstructural evolution as well as compression and electrochemical corrosion properties of CoFeNiMn multi-principal component alloys (MPCAs) were investigated. A series of (Co25Fe25Ni25Mn25)100-x C x (x = 4, 5, 6, 7, 8) alloys were prepared by vacuum arc melting. Increasing carbon content, the structure transits from a single face-centered-cubic (FCC) phase into a mixed structure containing FCC phase and M23C6 carbides. The yield strength and hardness of the (Co25Fe25Ni25Mn25)100-x C x alloys were enhanced by increasing carbon content, which in turn decreases the ductility. The alloys containing eutectic carbides had a good combination of high yield strength (880 MPa), high fracture strength (2773 MPa), and large fracture strain (47%). Electrochemical measurements indicated that carbon content evidently affects the corrosion resistance of (Co25Fe25Ni25Mn25)100-x C x alloys in 3.5 wt% NaCl solution. Their corrosion resistance initially increases and then decreases with increasing carbon content. The increase in M23C6 carbides can accelerate pitting corrosion and degenerate their corrosion resistance. These findings not only provide comprehensive understanding of the carbon-alloyed behavior in FCC-type MPCAs but also show their potential engineering application as high-performance structural materials. | Electrochemical parameters and standard deviations for the (Co25Fe25Ni25Mn25)100-xCx alloys in 3.5 wt% NaCl solution. Ecorr: corrosion potential; Epit: critical pitting potential; icorr: corrosion current density. | /home/shared/llm-extraction-pipeline/articles_all/10.1016.j.jmrt.2023.11.006/tables/Table 3.csv |  | [ { "original": "C4", "standardized": "(Co25Fe25Ni25Mn25)96C4", "confidence": "high" }, { "original": "C5", "standardized": "(Co25Fe25Ni25Mn25)95C5", "confidence": "high" }, { "original": "C8", "standardized": "(Co25Fe25Ni25Mn25)92C8", "confidence": "high" }, { "original": "C7", "standardized": "(Co25Fe25Ni25Mn25)93C7", "confidence": "high" } ]
./10.1016.j.jmrt.2023.11.006 | C6 | Influence of interstitial carbon content on the microstructure, mechanical and electrochemical corrosion properties of CoFeNiMn multi-principal component alloys | In this study, the effects of carbon content on the microstructural evolution as well as compression and electrochemical corrosion properties of CoFeNiMn multi-principal component alloys (MPCAs) were investigated. A series of (Co25Fe25Ni25Mn25)100-x C x (x = 4, 5, 6, 7, 8) alloys were prepared by vacuum arc melting. Increasing carbon content, the structure transits from a single face-centered-cubic (FCC) phase into a mixed structure containing FCC phase and M23C6 carbides. The yield strength and hardness of the (Co25Fe25Ni25Mn25)100-x C x alloys were enhanced by increasing carbon content, which in turn decreases the ductility. The alloys containing eutectic carbides had a good combination of high yield strength (880 MPa), high fracture strength (2773 MPa), and large fracture strain (47%). Electrochemical measurements indicated that carbon content evidently affects the corrosion resistance of (Co25Fe25Ni25Mn25)100-x C x alloys in 3.5 wt% NaCl solution. Their corrosion resistance initially increases and then decreases with increasing carbon content. The increase in M23C6 carbides can accelerate pitting corrosion and degenerate their corrosion resistance. These findings not only provide comprehensive understanding of the carbon-alloyed behavior in FCC-type MPCAs but also show their potential engineering application as high-performance structural materials. | In this study, the effects of carbon content on the microstructural evolution as well as compression and electrochemical corrosion properties of CoFeNiMn multi-principal component alloys (MPCAs) were investigated. A series of (Co25Fe25Ni25Mn25)100-x C x (x = 4, 5, 6, 7, 8) alloys were prepared by vacuum arc melting. Increasing carbon content, the structure transits from a single face-centered-cubic (FCC) phase into a mixed structure containing FCC phase and M23C6 carbides. The yield strength and hardness of the (Co25Fe25Ni25Mn25)100-x C x alloys were enhanced by increasing carbon content, which in turn decreases the ductility. The alloys containing eutectic carbides had a good combination of high yield strength (880 MPa), high fracture strength (2773 MPa), and large fracture strain (47%). Electrochemical measurements indicated that carbon content evidently affects the corrosion resistance of (Co25Fe25Ni25Mn25)100-x C x alloys in 3.5 wt% NaCl solution. Their corrosion resistance initially increases and then decreases with increasing carbon content. The increase in M23C6 carbides can accelerate pitting corrosion and degenerate their corrosion resistance. These findings not only provide comprehensive understanding of the carbon-alloyed behavior in FCC-type MPCAs but also show their potential engineering application as high-performance structural materials. | Electrochemical parameters and standard deviations for the (Co25Fe25Ni25Mn25)100-xCx alloys in 3.5 wt% NaCl solution. Ecorr: corrosion potential; Epit: critical pitting potential; icorr: corrosion current density. | /home/shared/llm-extraction-pipeline/articles_all/10.1016.j.jmrt.2023.11.006/tables/Table 3.csv |  | [ { "original": "C6", "standardized": "C6", "confidence": "Low" } ]
./10.1016.j.jmrt.2023.11.008 | HEA | Fundamental design strategies for advancing the development of high entropy alloys for thermo-mechanical application: A critical review | Nearly three decades since the discovery of high entropy alloys (HEAs), it has greeted a broad interest in the field of materials research as a better alternative to conventional alloy materials due to the exceptional combinatorial properties they offer in terms of lightweight, high-specific strength in elevated temperatures, excellent oxidation and corrosion resistance properties (among others). Leveraging on the “four core effects”: high-entropy effect, sluggish/hysteretic diffusion effect, severe-lattice-distortion effect and cocktail effect which define the special features responsible for their outstanding properties, HEAs have been successfully employed for high-temperature applications in automobile and in the aerospace. An emerging sub-field of HEAs is the incorporation of a secondary strengthening phase that can be provided by the precipitation of intermetallic (IM) compounds to enhance the microstructure which will concomitantly affect the properties of a material (thermal, chemical and mechanical properties) for broader engineering applications. In this article, design concepts brewed from thermo-physical parameters calculation and computational thermodynamics using a CALPHAD-based tool were reviewed as fundamental design strategies in the development of IM-containing HEAs. | Nearly three decades since the discovery of high entropy alloys (HEAs), it has greeted a broad interest in the field of materials research as a better alternative to conventional alloy materials due to the exceptional combinatorial properties they offer in terms of lightweight, high-specific strength in elevated temperatures, excellent oxidation and corrosion resistance properties (among others). Leveraging on the “four core effects”: high-entropy effect, sluggish/hysteretic diffusion effect, severe-lattice-distortion effect and cocktail effect which define the special features responsible for their outstanding properties, HEAs have been successfully employed for high-temperature applications in automobile and in the aerospace. An emerging sub-field of HEAs is the incorporation of a secondary strengthening phase that can be provided by the precipitation of intermetallic (IM) compounds to enhance the microstructure which will concomitantly affect the properties of a material (thermal, chemical and mechanical properties) for broader engineering applications. In this article, design concepts brewed from thermo-physical parameters calculation and computational thermodynamics using a CALPHAD-based tool were reviewed as fundamental design strategies in the development of IM-containing HEAs. | Thermophysical parameters of HEAs. | /home/shared/llm-extraction-pipeline/articles_all/10.1016.j.jmrt.2023.11.008/tables/Table 1.csv |  | [ { "original": "HEA", "standardized": "HEA", "confidence": "High" } ]
./10.1016.j.jmrt.2023.11.055 | CZ ¦ RZ | Suppressing σ phase formation by rapid solidification to prevent embrittlement in a low-cost aged medium-entropy alloy | To inhibit the formation of σ phase during aging process, HR sample was re-melted followed by rapid solidification in a directional solidification device schematically illustrated in Fig. 3(a) . OM images in Fig. 3 (b-e) exhibit the microstructural morphology of longitudinal section (rectangular) and cross section (circular) of RS sample. The microstructure of RS sample is significantly different from that of HR sample. Two distinct areas are observed from the longitudinal section where the area in the center, referred as the central zone (CZ), possesses a few acicular structures embedded in the bulk matrix, while the remaining area on the sides, referred as the ring zone (RZ), shows much finer dendritic structures. This is confirmed by the cross-sectional views in which the fine dendrites in RZ develop radially from the coarse-structured circular CZ, which also indicates that CZ is cylindrical with approximate diameter of 82 μm. The differences in the dendritic morphology indicate that CZ and RZ experienced different cooling rates and thermal histories during solidification. In addition, several manufacturing defects like porosity and cracks are captured in the cross section of RS sample, as shown in Fig. 3(d) and (e), that form along the growth direction of dendritic structures. These defects are formed because of the large thermal contraction during solidification induced by high cooling rate (2 × 103K/s). | Developing cost-effective high- and medium-entropy alloys (HEAs/MEAs) is essential to promote their broad industrial applications. A newly developed low-cost Fe45Cr25Ni10Mn15Al4C1 (at.%) MEA shows excellent compressive strength and ductility, but it is highly susceptible to drastic embrittlement when a substantial amount of σ phase is presented. The study herein explored the utilization of rapid solidification (RS) with high cooling rate to produce the MEA and compared it with hot-rolled (HR) sample. Two major phases, face-centered cubic (FCC) and body-centered cubic (BCC), exist in both RS and HR samples with high-density NiAl-rich B2 nano-precipitates inside BCC phase. RS sample contains two regions with different microstructural morphologies where central zone undergoes larger thermal gradient and cooling rate and exhibits acicular FCC phase in coarse BCC matrix, while ring zone possesses alternating dendritic structures. Uniform crystal orientations and decreased chemical segregation are additionally found in RS sample. The transformation from BCC to σ phase in RS sample is significantly suppressed, which avoids the embrittlement. This is attributed to several factors including the reduced grain boundaries, decreased dislocation stored energy, and lower Cr content in BCC phase of RS sample. These factors effectively prolong the incubation time of σ phase nucleation. In addition, diffusion is clearly involved as σ phase forms and stabilizes, identified by the huge variations in Ni and Cr contents of B2 nano-precipitates within σ phase. The present study may open a new pathway towards harnessing the formation of σ phase to develop strong and ductile HEAs/MEAs at low cost. | The chemical composition of BCC and FCC phases in CZ and RZ in at.% determined from SEM-EDS spot tests. | /home/shared/llm-extraction-pipeline/articles_all/10.1016.j.jmrt.2023.11.055/tables/Table 1.csv |  | [ { "original": "CZ", "standardized": "CZ", "confidence": "high" }, { "original": "RZ", "standardized": "RZ", "confidence": "high" } ]
./10.1016.j.jmrt.2023.11.056 | #4 ¦ #5 ¦ #7 ¦ #6 | Boron Enhanced Complex Concentrated Silicides - New pathway for designing and optimizing ultra-high temperature intermetallic composite materials | An overview of the microstructural evolution of the alloys designed and produced in this work is presented in Fig. 3 . By comparing the SEM images taken under the same magnification, it is found that.(i)SS-based alloys (Alloys #1-3) show typical as-cast dendritic microstructures, while both deviation from equiatomic composition and introduction of Ti results in refining the dendrite size;(ii)Alloying with Si (Alloy #4) transforms the BCC dendritic structure to a very fine complex multi-phase microstructure;(iii)Addition of 5 at.% of B (Alloy #5) gives a further microstructural refinement; However, an increase of its content to 20 at.% (Alloy #6) and 35 at.% (Alloy #7) produces a structure dominated by large needle-shaped blocky crystals. | Refractory Metal Intermetallic Composites and Refractory Complex Concentrated Alloys have been identified as promising candidates for ultra-high-temperature applications that exceed the limits of superalloys. However, designing and developing new materials with the proper density for aerospace applications is a significant challenge. For this reason, new refractory metal-based materials are in continuous development. This study introduces a new class of materials known as Boron-Enhanced Complex Concentrated Silicides (BECCSs). By providing a balance between density and high-temperature performance, these materials with their density-optimized refractory metal silicide-borides have the potential to revolutionize high-temperature applications. Utilizing a quaternary MoNbTaW equiatomic alloy (ρ = 13.73 gcm-3) as a starting point and a computer-aided alloy modeling tool, seven alloy compositions were designed in a multi-step process aimed at lowering the material density. Through the introduction of Ti, Si, and/or B, the microstructure was transformed from a BCC solid solution to a multiphase structure comprised of silicides and borides. The proposed redesign of the alloy led to a significant reduction in density, even to 5.44 gcm-3. All seven alloys were produced by using a laboratory arc melter, and their microstructure and room-temperature mechanical properties were analyzed using SEM, EDS, EBSD, and micro-indentation. The results of structural characterization allowed us to identify specific phase constituents, and it was established that a transition from BCC solid solutions to silicides/borides-based alloys results in a substantial increase in hardness, even above 1600 H V (17 GPa). | A chemical composition, melting point Tm, and density of BECCS. | /home/shared/llm-extraction-pipeline/articles_all/10.1016.j.jmrt.2023.11.056/tables/Table 2.csv |  | [ { "original": "#4", "standardized": "#4", "confidence": "low" }, { "original": "#5", "standardized": "#5", "confidence": "low" }, { "original": "#6", "standardized": "#6", "confidence": "low" }, { "original": "#7", "standardized": "#7", "confidence": "low" } ]
./10.1016.j.jmrt.2023.11.060 | Ti6Al4V/AlSi10Mg | Alloying strategies for additive manufacturing of Ti6Al4V based alloys, composites and functionally graded materials: Microstructure and phase evolution of intra and inter-layer | In LMD, Ti6Al4V/AlSi10Mg FGMs have been prepared by varying the feed ratio in each powder layer (with the volume content of AlSi10Mg increasing by 10 %) [172,213]. The main phases of each gradient layer form different TiAl intermetallic compounds under the action of Ti, Al and Si. As shown in Fig. 27 , with the increase of AlSi10Mg content, the intermetallic compounds are Ti5Si3, Ti3Al, TiAl, TiAl3and Ti7Al5Si12in this order. The phase transformation reaction process of Ti6Al4V with AlSi10Mg gradient materials can be expressed as follows.(i)3Ti + Al=Ti3Al(ii)Ti + Al=TiAl(iii)Ti+3Al=TiAl3(iv)TiAl+2Al=TiAl3(v)TiAl+2Ti=Ti3Al(vi)TiAl3+2Ti = 3TiAl(vii)TiAl3+4Ti=Ti3Al+2TiAl(viii)Ti3Al+2Al = 3TiAl(ix)Ti3Al+4Al=TiAl3+2TiAl | The further developments of additive manufacturing (AM) provides a possibility for Ti6Al4V and its functionally graded materials (FGMs), but limits further applications due to its low ductility, low microhardness and poor wear resistance. The key lies in the presence of microstructures such as epitaxial columnar β-grain orientation and heterogeneous phase distribution in AM Ti6Al4V, as well as the interfacial bonding problems (intermetallic phases, delamination, cracking) in AM Ti6Al4V FGMs. In order to address these fundamental intra and inter-layer problems, firstly the microstructure and phase evolution process of AM Ti6Al4V columnar-to-equiaxed transformation (CET) promoted by some alloying strategies was summarized in this paper according to alloying elements and reinforcing particle types. Subsequently, controlled changes in the composition and microstructure of AM Ti6Al4V FGMs were achieved by adding interlayers/introducing gradient interfaces, and the metallurgical reactions and phase transformation mechanisms that inhibit the formation of intermetallic compounds and interfacial defects were explored. Finally, the difficulties and future research directions for alloying strategies to achieve high strength and ductility of AM Ti6Al4V were presented. This review aims to improve the reliability of AM Ti6Al4V and its FGMs for applications in critical load-bearing structures through in-situ alloying and multi-material for the microstructure design of AM Ti6Al4V. | Results of tensile and microhardness mechanical properties of Ti6Al4V FGMs under different AM methods. | /home/shared/llm-extraction-pipeline/articles_all/10.1016.j.jmrt.2023.11.060/tables/Table 4.csv |  | [ { "original": "Ti6Al4V/AlSi10Mg", "standardized": "Ti6Al4V/AlSi10Mg", "confidence": "low" } ]
./10.1016.j.jmrt.2023.11.060 | Ti6Al4V/316L | Alloying strategies for additive manufacturing of Ti6Al4V based alloys, composites and functionally graded materials: Microstructure and phase evolution of intra and inter-layer | Ti6Al4V/316L FGMs with different composition ratios were prepared by LMD [46,211]. The main microstructure of the first layer of the specimen (100 vol% Ti6Al4V) was α-Ti and β-Ti lath ( Fig. 26 (a1)), which is schematically shown in Fig. 26 (a2). The addition of 10 vol% 316L powder resulted in the formation of β-Ti equiaxed grains as well as Fe-Ti phases in the second layer ( Fig. 26 (b1)), shown schematically in Fig. 26 (b2). The formation of the second layer of β-Ti phase (marked by point 1 in Fig. 26 (b2)) can be represented by line I in Fig. 26(c) : L→ L1+β-Ti. The solidification path of the (M1-xFex)Ti phase containing Fe, Ni and Cr precipitated at the β-Ti boundary can be represented by line II in Fig. 26(c) : L→ L1+β-Ti, β-Ti→β-Ti+(M1- xFex)Ti. | The further developments of additive manufacturing (AM) provides a possibility for Ti6Al4V and its functionally graded materials (FGMs), but limits further applications due to its low ductility, low microhardness and poor wear resistance. The key lies in the presence of microstructures such as epitaxial columnar β-grain orientation and heterogeneous phase distribution in AM Ti6Al4V, as well as the interfacial bonding problems (intermetallic phases, delamination, cracking) in AM Ti6Al4V FGMs. In order to address these fundamental intra and inter-layer problems, firstly the microstructure and phase evolution process of AM Ti6Al4V columnar-to-equiaxed transformation (CET) promoted by some alloying strategies was summarized in this paper according to alloying elements and reinforcing particle types. Subsequently, controlled changes in the composition and microstructure of AM Ti6Al4V FGMs were achieved by adding interlayers/introducing gradient interfaces, and the metallurgical reactions and phase transformation mechanisms that inhibit the formation of intermetallic compounds and interfacial defects were explored. Finally, the difficulties and future research directions for alloying strategies to achieve high strength and ductility of AM Ti6Al4V were presented. This review aims to improve the reliability of AM Ti6Al4V and its FGMs for applications in critical load-bearing structures through in-situ alloying and multi-material for the microstructure design of AM Ti6Al4V. | Results of tensile and microhardness mechanical properties of Ti6Al4V FGMs under different AM methods. | /home/shared/llm-extraction-pipeline/articles_all/10.1016.j.jmrt.2023.11.060/tables/Table 4.csv |  | [ { "original": "Ti6Al4V/316L", "standardized": "Ti6Al4V/316L", "confidence": "low" } ]
./10.1016.j.jmrt.2023.11.083 | Nb1.8 REHEA | Microstructure evolution and properties of laser cladding AlFeCrMoNbx refractory high entropy alloy coatings | Refractory high-entropy alloy (RHEA) has superior mechanical properties but low room-temperature ductility. However, eutectic heterostructure alloy has strength-ductility trade-off. In this study, the AlFeCrMoNbx (x = 1, 1.2, 1.4, 1.6, 1.8, and 2.0) RHEA coatings were successfully prepared on the surface of an M2 high-speed steel (HSS) by laser cladding. The increase of Nb content promoted the formation of eutectic microstructure, the coating changed from hypoeutectic structure to hypereutectic structure. When x = 1.8, the coating exhibited a near-eutectic structure consisting of BCC and Laves phases with high hardness and wear resistance. After annealed at 750 °C for 8 h, the phases and microstructure of Nb1.8 REHEA coating did not change, contributing to a high microhardness and wear resistance. With annealing temperature rising, the microhardness and wear resistance decreased. After annealing at 1050 °C, the hardness of the coating still remained 549 HV0.2, indicating a good high-temperature softening resistance of REHEA coating. | Refractory high-entropy alloy (RHEA) has superior mechanical properties but low room-temperature ductility. However, eutectic heterostructure alloy has strength-ductility trade-off. In this study, the AlFeCrMoNbx (x = 1, 1.2, 1.4, 1.6, 1.8, and 2.0) RHEA coatings were successfully prepared on the surface of an M2 high-speed steel (HSS) by laser cladding. The increase of Nb content promoted the formation of eutectic microstructure, the coating changed from hypoeutectic structure to hypereutectic structure. When x = 1.8, the coating exhibited a near-eutectic structure consisting of BCC and Laves phases with high hardness and wear resistance. After annealed at 750 °C for 8 h, the phases and microstructure of Nb1.8 REHEA coating did not change, contributing to a high microhardness and wear resistance. With annealing temperature rising, the microhardness and wear resistance decreased. After annealing at 1050 °C, the hardness of the coating still remained 549 HV0.2, indicating a good high-temperature softening resistance of REHEA coating. | Lattice constants and lattice strain of BCC phase in the Nb1.8 REHEA coatings. | /home/shared/llm-extraction-pipeline/articles_all/10.1016.j.jmrt.2023.11.083/tables/Table 6.csv |  | [ { "original": "Nb1.8 REHEA", "standardized": "AlFeCrMoNb1.8", "confidence": "high" } ]
./10.1016.j.jmrt.2023.11.149 | E7 ¦ E1 ¦ E5 ¦ E8 ¦ E3 ¦ E13 ¦ E14 ¦ E12 ¦ E10 ¦ E9 | Atomic scale melting/solidification behavior and structural evolutions of AlCoCrFeNi high-entropy alloy in selective laser melting process | Samples E1, E3, E5, E8, and E14 were designed for investigating the effect of laser power, samples E7, E8, E9, E10, E12, and E13 for scanning speed, and samples E2, E4, E6, E11, and E15 for hatch spacing. Fig. 8 illustrates the effect of laser power and scanning speed on the temperature-time graphs along the laser path. As shown in Fig. 8 -(a), the temperature of all samples rises above the melting point of the alloy due to the laser heating. The maximum temperature (Tmax) and the exposure time (te), during which the alloy is in the liquid state, increases in the higher laser powers. The broad elevated peaks of higher laser powers clearly demonstrate this. These two factors (Tmaxand te) can increase the intensity of displacement and diffusion of atoms. Cooling rate (CR) of each sample is determined by calculating the slope of the tangent line in descending segment of its curve. As can be seen, laser power has a minor effect on the cooling rate and te. On the other hand, Fig. 8 -(b) demonstrates that higher VED achieved by lower scanning speed results in a broader peak. Consequently, the exposure time increases and the cooling rate decreases with the reduction of scanning speed. The effect of scanning speed on the cooling rate and teis accordingly significant compared to laser power. It was also found in Fig. 8 -(b) that the peak temperature is almost equal, indicating that the scanning speed has a negligible effect on Tmax. | Comprehension of the evolutions and phenomena that occur on the atomic scale can become a bridge toward a greater understanding of the properties of materials on the macro scale. In this study, molecular dynamics simulations were performed to investigate nano-structural evolutions in the SLM process of the near-equiatomic AlCoCrFeNi high-entropy alloy. Fifteen simulation systems were designed by altering laser power (400-800 eV/ps), scanning speed (0.2-2.0 Å/ps), and hatch spacing (5 and 10 nm) as the process variables for addressing their effects on the structure at the atomic scale. The results showed that the effect of parameters on the atomic displacement is decreased from laser power to scanning speed and hatch spacing, respectively. It was also indicated that the HCP stripes form due to the extreme cooling rates experienced in the process. Furthermore, the reduction of the hatch space can improve the surface quality by spreading the atoms accumulated in the fusion boundary of the previous laser track. These results indicate that controlling volumetric energy density (VED) by lowering laser power and scanning speed as much as possible, is beneficial to obtain the optimum crystal structure of the manufactured parts in this process. Although decreasing the hatch space has no considerable effect on the crystal structure, it can help to achieve a good surface finish which is essential in the SLM industry. | Cooling rate, exposure time, and maximum temperature of samples studied in Fig. 7. | /home/shared/llm-extraction-pipeline/articles_all/10.1016.j.jmrt.2023.11.149/tables/Table 3.csv |  | [ { "original": "E7", "standardized": "AlCoCrFeNi", "confidence": "High" }, { "original": "E1", "standardized": "AlCoCrFeNi", "confidence": "High" }, { "original": "E5", "standardized": "AlCoCrFeNi", "confidence": "High" }, { "original": "E8", "standardized": "AlCoCrFeNi", "confidence": "High" }, { "original": "E3", "standardized": "AlCoCrFeNi", "confidence": "High" }, { "original": "E13", "standardized": "AlCoCrFeNi", "confidence": "High" }, { "original": "E14", "standardized": "AlCoCrFeNi", "confidence": "High" }, { "original": "E12", "standardized": "AlCoCrFeNi", "confidence": "High" }, { "original": "E10", "standardized": "AlCoCrFeNi", "confidence": "High" }, { "original": "E9", "standardized": "AlCoCrFeNi", "confidence": "High" } ]
./10.1016.j.jmrt.2023.11.151 | S4 ¦ S1 ¦ S2 ¦ S5 ¦ S3 ¦ S6 | Improving corrosion resistance of spark plasma sintering-produced AlCoCrFeNi2.1 high entropy alloy via in-situ process pressure and temperature control | All the studied AlCoCrFeNi2.1HEA specimens were prepared by Spark Plasma Sintering (SPS) at vacuum process, using the gas atomized AlCoCrFeNi2.1powder with particle size in the range of 15-53 μm. As shown in Fig. 1 a. The as-received powders were composed elements Al, Co, Cr, Fe and Ni elements. The sintered specimens experienced four stage: in stage I, rising furnace temperature to 800 °C at a relatively rapid heating rate, in stage II, rising furnace temperature to sintering temperature at a speed of 10° per minute, in stage III, maintaining furnace temperature at set values for 15 min or changing furnace pressure to set values for 15 min, in stage IV, releasing pressure and cooling furnace in gradual process, as shown in Fig. 1 b. Different sintering pressures and temperature were used in stage III, including 1000 °C, 1200 °C, 1400 °C, 25 MPa, 35 MPa and 45 MPa, respectively. The mold material and dimension are shown in Table 1 . According to process conditions, the as-obtained specimens were named S1, S2, S3, S4, S5, S6, as show in Table 2 . | The ability to control phases in eutectic high-entropy alloys (EHEAs) remains a formidable challenge. This study illustrates a simple approach that applies various sintering temperature and pressure to achieve precise control of phase transformation in AlCoCrFeNi2.1 EHEA, particularly to further enhance its corrosion resistance. The result display that at high sintering pressure, pore density in sintered material could be reduced significantly, and at high sintering temperature, BCC phase is seen a notable growth, which both determine the corrosion performance of studied alloy. Moreover, it is found that large BCC phase size could reduce micro-galvanic effect between FCC and BCC and then improve corrosion resistance. This work may provide a technological implication in the EHEA design for anti-corrosion. | Electrochemical corrosion parameters of specimens at different process conditions. | /home/shared/llm-extraction-pipeline/articles_all/10.1016.j.jmrt.2023.11.151/tables/Table 3.csv |  | [ { "original": "S4", "standardized": "AlCoCrFeNi2.1", "confidence": "High" }, { "original": "S1", "standardized": "AlCoCrFeNi2.1", "confidence": "High" }, { "original": "S2", "standardized": "AlCoCrFeNi2.1", "confidence": "High" }, { "original": "S5", "standardized": "AlCoCrFeNi2.1", "confidence": "High" }, { "original": "S3", "standardized": "AlCoCrFeNi2.1", "confidence": "High" }, { "original": "S6", "standardized": "AlCoCrFeNi2.1", "confidence": "High" } ]
./10.1016.j.jmrt.2023.11.153 | C1 ¦ C2 | Nanoindentation investigation on the dislocation generation at incipient plasticity in a high carbon-added high-entropy alloy | As detailed in our previous work [9], four HEAs with nominal compositions of Al10(FeNiCoMn)90Cx(at.%, x = 0, 1, 2, 3), hereafter referred to as C0, C1, C2 and C3 samples, were prepared by cold-crucible levitation melting and centrifugal casting under near-rapid solidification in an argon atmosphere. Quantitative chemical composition was measured by an inductively coupled plasma-atomic emission spectrometry (ICP-AES) and a CS2800 carbon-sulfur analyzer, as shown in Table 1 . Before nanoindentation tests, the specimen surface was firstly grinded by sandpapers, then mechanically polished and finally electropolished by a solution mixture of 10 vol% perchloric acid in ethanol. Microstructure of the polished samples was characterized using a Zeiss Auriga scanning electron microscope (SEM) equipped with an electron backscatter diffraction (EBSD) system. Chemical compositions of fcc phase in the four HEAs were examined with an electron probe micro-analyzer (EPMA-8050G), as shown in Table 2 . TEM observation was performed using a JEOL 2100 transmission electron microscope. TEM specimens were prepared by using a twin-jet electrolytic polishing in a mixed solution of 10 vol% perchloric acid and 90 vol% ethanol. The instrumented nanoindentation tests were conducted on a nanoindentation system (TI-950, Hysitron) with a Berkovich diamond tip (radius ∼800 nm) at room temperature. The maximum load was 5 mN and the loading rate was 0.02 s-1. One hundred indentations were performed on several randomly adjacent grains, and the indentations had an interval of 10 μm to avoid the possible overlap of deformation zones. Only the indentation points on fcc phase were used for analysis. | High-content interstitial carbon addition has been proven to regulate the dislocation behavior in high-entropy alloys (HEAs) during deformation, thereby overcoming the strength-ductility trade-off, but its exact mechanism is still unclear. In this work, the dislocation generation at incipient plasticity in a high carbon-added Al10(FeNiCoMn)90 HEA was investigated by instrumented nanoindentation. It was found that interstitial carbon addition could increase the atomic cohesion, which induced a higher maximum shear stress and activation volume required to trigger the incipient plasticity related to dislocation nucleation. However, it decreased the activation energy for a critical dislocation loop during deformation, increasing the dislocation density and facilitating dislocations multiplication. Consequently, the plastic zone underneath the indenter expanded and pop-in events occurred in the carbon-added HEAs. These findings contribute to understanding how interstitial carbon regulates the dislocation behavior in HEAs. | The measured Young's modulus E, reduced modulus Er, the maximum shear stress tmax and the activation volume Ov of the C0, C1, C2 and C3 HEAs. The parameter t-max corresponds to the average value of tmax. O is the atomic volume of fcc phase in the HEAs. | /home/shared/llm-extraction-pipeline/articles_all/10.1016.j.jmrt.2023.11.153/tables/Table 3.csv |  | [ { "original": "C1", "standardized": "Al10(FeNiCoMn)90C1", "confidence": "high" }, { "original": "C2", "standardized": "Al10(FeNiCoMn)90C2", "confidence": "high" } ]
./10.1016.j.jmrt.2023.11.153 | C0 | Nanoindentation investigation on the dislocation generation at incipient plasticity in a high carbon-added high-entropy alloy | The study of interstitial carbon effects on the formation and evolution of dislocation structures during tensile deformation is challenging due to the simultaneous occurrence of dislocations nucleation, multiplication, and motion [11]. Instrumented nanoindentation has been widely used to investigate the dislocation behaviors in metallic materials at incipient plasticity [11,12]. Due to a relatively small indented volume, the nucleation, multiplication and motion of dislocations can be clearly detected by quantitatively analyzing the incipient plasticity [13-16]. The incipient plasticity is commonly understood as the onset of plastic deformation, which is dominated by the dislocation nucleation or the motion of pre-existing dislocations [17]. Experimentally, the incipient plasticity is represented by the first displacement excursion (i.e., the first pop-in event) or the split-off point deviated from the elastic stage (fitted by the Hertzian equation) observed from a load-displacement (P-h) curve, which occurs at the micron and sub-micron scale [18]. The study of microscale deformation is essential for understanding the process of deformation in early stage and its impact on the macroscopic properties of the materials [18]. Using a model, both activation volume and activation energy can be calculated to evaluate the mechanism of dislocation nucleation [12]. Ye et al. [14] studied the effect of interstitial oxygen and nitrogen on the incipient plasticity of NbTiZrHf HEA, showing that the nucleation of dislocation was triggered by cooperative migration of multiple atoms. Meantime, interstitial atoms addition increased the critical shear stress required to initiate plasticity by improving the lattice cohesion [14]. Gan et al. [15] reported that the dislocation nucleation in the Fe48.5Mn30Co10Cr10C0.5N1.0HEA during nanoindentation followed homogeneous mode motivated by one principal atom, and interstitial carbon and nitrogen atoms could promote the nucleation of Shockley partials. Therefore, the method of instrumented nanoindentation is efficient to probe the effect of interstitial atoms on the incipient plasticity of the HEAs. | High-content interstitial carbon addition has been proven to regulate the dislocation behavior in high-entropy alloys (HEAs) during deformation, thereby overcoming the strength-ductility trade-off, but its exact mechanism is still unclear. In this work, the dislocation generation at incipient plasticity in a high carbon-added Al10(FeNiCoMn)90 HEA was investigated by instrumented nanoindentation. It was found that interstitial carbon addition could increase the atomic cohesion, which induced a higher maximum shear stress and activation volume required to trigger the incipient plasticity related to dislocation nucleation. However, it decreased the activation energy for a critical dislocation loop during deformation, increasing the dislocation density and facilitating dislocations multiplication. Consequently, the plastic zone underneath the indenter expanded and pop-in events occurred in the carbon-added HEAs. These findings contribute to understanding how interstitial carbon regulates the dislocation behavior in HEAs. | The measured Young's modulus E, reduced modulus Er, the maximum shear stress tmax and the activation volume Ov of the C0, C1, C2 and C3 HEAs. The parameter t-max corresponds to the average value of tmax. O is the atomic volume of fcc phase in the HEAs. | /home/shared/llm-extraction-pipeline/articles_all/10.1016.j.jmrt.2023.11.153/tables/Table 3.csv |  | [ { "original": "C0", "standardized": "C0", "confidence": "high" } ]
./10.1016.j.jmrt.2023.11.189 | LC660 ¦ LC730 | Microstructure and bending behavior of Ti/Al laminated composites reinforced with high-entropy alloy particles | In this study, two Al0.5CoCrFeNi high-entropy alloy particles reinforced Ti/Al laminated composites were prepared using vacuum hot-press sintering at temperatures of 660 °C and 730 °C (referred to as LC660 and LC730, respectively). The microstructure and phase composition of LC660 and LC730 were analysed using XRD, SEM, and EBSD testing methods. Additionally, LC730, which exhibited better mechanical properties, was further investigated using TEM. Furthermore, the bending properties of the composites under different directional bending loads were studied through three-point bending experiments at room temperature. The fracture of the bending specimens was observed to clarify the failure mechanism, and the fracture toughness of the prepared materials was determined using notched specimens. | Ti/Al laminated composites embedded with Al0.5CoCrFeNi high entropy alloy particles were prepared by vacuum hot press sintering process at temperatures of 660 °C and 730 °C. The microstructure of the material was initially examined using XRD, SEM, EDS, EBSD, and TEM techniques. The results of microstructural characterisation show that Al3Ti is the only newly generated phase in the materials prepared at two temperatures. The Al3Ti generated at the temperature of 660 °C is concentrated at the Ti/Al interface position. The Al3Ti generated at a temperature of 730 °C is dispersed in the Al matrix, leading to the formation of numerous Al3Ti/Al interfaces. The residual HEA particles were observed at the sites of oxide aggregation, potentially enhancing the connectivity of the weak interfaces. Following that, the flexural strength and fracture toughness of the composites were evaluated. The results indicate that the materials prepared at a temperature of 730 °C exhibit superior properties. The flexural strength perpendicular to the layer direction reaches 515.89 MPa, while the flexural strength parallel to the layer direction reaches 487.1 MPa. These findings demonstrate clear anisotropy in the flexural performance. Additionally, the material exhibits excellent resistance to crack extension, with a fracture toughness of 32.67 MPa√m. | Fracture toughness test results. | /home/shared/llm-extraction-pipeline/articles_all/10.1016.j.jmrt.2023.11.189/tables/Table 6.csv |  | [ { "original": "LC660", "standardized": "Al0.5CoCrFeNi", "confidence": "high" }, { "original": "LC730", "standardized": "Al0.5CoCrFeNi", "confidence": "high" } ]
./10.1016.j.jmrt.2023.11.237 | ID | Wear and corrosion resistance of Al1.2CoCrFeNiScx high entropy alloys with scandium addition | SEM images of the Al1.2CoCrFeNiScx(x = 0, 0.1, 0.2, 0.3) alloys are shown in Fig. 3 . Al1.2CoCrFeNi alloy displays dendritic morphology, as shown in Fig. 3(a) , which is likely attributed to the temperature gradient experienced during ingot solidification. The dendritic region, marked as DR, is composed of nano-sized spherical particles that are coherently precipitated within the matrix [6]. Previous studies have indicated that the spherical precipitates consist of Fe, Cr-rich phase with a disordered BCC structure, while the matrix consists of Al, Ni-rich phase with an ordered B2 structure [30-32]. The interdendritic region, marked as ID, exhibits a weave-like morphology. The different morphology observed in the dendritic and interdendritic regions associates with the absolute value of lattice misfit [32]. A small lattice misfit corresponds to a spherical particle while a larger lattice misfit favors a weave-like morphology. Al1.2CoCrFeNiSc0.1, Al1.2CoCrFeNiSc0.2and Al1.2CoCrFeNiSc0.3alloys exhibit dendritic and interdendritic microstructure, as shown in Fig. 3(b) -(d). As the Sc content increases, the interdendritic region becomes more prominent, indicating enhanced compositional segregation. Additionally, the columnar dendrites gradually transform into an equiaxed dendritic structure. In the Al1.2CoCrFeNiSc0.3alloy, the interdendritic regions exhibit alternating bright and dark phases, demonstrating eutectic microstructural characteristics. This can be clearly observed in the enlarged view of area A in Fig. 3(d) . The chemical composition of the dendritic and interdendritic regions, as determined by EDS analysis, is presented in Table 2 . The dendritic region (marked by “1”) consists of a Fe, Cr-rich phase. Sc is only detected in positions “2” and “3”, indicating its segregation into the interdendritic region. Notably, the Sc content in the interdendritic region marked by “2” is higher than that in the region marked by “3”. The interdendritic region marked by “2” primarily consists of a Ni, Sc-rich phase, while the interdendritic region marked by “3” consists of an Al, Co, Ni-rich phase. The high-melting-point elements Fe and Cr nucleate first from the liquid to form dendrites. The Al, Ni, and Sc elements are repelled from the dendritic region as the dendrites grow, ultimately forming a eutectic structure. The small mixing enthalpy between Ni and Sc (-39 kJ/mol) promotes the formation of the Ni, Sc-rich phase. Meanwhile, Al and the remaining Ni, repelled by the Ni, Sc-rich phase, form the Al, Co, Ni-rich phase. | The present study focuses on investigating the microstructure, hardness, wear, and corrosion resistance of Al1.2CoCrFeNiScx high entropy alloys, where the Sc content (x) varies between 0, 0.1, 0.2, and 0.3. The results indicate that the addition of Sc promotes the formation of the FCC phase and improves the hardness and wear resistance, but reduces the corrosion resistance of the alloy. The alloy's evolution can be observed as a transition from a single BCC phase to a combination of Fe, Cr-rich BCC phase, Al, Co, Ni-rich BCC phase, and Ni, Sc-rich FCC phase. As the Sc content increases from 0 to 0.3, the hardness increases from 438 HV to 581 HV, representing a 32.6 % increment. This increase can be mainly attributed to grain size strengthening and solid solution strengthening. Additionally, the average friction coefficient experiences a notable reduction from 0.999 to 0.574, indicating a 42.5 % decrease. With respect to wear resistance, the Al1.2CoCrFeNiSc0.3 alloy exhibits superior performance, demonstrated by its lower friction coefficient, reduced wear rate, and smaller volume, width and depth of wear marks. Furthermore, the addition of Sc to the Al1.2CoCrFeNiScx alloys leads to an overall decrease in corrosion potential, accompanied by an increase in corrosion current density, suggesting that Sc has a detrimental effect on the corrosion resistance of the alloy. Moreover, the Al1.2CoCrFeNi alloy displays pitting corrosion, while the Al1.2CoCrFeNiScx alloys demonstrate intercrystalline corrosion, which preferentially occurs on the Ni, Sc-rich phase due to the high electrochemical activity and low equivalent chemical potential. | Chemical composition (at.%) of DR and ID regions shown in the enlarged view in Fig. 3(d). | /home/shared/llm-extraction-pipeline/articles_all/10.1016.j.jmrt.2023.11.237/tables/Table 2.csv |  | [ { "original": "ID", "standardized": "ID", "confidence": "high" } ]
./10.1016.j.jmrt.2023.11.242 | Fe-10Mn | Investigating the influence of Si on dynamic recrystallization during hot deformation behavior of ultra-high-strength lightweight steel | Si is also a lightweight element, which also has an important influence on the hot deformation behavior of steels [16]- [18]. Li et al. [16] studied the effect of Si on the mechanical properties and hot deformation behavior of TWIP steels. The results showed that due to the solution strengthening of Si, the hot deformation resistance increased significantly, and the addition of Si (3 wt %) increased theQto a certain extent, which can obviously inhibit the nucleation and growth of DRX grains, especially at lowTand highε ̇, and this inhibition decreased with the increase ofTand the decrease ofε ̇. Serajzadeh et al. [17] also proposed that Si delayed the occurrence of DRX due to the increase ofQ. However, some studies have found that Si can promote DRX. Hamada et al. [18] studied the effect of Si on the hot deformation behavior of the austenitic steels with Fe-10Mn-18Cr-xSi (wt %). It was found that under most test conditions, the peak stress (σp) and peak strain (εp) of the low Si (0.42 wt %) steel were slightly higher than that of the high Si (2.22 wt %) steel, and high Si content reduced theQand significantly promoted the occurrence of DRX. From the above research [13]- [18], it can be seen that the study of Al and Si on hot deformation is still controversial in some aspects, and its fundamental mechanism needs to be further clarified. | In this work, we systematically evaluated the effect of Si on the dynamic recrystallization (DRX) during hot deformation behavior of a novel high-strength rolled Medium Mn steel. To this end, the novel steel was subjected to compression test in the temperatures of range temperature of 950-1150 °C and the strain rate of range of 0.01-10 s-1. Numerical simulation, constitutive analysis, different models and processing maps were also developed to predict the volume fraction of DRX, which was further confirmed through electron backscatter diffraction (EBSD). The results show that some disparities are existed between the model predictions and the results. The EBSD micrographs of samples displayed prominent discontinuous DRX peak in the true stress-strain curves exhibit conventional equiaxed DRX particles. Most specifically, in initial stages the addition of Si increased the DRX and grain boundary migration, and the later stages of deformation the DRX was triggered after achieving the steady state. Therefore, the final microstructure appears as elongated austenite or localized DRX. Furthermore, the work hardening stage before the new round of DRX nucleation caused the stress to continue to increase after the steady state. These findings provide valuable insights into the complex behavior of materials under the influence of Si addition and enhancing our understanding of microstructural evolution during hot deformation. | - Chemical compositions of the investigated steels (wt %). | /home/shared/llm-extraction-pipeline/articles_all/10.1016.j.jmrt.2023.11.242/tables/Table 1.csv |  | [ { "original": "Fe-10Mn", "standardized": "Fe10Mn", "confidence": "High" } ]
./10.1016.j.jmrt.2023.11.254 | Al1.0 | Design crystallographic ordering in NbTa0.5TiAlx refractory high entropy alloys with strength-plasticity synergy | Designed NbTa0·5Ti-Alx(as termed Alx) RHEAs with different Al contents ofx= 0, 0.2, 0.4, 0.6, 0.8, 1.0 are simply denoted as Al0, Al0.2, Al0.4, Al0.6, Al0.8, and Al1.0, respectively. The phase components, type and fraction of NbTa0·5Ti-Alxalloys were calculated by the Thermo-Calc Software (2020b) and TCHEA-3 database. | To make up for the poor strength of high plasticity NbTa0·5Ti refractory medium entropy alloys (MEAs), light metal Al was introduced as alloying element. In this work, the NbTa0·5Ti-Alx (x = 0, 0.2, 0.4, 0.6, 0.8, 1.0) series non-isoatomic refractory high entropy alloys (RHEAs) were prepared by arc melting, and phase equilibrium was predicted by CALPHAD. The effects of Al content and annealing temperature on microstructure and phase evolution, and its mechanical properties were studied. The NbTa0·5Ti-Alx alloys changed from single phase BCC to two-phase A2+B2 crystal structure after adding Al. The hardness and strength of the as-cast alloys are increased by the solution strengthening and precipitation strengthening effect, but the brittleness is increased. The precipitation of Laves of plate-like NbAlTi2 and finer-scale A15 of (needle, particle)-like AlTi3 precipitates at and near grain boundaries after annealing. Higher annealing temperature is beneficial to eliminate dendrites formed by element segregation in the arc melting cooling process and promote grain growth (up to ∼200 μm). This work designed a new alloys with excellent compression plasticity and enriched the field of composition design and aging treatment of the Al-containing second generation RHEAs, so that their microstructure can be better controlled to achieve a balance of strength and plasticity. | Chemical composition (in at.%) in the precipitated particle and matrix of Al0.8 and Al1.0 alloys determined by SEM-EDS. | /home/shared/llm-extraction-pipeline/articles_all/10.1016.j.jmrt.2023.11.254/tables/Table 6.csv |  | [ { "original": "Al1.0", "standardized": "NbTa0.5TiAl1.0", "confidence": "high" } ]
./10.1016.j.jmrt.2023.11.254 | Al0.8 | Design crystallographic ordering in NbTa0.5TiAlx refractory high entropy alloys with strength-plasticity synergy | Designed NbTa0·5Ti-Alx(as termed Alx) RHEAs with different Al contents ofx= 0, 0.2, 0.4, 0.6, 0.8, 1.0 are simply denoted as Al0, Al0.2, Al0.4, Al0.6, Al0.8, and Al1.0, respectively. The phase components, type and fraction of NbTa0·5Ti-Alxalloys were calculated by the Thermo-Calc Software (2020b) and TCHEA-3 database. | To make up for the poor strength of high plasticity NbTa0·5Ti refractory medium entropy alloys (MEAs), light metal Al was introduced as alloying element. In this work, the NbTa0·5Ti-Alx (x = 0, 0.2, 0.4, 0.6, 0.8, 1.0) series non-isoatomic refractory high entropy alloys (RHEAs) were prepared by arc melting, and phase equilibrium was predicted by CALPHAD. The effects of Al content and annealing temperature on microstructure and phase evolution, and its mechanical properties were studied. The NbTa0·5Ti-Alx alloys changed from single phase BCC to two-phase A2+B2 crystal structure after adding Al. The hardness and strength of the as-cast alloys are increased by the solution strengthening and precipitation strengthening effect, but the brittleness is increased. The precipitation of Laves of plate-like NbAlTi2 and finer-scale A15 of (needle, particle)-like AlTi3 precipitates at and near grain boundaries after annealing. Higher annealing temperature is beneficial to eliminate dendrites formed by element segregation in the arc melting cooling process and promote grain growth (up to ∼200 μm). This work designed a new alloys with excellent compression plasticity and enriched the field of composition design and aging treatment of the Al-containing second generation RHEAs, so that their microstructure can be better controlled to achieve a balance of strength and plasticity. | Chemical composition (in at.%) of Al0.8 and Al1.0 alloys determined by SEM-EDS. | /home/shared/llm-extraction-pipeline/articles_all/10.1016.j.jmrt.2023.11.254/tables/Table 7.csv |  | [ { "original": "Al0.8", "standardized": "NbTa0.5TiAl0.8", "confidence": "high" } ]
./10.1016.j.jmrt.2023.11.254 | Al0 ¦ Al0.4 ¦ Al0.2 | Design crystallographic ordering in NbTa0.5TiAlx refractory high entropy alloys with strength-plasticity synergy | Designed NbTa0·5Ti-Alx(as termed Alx) RHEAs with different Al contents ofx= 0, 0.2, 0.4, 0.6, 0.8, 1.0 are simply denoted as Al0, Al0.2, Al0.4, Al0.6, Al0.8, and Al1.0, respectively. The phase components, type and fraction of NbTa0·5Ti-Alxalloys were calculated by the Thermo-Calc Software (2020b) and TCHEA-3 database. | To make up for the poor strength of high plasticity NbTa0·5Ti refractory medium entropy alloys (MEAs), light metal Al was introduced as alloying element. In this work, the NbTa0·5Ti-Alx (x = 0, 0.2, 0.4, 0.6, 0.8, 1.0) series non-isoatomic refractory high entropy alloys (RHEAs) were prepared by arc melting, and phase equilibrium was predicted by CALPHAD. The effects of Al content and annealing temperature on microstructure and phase evolution, and its mechanical properties were studied. The NbTa0·5Ti-Alx alloys changed from single phase BCC to two-phase A2+B2 crystal structure after adding Al. The hardness and strength of the as-cast alloys are increased by the solution strengthening and precipitation strengthening effect, but the brittleness is increased. The precipitation of Laves of plate-like NbAlTi2 and finer-scale A15 of (needle, particle)-like AlTi3 precipitates at and near grain boundaries after annealing. Higher annealing temperature is beneficial to eliminate dendrites formed by element segregation in the arc melting cooling process and promote grain growth (up to ∼200 μm). This work designed a new alloys with excellent compression plasticity and enriched the field of composition design and aging treatment of the Al-containing second generation RHEAs, so that their microstructure can be better controlled to achieve a balance of strength and plasticity. | The ultimate compressive strength (ss), 40 % offset compressive strength (s40) and maximum strain (e) of Alx alloys. | /home/shared/llm-extraction-pipeline/articles_all/10.1016.j.jmrt.2023.11.254/tables/Table 8.csv |  | [ { "original": "Al0", "standardized": "NbTa0.5TiAl0", "confidence": "high" }, { "original": "Al0.4", "standardized": "NbTa0.5TiAl0.4", "confidence": "high" }, { "original": "Al0.2", "standardized": "NbTa0.5TiAl0.2", "confidence": "high" } ]
./10.1016.j.jmrt.2023.11.264 | HEA ¦ TiC/HEA | Preparation, mechanical properties and wear resistance of dual-sized TiC particles reinforced high-entropy alloy cermet coating | The replacement of WC-Co cermet coating partially or entirely has evolved as one of the most promising research hotspots in terms of coating properties as well as economic reasons. In this study, the TiC reinforced AlCoCrFeNi high entropy alloy (HEA) composite coating based on new sintering method was explored. Firstly, the combination of spray drying and plasma spheroidization is proposed to fabricate TiC/HEA composite powder for thermal spraying application. After that, the corresponding composite coating was deposited by high velocity air-fuel (HVAF) process. The results show that the developed TiC/HEA powder has a more compact structure and higher sphericity, which helps to improve powder fluidity, meanwhile, with 50 wt% TiC incorporation, the porosity、hardness、bonding strength and fracture toughness of TiC/HEA composite coating are 0.8 % 765.2 HV0.3, 68.1 Mpa and 2.7 MPa m-1/2, respectively, showing simultaneous hardening, densifying and toughening effects after introducing dual-sized TiC particles. Besides, the good wear performances of TiC/HEA composite coating including low wear rate (4.2 × 10-5 mm3 N-1 m-1) and coefficient of friction (0.34) are obtained,indicating a valuable application prospect. In addition, the wear mechanisms of TiC/HEA composite coating are determined by abrasive and oxidation wears and that of grinding ball is abrasive wear and adhesive wears. | The replacement of WC-Co cermet coating partially or entirely has evolved as one of the most promising research hotspots in terms of coating properties as well as economic reasons. In this study, the TiC reinforced AlCoCrFeNi high entropy alloy (HEA) composite coating based on new sintering method was explored. Firstly, the combination of spray drying and plasma spheroidization is proposed to fabricate TiC/HEA composite powder for thermal spraying application. After that, the corresponding composite coating was deposited by high velocity air-fuel (HVAF) process. The results show that the developed TiC/HEA powder has a more compact structure and higher sphericity, which helps to improve powder fluidity, meanwhile, with 50 wt% TiC incorporation, the porosity、hardness、bonding strength and fracture toughness of TiC/HEA composite coating are 0.8 % 765.2 HV0.3, 68.1 Mpa and 2.7 MPa m-1/2, respectively, showing simultaneous hardening, densifying and toughening effects after introducing dual-sized TiC particles. Besides, the good wear performances of TiC/HEA composite coating including low wear rate (4.2 × 10-5 mm3 N-1 m-1) and coefficient of friction (0.34) are obtained,indicating a valuable application prospect. In addition, the wear mechanisms of TiC/HEA composite coating are determined by abrasive and oxidation wears and that of grinding ball is abrasive wear and adhesive wears. | Wear properties of HEA and its composite coating under different normal loads. | /home/shared/llm-extraction-pipeline/articles_all/10.1016.j.jmrt.2023.11.264/tables/Table 1.csv |  | [ { "original": "HEA", "standardized": "AlCoCrFeNi", "confidence": "high" }, { "original": "TiC/HEA", "standardized": "TiC/AlCoCrFeNi", "confidence": "high" } ]
./10.1016.j.jmrt.2023.12.192 | Ta5+xMo35-xW5Re35Ru20C20 ¦ Ta5+yW35-yMo5Re35Ru20C20 | Chemical composition effect on superconductivity in noncentrosymmetric β -Mn-type high-entropy alloys | To address this issue, we design and study two series of Ta5+xMo35-xW5Re35Ru20C20and Ta5+yW35-yMo5Re35Ru20C20HEAs, which differ only in the Mo and W contents. Structural analysis indicates the formation of a singleβ-Mn-type phase forxandyat least up to 6. All the single-phase HEAs are found to be bulk superconductors with a fully isotropic gap and a largeBc2(0)/BPratio of 0.92-0.97. A comparison is made between theTcdependence on various parameters of the two series of HEAs, and the electronic density of states for representative compositions is investigated by first principles calculations. | We report the effect of chemical composition variation on the superconductivity in noncentrosymmetric β -Mn-type high-entropy alloys (HEAs) studied in two very similar Ta 5 + x Mo 35 - x W5Re35Ru20C20 and Ta 5 + y W 35 - y Mo5Re35Ru20C20 series. It is found that both HEAs consist of a single cubic β -Mn-type phase for 0 ≤ x ≤ 6 and 0 ≤ y ≤ 9. Bulk fully gapped superconductivity is observed for all these HEAs and their zero-temperature upper critical fields approach the Pauli paramagnetic limit. While our analysis suggests that T c of these HEAs is mainly controlled by the electron-phonon coupling strength, T c of the Ta 5 + x Mo 35 - x W5Re35Ru20C20 series is always higher than that of the Ta 5 + y W 35 - y Mo5Re35Ru20C20 one even for (nearly) the same valence electron concentration and unit-cell volume. This difference is attributed to the different contributions of Mo and W to the electronic structure, which is supported by the first-principles calculations. Our study suggests that the chemical composition effect should be considered to better understand the superconducting behavior in noncentrosymmetric HEAs. | Parameters of the Ta5+xMo35-xW5Re35Ru20C20 and Ta5+yW35-yMo5Re35Ru20C20 HEAs. | /home/shared/llm-extraction-pipeline/articles_all/10.1016.j.jmrt.2023.12.192/tables/Table 1.csv |  | [ { "original": "Ta5+xMo35-xW5Re35Ru20C20", "standardized": "Ta5+xMo35-xW5Re35Ru20C20", "confidence": "Low" }, { "original": "Ta5+yW35-yMo5Re35Ru20C20", "standardized": "Ta5+yW35-yMo5Re35Ru20C20", "confidence": "Low" } ]
./10.1016.j.jmrt.2023.12.212 | S1 ¦ S2 ¦ S3 ¦ S4 | Al and Mo synergistic enhancement of CoCrFeNi high-entropy alloy laser cladding layer | The laser cladding substrate used in this study was Q235 steel measuring 50 mm × 60 mm × 6 mm. The samples were ground to eliminate surface oxides and then cleaned with anhydrous ethanol to remove the surface dirt. The HEA coatings utilised in this study were assigned the names S1, S2, S3 and S4, representing CoCrFeNi, AlCoCrFeNi, CoCrFeNiMo and AlCoCrFeNiMo, respectively. The laser cladding utilised HEA powder comprising Al, Co, Cr, Ni and Mo in an equal atomic ratio (purity >99.5 wt%, particle size: 75-150 μm), with the Fe element originating from the matrix. The mixed powder is pre-applied onto the treated Q235 surface using a Na2SiO3solution, resulting in a thickness of approximately 1 mm. The HEA coating is fabricated using a solid-state fibre laser (IPG-YLS-10000) operating at a maximum power of 10 kW. Table 1 presents the details of the laser cladding process. During the laser cladding process, 99.9 % of pure argon gas was employed as the shielding gas at a flow rate of 15 L/min to prevent the oxidation of the HEA coating. | A CoCrFeNi high-entropy alloy (HEA) coating, enhanced with Al and Mo, was fabricated on Q235 steel using laser cladding technology. The synergistic enhancement effect of Al and Mo on the coatings was studied. The findings revealed that the CoCrFeNi coating mainly comprised the single-phase FCC. In contrast, the BCC and σ phases were observed when Al and Mo were individually doped. The simultaneous doping of both these elements resulted in a coating consisting of the BCC and σ phases. Mo addition led to grain refinement and increased the kernel average misorientation value; similarly, Al addition further enhanced these effects. The separate additions of Al and Mo significantly refined the microhardness and wear resistance of the coating. When both elements were added simultaneously, the microhardness and wear resistance of the coating were further enhanced, demonstrating the synergistic effects of Al and Mo on these characteristics. Moreover, the individual doping of Al and Mo decreased the K p value and the oxide layer's thickness. Meanwhile, their combined addition reduced the K p value by approximately 82.5 % and 89.8 %, respectively. During the initial oxidation stage, rapid oxidation of Al occurred, thereby decreasing the oxidation rate. In contrast, Mo facilitated the formation of Al2O3. | Chemical composition of HEA coatings (at.%). | /home/shared/llm-extraction-pipeline/articles_all/10.1016.j.jmrt.2023.12.212/tables/Table 2.csv |  | [ { "original": "S1", "standardized": "CoCrFeNi", "confidence": "high" }, { "original": "S2", "standardized": "AlCoCrFeNi", "confidence": "high" }, { "original": "S3", "standardized": "CoCrFeNiMo", "confidence": "high" }, { "original": "S4", "standardized": "AlCoCrFeNiMo", "confidence": "high" } ]
./10.1016.j.jmrt.2023.12.216 | SR ¦ SA-600 ¦ SRA-600 | Multi-stage strain-hardening and nano-twinning strengthening Co40Cr22Ni15Fe14Mo4Si3Mn2 multi-principal element alloy | The ingot was then hot rolled into a plate with a thickness of approximately 3 mm. The hot rolling temperature was 1100 °C with a reduction of almost 50 %. The hot-rolled plate underwent solid solution treatment at 1100 °C for 1 h, followed by water cooling. Two slat sets were obtained from the solution-treated plates via wire electrical discharge machining. One set of slats underwent cold rolling and aging, i.e., thermomechanical treatment, while the other set was simply aged without any prior treatment. The cold rolling reduction was 60 %. The aging temperature was 600 °C, the aging time was 1 h, and air cooling was adopted after aging. The hot-rolled plate after solution treatment was marked as S. The cold-rolled plate after solid solution was marked as SR. The plate that underwent cold rolling and subsequent aging treatment was known as SRA-600. The plate aged directly after solid solution was named SA-600. The tensile specimens were cut on the lathe according to the rolling extension direction, and then subjected to microstructure characterization and mechanical testing to evaluate their properties. | CoCrNiFe multi-principal element alloy (MPEA) plates were prepared by melting and rolling. Thermomechanical treatment (cold rolling and aging) was developed to modify the formation of lattice defects and precipitates. The results show that the Co40Cr22Ni15Fe14Mo4Si3Mn2 MPEA have excellent room temperature ultimate tensile strength and hardness of 1946 MPa and 684 HV0.1. Electron backscatter diffraction (EBSD) and transmission electron microscope (TEM) techniques were used to reveal the microstructure and provide insight into the mechanism. The strengthening mechanism comes from the multiple factors, and most notably, the interaction between nano-twins and Lomer-Cottrell locks. The presence of nano-twins and stacking faults has a significant impact on the strain hardening behavior of the alloy. At the same time, the occurrence and development of deformation substructure dominated by dislocation configuration is the reasons for the material to achieve multi-stage strain hardening (MSSH). This method of realizing MSSH behavior by adjusting microstructure is of great significance in the design and application of FCC MPEA and can be extended to other FCC alloys. | Room temperature mechanical properties of the alloys. | /home/shared/llm-extraction-pipeline/articles_all/10.1016.j.jmrt.2023.12.216/tables/Table 2.csv |  | [ { "original": "SR", "standardized": "Co40Cr22Ni15Fe14Mo4Si3Mn2", "confidence": "high" }, { "original": "SA-600", "standardized": "Co40Cr22Ni15Fe14Mo4Si3Mn2", "confidence": "high" }, { "original": "SRA-600", "standardized": "Co40Cr22Ni15Fe14Mo4Si3Mn2", "confidence": "high" } ]
./10.1016.j.jmrt.2024.01.002 | Nb0.5 ¦ Nb1.0 ¦ Nb0.25 ¦ Nb0.75 | Effects of Nb content on the microstructure and properties of CoCrFeMnNiNbx high-entropy alloy coatings by laser cladding | Co, Cr, Fe, Mn, Ni, and Nb spherical powders with a purity of more than 99.5 % were selected as coating materials in the experiment. The percentages of each coating element were accurately weighed with an electronic scale of 0.01 g. Table 2 shows the percentages of each coating-element content. Powders were input to a YXQM-2L planetary ball mill for ball milling of 15 h at a ball-to-material ratio of 7 : 1 and a rotational speed of 300 r/min after weighing. Then they were dried in a drying oven for 1 h to ensure dryness and fluidity after ball milling. The powder-particle size was 45-108 μm. The CoCrFeNiMnNbx(x= 0, 0.25, 0.5, 0.75, and 1.0) HEA coatings were abbreviated as Nb0, Nb0.25, Nb0.5, Nb0.75, and Nb1.0, respectively. | CoCrFeMnNiNbx (x = 0, 0.25, 0.5, 0.75, and 1.0) high-entropy alloy coatings were prepared on the AISI 1045 steel substrate surface by laser cladding to explore the effects of different Nb content on the microstructure, microhardness, wear resistance, and corrosion resistance of high entropy alloy coatings. The microstructure of CoCrFeMnNi was composed of single face-centered cubic (FCC) solid-solution phases without Nb addition. The high-entropy alloy coating was mainly composed of a dual-phase structure of the FCC and Laves phases after Nb addition. Nb addition transformed the microstructure of coatings from hypoeutectic to eutectic and hypereutectic compositions. The microhardness of CoCrFeMnNiNbx high-entropy alloy coatings increased gradually with the increase of Nb content. When Nb content x was 1, the average microhardness of coatings was optimal (416.54 HV0.5), which was 2.21 times that of Nb0. The wear resistance of CoCrFeMnNiNbx high-entropy alloy coatings increased gradually with the increase of Nb content, and the wear volume decreased from 0.0739 to 0.0145 mm3. The primary mechanisms responsible for friction and wear were identified as adhesive wear and abrasive wear. The corrosion resistance of coatings first increased and then decreased with the increase of Nb content. When Nb content was 0.75, the passivation film on the coating surface was the stablest and densest, with the optimal corrosion resistance. The results in the work provide a theoretical reference for preparing high-entropy alloy coatings with Nb content. | Corrosion parameters of the CoCrFeMnNiNbx HEA coating in the solution with 3.5 % NaCl. | /home/shared/llm-extraction-pipeline/articles_all/10.1016.j.jmrt.2024.01.002/tables/Table 7.csv |  | [ { "original": "Nb0.5", "standardized": "CoCrFeMnNiNb0.5", "confidence": "high" }, { "original": "Nb1.0", "standardized": "CoCrFeMnNiNb1.0", "confidence": "high" }, { "original": "Nb0.25", "standardized": "CoCrFeMnNiNb0.25", "confidence": "high" }, { "original": "Nb0.75", "standardized": "CoCrFeMnNiNb0.75", "confidence": "high" } ]
./10.1016.j.jmrt.2024.01.003 | NW6-6 ¦ NW4-8 ¦ NW12-0 ¦ NW2-10 ¦ NW0-12 ¦ NW8-4 ¦ NW10-2 | Synergistic effect of Nb and W alloying on the microstructure and mechanical properties of CoCrFeNi high entropy alloys | The raw materials for this study consist of metal particles with a purity level exceeding 99.99 %. (CoCrFeNi)88NbxW(12-x)HEAs (x = 0, 2, 4, 6, 8, 10 and 12) were melted in a vacuum arc melting furnace under the protection of argon gas, and they were designated as NW0-12, NW2-10, NW4-8, NW6-6, NW8-4, NW10-2, and NW12-0 respectively. The ingot was melted six times to ensure compositional homogeneity. The phase constitutions, microstructures, and compositions were analyzed using various techniques, including X-ray diffraction (XRD, Cu target kα rays, voltage 40 KV, scanning speed 4°/min, Scan range 20°-100°), scanning electron microscope (SEM, Zeiss Ultra Plus), and transmission electron microscope (TEM, Tecnai G2 F30). For the mechanical property test, the sample with diameter of 3 mm and height of 6 mm was cut from the ingot by electric discharge wire cutting, and the compression test was carried out by universal tester (WDW-100E) at room temperature, and the compression rate was 5 × 10-3s-1. | The strength and plasticity trade-off in metal materials can be effectively addressed by Eutectic High-Entropy Alloys (EHEAs) through the realization of heterogeneous biphase layered structures at both micrometer and nanometer scales. In this work, a series of (CoCrFeNi)88NbxW(12-x) EHEAs were prepared, and the effects of the synergistic of Nb and W elements on the microstructure and mechanical properties of CoCrFeNi High-Entropy Alloys (HEAs) were investigated. With the increase of Nb content and the decrease of W content, the microstructure of the alloy underwent three changes, from Face Center Cubic (FCC) + μ biphase to FCC + μ + Laves triple phase, and finally to FCC + Laves biphase. The strength of the alloy increases, but the compression rate decreases. Among these alloys, (CoCrFeNi)88Nb10W2 alloy exhibits exceptional mechanical properties. The synergistic effect of precipitation strengthening and grain boundary strengthening makes the yield strength, fracture strength, and plastic strain of the alloy are 1568 MPa, 2516 MPa, and 32 % respectively. In addition, in the CoCrFeNi HEAs, the weighted average atomic radius ratio ( r m ̅ / r Q ) is used to further precise the phase selection law of Laves phase and μ phase. When r m ̅ / r Q < 1.112, HEAs forms the μ phase, when 1.112 ≤ r m ̅ / r Q ≤ 1.14, HEAs forms the Laves + μ biphase, when r m ̅ / r Q > 1.14, HEAs forms the Laves phase. The results can provide a basis for synergistic strengthening and phase selection of CoCrFeNi HEAs. | EDS analysis of different areas in the as-cast (CoCrFeNi)88NbxW(12-x) HEAs. (At. %). | /home/shared/llm-extraction-pipeline/articles_all/10.1016.j.jmrt.2024.01.003/tables/Table 1.csv |  | [ { "original": "NW6-6", "standardized": "(CoCrFeNi)88Nb6W6", "confidence": "high" }, { "original": "NW4-8", "standardized": "(CoCrFeNi)88Nb4W8", "confidence": "high" }, { "original": "NW12-0", "standardized": "(CoCrFeNi)88Nb12", "confidence": "high" }, { "original": "NW2-10", "standardized": "(CoCrFeNi)88Nb2W10", "confidence": "high" }, { "original": "NW0-12", "standardized": "(CoCrFeNi)88W12", "confidence": "high" }, { "original": "NW8-4", "standardized": "(CoCrFeNi)88Nb8W4", "confidence": "high" }, { "original": "NW10-2", "standardized": "(CoCrFeNi)88Nb10W2", "confidence": "high" } ]
./10.1016.j.jmrt.2024.01.004 | A400 ¦ A500 ¦ A600 | A novel high entropy alloy with outstanding strength by low temperature annealing after severe cold rolling | The (Fe50Mn30Co10Cr10)97C2Mo1 ingots were prepared by arc-melting with feedstock materials of purity of ≥99.9 wt%) under vacuum in a water-cooled Cu crucible. The ingots were melted five times to achieve a good homogeneity. The as-casted HEA was solution treated at 1200 °C for 2 h and then water quenched to obtain a complete uniform microstructure. The homogenized ingots were hot rolled to 20 % at 900 °C, then cold rolled to 90 %, followed by annealing for 5 min at 400, 500 and 600 °C, respectively (hereafter designated as A400, A500and A600, respectively). Flat tensile testing specimens with the dimensions of 22 × 2.5 × 1.5 mm were sliced. Uniaxial tensile tests were carried out on a UTM5105 electronic universal testing machine and conducted by standards of GB/T228.1-2010(Standard for tensile testing of metallic materials). A Lab XRD-6000 XRD (X-ray diffraction) with a Cu Ka radiation operated at a scanning rate of 0.2°/s from 20° to 100° at 40 kV and 40 mA, was adopted to determine phase constitutions. The microstructure was characterized by a FEI Quanta-400F SEM (scanning electron microscope). EBSD (Electron backscattered diffraction) analysis was performed at 20 kV with a working distance of 18 mm and tilt angle of 70°. The microstructure and crystal structure of the alloy were further examined at an acceleration voltage of 200 KV using JEM-2010 TEM (Transmission electron microscope). | The as-cast (Fe50Mn30Co10Cr10)97C2Mo1 HEA (high entropy alloy) was cold rolled to 90 % (CR90 %), followed by annealing at different temperatures (400 °C, 500 °C, 600 °C). Their microstructure and mechanical properties have been systematically investigated. The results show that this HEA has a single FCC structure, and that annealing at 500 °C and 600 °C leads to the formation of Cr-rich σ phase. The CR90 % HEA exhibits the tensile strength of 1926 MPa and 4 % elongation. However, annealing at 400 °C and 500 °C makes the tensile strength improve to ∼2078 MPa and ∼2060 MPa, respectively, while their plasticity does not change significantly. Annealing at 600 °C results in a significant reduction in the strength (∼1650 MPa) while a slight increase in plasticity. The element segregation and the formation of nano-sized (Fe, Mn)-rich precipitates are contributed to the significant increase in tensile strength of the HEA annealed at 400 °C. Nevertheless, annealing at 600 °C leads to a decrease in the density of defects (e.g. dislocations) caused by cold rolling and the increase in the grain size, which finally resulting in a reduction in strength. | Mechanical properties of HEAs. | /home/shared/llm-extraction-pipeline/articles_all/10.1016.j.jmrt.2024.01.004/tables/Table 1.csv |  | [ { "original": "A400", "standardized": "(Fe50Mn30Co10Cr10)97C2Mo1", "confidence": "high" }, { "original": "A500", "standardized": "(Fe50Mn30Co10Cr10)97C2Mo1", "confidence": "high" }, { "original": "A600", "standardized": "(Fe50Mn30Co10Cr10)97C2Mo1", "confidence": "high" } ]
./10.1016.j.jmrt.2024.01.004 | CR90 % | A novel high entropy alloy with outstanding strength by low temperature annealing after severe cold rolling | The as-cast (Fe50Mn30Co10Cr10)97C2Mo1 HEA (high entropy alloy) was cold rolled to 90 % (CR90 %), followed by annealing at different temperatures (400 °C, 500 °C, 600 °C). Their microstructure and mechanical properties have been systematically investigated. The results show that this HEA has a single FCC structure, and that annealing at 500 °C and 600 °C leads to the formation of Cr-rich σ phase. The CR90 % HEA exhibits the tensile strength of 1926 MPa and 4 % elongation. However, annealing at 400 °C and 500 °C makes the tensile strength improve to ∼2078 MPa and ∼2060 MPa, respectively, while their plasticity does not change significantly. Annealing at 600 °C results in a significant reduction in the strength (∼1650 MPa) while a slight increase in plasticity. The element segregation and the formation of nano-sized (Fe, Mn)-rich precipitates are contributed to the significant increase in tensile strength of the HEA annealed at 400 °C. Nevertheless, annealing at 600 °C leads to a decrease in the density of defects (e.g. dislocations) caused by cold rolling and the increase in the grain size, which finally resulting in a reduction in strength. | The as-cast (Fe50Mn30Co10Cr10)97C2Mo1 HEA (high entropy alloy) was cold rolled to 90 % (CR90 %), followed by annealing at different temperatures (400 °C, 500 °C, 600 °C). Their microstructure and mechanical properties have been systematically investigated. The results show that this HEA has a single FCC structure, and that annealing at 500 °C and 600 °C leads to the formation of Cr-rich σ phase. The CR90 % HEA exhibits the tensile strength of 1926 MPa and 4 % elongation. However, annealing at 400 °C and 500 °C makes the tensile strength improve to ∼2078 MPa and ∼2060 MPa, respectively, while their plasticity does not change significantly. Annealing at 600 °C results in a significant reduction in the strength (∼1650 MPa) while a slight increase in plasticity. The element segregation and the formation of nano-sized (Fe, Mn)-rich precipitates are contributed to the significant increase in tensile strength of the HEA annealed at 400 °C. Nevertheless, annealing at 600 °C leads to a decrease in the density of defects (e.g. dislocations) caused by cold rolling and the increase in the grain size, which finally resulting in a reduction in strength. | Mechanical properties of HEAs. | /home/shared/llm-extraction-pipeline/articles_all/10.1016.j.jmrt.2024.01.004/tables/Table 1.csv |  | [ { "original": "CR90 %", "standardized": "Fe50Mn30Co10Cr10C2Mo1", "confidence": "high" } ]
./10.1016.j.jmrt.2024.01.052 | Mn22 | Effect of Mn content on crystallization behaviors and magnetic properties of FeCoNiBMn high-entropy amorphous alloys | Fig. 1 a shows the XRD patterns of as-spun Fe22Co22Ni22B34-xMnx(x= 6-22 at%) alloy ribbons. There is only one broad diffraction peak on each curve, defining the pure amorphous phase formation without any crystallinity. Fig. 1 b shows that the angle of the diffraction peak decreases with the increasing of Mn content, implying an increase in the distance between the nearest-neighbor atoms. This phenomenon confirms the view that the nearest-neighbor atomic distance is dominated by the metalloid element B, and the transition metal element Mn can similarly change the bonding between atoms [14]. Fig. 1 c shows high resolution TEM image (HRTEM) and selected area electron diffraction pattern (SAED) of the as-spun Mn22 alloy ribbon with the lowest B content. There is no ordered reciprocal lattice in HRTEM image, and the SAED pattern consists of halo rings. These results further confirm that the ribbon have an amorphous structure even the B content is as low as 12 at%. The system of Fe22Co22Ni22B34-xMnxalloys can form fully amorphous phase when the B content is in the range of 12-28 at%, which is wider than that of the five-components alloy system (Fe, Co, Ni, Cr)-B (B = 18-22 at%) [15], and even close to that of the six-components alloy system (Fe, Co, Ni, Cr, Mo)-B (B = 11-31 at%) [14]. It can concluded that the GFA of FeCoNi-based HEAAs must be significantly enhanced affected by the presence of Mn, which is consistent with previous works reported that the doping of Mn would improve the GFA of Fe-based [22], LTM-based [16], Gd-based [23], Pr-based [24] alloys due to the “confusion principle” proposed by Greer [25] and Inoue's empirical rules [26]. | FeCoNi-based high-entropy alloys (HEAAs) attracted much attention because of their good thermodynamic stability, mechanical properties and soft magnetic properties. In this paper, Fe22Co22Ni22B34-x Mn x (x = 6-22 at%) HEAAs were designed and the effects of Mn on the crystallization behaviors, magnetic performance, and mechanical property were investigated. The crystallization behaviors of the FeCoNiBMn HEAAs are: 1) 12-16 at% Mn: am → am’ + M23B6 → M23B6 + fcc; 2) 18 at% Mn: am → am’ + bcc + M23B6 → bcc + M23B6 → fcc + M23B6; and 3) 20-22 at% Mn: am → am’ + bcc → bcc + M23B6 → fcc + M23B6. Two parameters ΩA and VEC are proposed to predict the primary precipitates of FeCoNi-based HEAAs. All as-spun ribbons exhibit excellent soft magnetic properties with a very low coercivity (H c) of less than 1.5 A/m and a maximum saturation magnetization (B s) of 0.82 T. The 14 at% Mn alloy exhibits very low H c of less than 4 A/m even after complete crystallization. Magnetic properties and Vickers hardness of crystalline ribbons are closely related to crystallization behaviors. | The DHmix, DSmix, Tx1, OA and primary crystalline phase for Mn12-Mn22 HEAAs in this work, together with the calculated parameters for the previous reported FeCoNi-based HEAAs. | /home/shared/llm-extraction-pipeline/articles_all/10.1016.j.jmrt.2024.01.052/tables/Table 2.csv |  | [ { "original": "Mn22", "standardized": "Fe22Co22Ni22B12Mn22", "confidence": "high" } ]
./10.1016.j.jmrt.2024.01.052 | Mn20 | Effect of Mn content on crystallization behaviors and magnetic properties of FeCoNiBMn high-entropy amorphous alloys | Fig. 3 shows the XRD patterns of the alloy ribbons subjected to annealing. The annealing temperatures (Ta) are determined from the DSC curves. Combined with the DSC patterns, the primary crystalline phase of Mn20 alloy should be the bcc phase, and M23B6phase is the second crystalline phase. The small amount of M23B6phase precipitated under 725 K may be due to the narrow temperature interval and the precision of the annealing temperature control system. The crystallization behaviors with various Mn content can be concluded: 1) for Mn12-16: amorphous phase (am) → M23B6+ residual amorphous phase (am’) → M23B6+ fcc; 2) for Mn18: am → am’ + bcc + M23B6→ bcc + M23B6→ fcc + M23B6; 3) for Mn20-22: am → am’ + bcc → bcc + M23B6→ fcc + M23B6. The glass transition phenomenon of Mn12-18 alloys should be due to the precipitation of the complex structure of M23B6from supercooling liquid, which requires the cooperative movement of multiple atoms over a relative long distance to crystallize [27]. | FeCoNi-based high-entropy alloys (HEAAs) attracted much attention because of their good thermodynamic stability, mechanical properties and soft magnetic properties. In this paper, Fe22Co22Ni22B34-x Mn x (x = 6-22 at%) HEAAs were designed and the effects of Mn on the crystallization behaviors, magnetic performance, and mechanical property were investigated. The crystallization behaviors of the FeCoNiBMn HEAAs are: 1) 12-16 at% Mn: am → am’ + M23B6 → M23B6 + fcc; 2) 18 at% Mn: am → am’ + bcc + M23B6 → bcc + M23B6 → fcc + M23B6; and 3) 20-22 at% Mn: am → am’ + bcc → bcc + M23B6 → fcc + M23B6. Two parameters ΩA and VEC are proposed to predict the primary precipitates of FeCoNi-based HEAAs. All as-spun ribbons exhibit excellent soft magnetic properties with a very low coercivity (H c) of less than 1.5 A/m and a maximum saturation magnetization (B s) of 0.82 T. The 14 at% Mn alloy exhibits very low H c of less than 4 A/m even after complete crystallization. Magnetic properties and Vickers hardness of crystalline ribbons are closely related to crystallization behaviors. | The DHmix, DSmix, Tx1, OA and primary crystalline phase for Mn12-Mn22 HEAAs in this work, together with the calculated parameters for the previous reported FeCoNi-based HEAAs. | /home/shared/llm-extraction-pipeline/articles_all/10.1016.j.jmrt.2024.01.052/tables/Table 2.csv |  | [ { "original": "Mn20", "standardized": "Fe22Co22Ni22B14Mn20", "confidence": "High" } ]
./10.1016.j.jmrt.2024.01.052 | Mn14 | Effect of Mn content on crystallization behaviors and magnetic properties of FeCoNiBMn high-entropy amorphous alloys | In this paper, we designed high-entropy Fe22Co22Ni22B34-xMnx(x= 6-22 at%) alloys. The effects of Mn on the crystallization behaviors, magnetic performance, and mechanical property were investigated. The Fe22Co22Ni22B20Mn14HEAA exhibited high glass-forming ability, high hardness, and excellent soft magnetic properties. The crystallization behavior could be regulated by adjusting the content of Mn. The improvement mechanism of Mn addition was investigated in details. | FeCoNi-based high-entropy alloys (HEAAs) attracted much attention because of their good thermodynamic stability, mechanical properties and soft magnetic properties. In this paper, Fe22Co22Ni22B34-x Mn x (x = 6-22 at%) HEAAs were designed and the effects of Mn on the crystallization behaviors, magnetic performance, and mechanical property were investigated. The crystallization behaviors of the FeCoNiBMn HEAAs are: 1) 12-16 at% Mn: am → am’ + M23B6 → M23B6 + fcc; 2) 18 at% Mn: am → am’ + bcc + M23B6 → bcc + M23B6 → fcc + M23B6; and 3) 20-22 at% Mn: am → am’ + bcc → bcc + M23B6 → fcc + M23B6. Two parameters ΩA and VEC are proposed to predict the primary precipitates of FeCoNi-based HEAAs. All as-spun ribbons exhibit excellent soft magnetic properties with a very low coercivity (H c) of less than 1.5 A/m and a maximum saturation magnetization (B s) of 0.82 T. The 14 at% Mn alloy exhibits very low H c of less than 4 A/m even after complete crystallization. Magnetic properties and Vickers hardness of crystalline ribbons are closely related to crystallization behaviors. | The DHmix, DSmix, Tx1, OA and primary crystalline phase for Mn12-Mn22 HEAAs in this work, together with the calculated parameters for the previous reported FeCoNi-based HEAAs. | /home/shared/llm-extraction-pipeline/articles_all/10.1016.j.jmrt.2024.01.052/tables/Table 2.csv |  | [ { "original": "Mn14", "standardized": "Fe22Co22Ni22B20Mn14", "confidence": "High" } ]
./10.1016.j.jmrt.2024.01.052 | Mn18 ¦ Mn16 ¦ Mn12 | Effect of Mn content on crystallization behaviors and magnetic properties of FeCoNiBMn high-entropy amorphous alloys | The DSC curves on heating Mn6-22 as-spun alloy ribbons are shown in Fig. 2 a. There is only one crystallization peak in DSC curves of the Mn6-10 samples, while several obvious crystallization peaks for the Mn12-22 samples indicate the multi-stage crystallization process. For Mn18-22 alloys, one exothermic peak in about 900 K is observed, which implies the transition to the high symmetry crystal phase. Fig. 2 b shows the Mn content dependence of the glass transition temperature (Tg), onset crystallization temperature of the first exothermal peak (Tx1), and the supercooled liquid region (ΔT=Tx1-Tg). BothTgandTx1decrease with the increase of Mn content. The glass transition phenomenon is recognized for the alloys with Mn in 12-18 at% contents, and the Mn16 alloy has the largest ΔTof 30.6 K. Element Mn reduces the thermal stability of the amorphous phase but facilitates the glass transition. | FeCoNi-based high-entropy alloys (HEAAs) attracted much attention because of their good thermodynamic stability, mechanical properties and soft magnetic properties. In this paper, Fe22Co22Ni22B34-x Mn x (x = 6-22 at%) HEAAs were designed and the effects of Mn on the crystallization behaviors, magnetic performance, and mechanical property were investigated. The crystallization behaviors of the FeCoNiBMn HEAAs are: 1) 12-16 at% Mn: am → am’ + M23B6 → M23B6 + fcc; 2) 18 at% Mn: am → am’ + bcc + M23B6 → bcc + M23B6 → fcc + M23B6; and 3) 20-22 at% Mn: am → am’ + bcc → bcc + M23B6 → fcc + M23B6. Two parameters ΩA and VEC are proposed to predict the primary precipitates of FeCoNi-based HEAAs. All as-spun ribbons exhibit excellent soft magnetic properties with a very low coercivity (H c) of less than 1.5 A/m and a maximum saturation magnetization (B s) of 0.82 T. The 14 at% Mn alloy exhibits very low H c of less than 4 A/m even after complete crystallization. Magnetic properties and Vickers hardness of crystalline ribbons are closely related to crystallization behaviors. | The DHmix, DSmix, Tx1, OA and primary crystalline phase for Mn12-Mn22 HEAAs in this work, together with the calculated parameters for the previous reported FeCoNi-based HEAAs. | /home/shared/llm-extraction-pipeline/articles_all/10.1016.j.jmrt.2024.01.052/tables/Table 2.csv |  | [ { "original": "Mn18", "standardized": "Fe22Co22Ni22B16Mn18", "confidence": "high" }, { "original": "Mn16", "standardized": "Fe22Co22Ni22B18Mn16", "confidence": "high" }, { "original": "Mn12", "standardized": "Fe22Co22Ni22B22Mn12", "confidence": "high" } ]
./10.1016.j.jmrt.2024.01.108 | MEA coating | Optimized wear behaviors and related wear mechanisms of medium entropy alloy-based composite coatings | High entropy alloys (HEAs), which were announced independently by Yeh et al. [8] and Cantor et al. [9], are composed of simple solid solution phases with mixing many elements (≥5) in equiatomic or near-equiatomic ratios. George et al. [10] and Zhang et al. [11] illustrated that the effects of high entropy, lattice torsion, sluggish diffusion, and complex compositions make HEAs possess outstanding physical and mechanical properties, i.e., good thermal stability, high hardness and strength, good ductility, excellent wear, and corrosion resistance. In comparison with HEAs, medium-entropy alloys (MEAs) tend to have superior mechanical properties and lower density. Herein, the research on the MEA coating has also gradually attracted the researchers’ attention. Therefore, the coatings, composed of MEA and MEA-based composites, have also been developed rapidly [12,13]. | In this work, the (10 wt%, 30 wt%, 50 wt%) TiC reinforced AlFeCrCo medium entropy alloy (MEA) lightweight composite coatings with the extremely low porosity were successfully fabricated on Mg alloy substrate by resistance seam processing. The results showed that the microstructure of composite coating was consisting of a BCC-based MEA matrix and TiC particles, and a good metallurgical bonding with a semi-coherent relationship was formed between the coating and Mg alloy. Furthermore, the lightweight composite coatings (5.6-6.5 g cm-3) showed improved corrosion resistance over Mg alloy substrate. Specifically, the composite coatings exhibited optimized wear performance in the dry, deionized water and 3.5 wt% NaCl solution conditions with the increasing TiC content, surpassing related high/medium entropy alloy coatings, which is attributed to the formation of a coherent interface between the MEA matrix and the TiC particles. The first-principles calculations were performed to elucidate the nature for the higher bonding strength of TiC/MEA interface. In these wear conditions, the main wear mechanisms of composite coatings were discussed in terms of adhesive wear, oxidative wear and/or corrosive wear, in connection with their microstructure features and electrochemical behaviors. Based on the elevated anti-corrosion ability, this work has provided a strategy to fabricate advanced coatings on Mg alloys endowing with lower density, interfacial metallurgical bonding and optimized wear resistance, substantially contributing to the development of high-performance composite coatings. | Potentiodynamic parameters of AZ31 Mg alloy and TiC/MEA coatings. | /home/shared/llm-extraction-pipeline/articles_all/10.1016.j.jmrt.2024.01.108/tables/Table 1.csv |  | [ { "original": "MEA coating", "standardized": "AlFeCrCo", "confidence": "high" } ]
./10.1016.j.jmrt.2024.01.108 | AZ31 | Optimized wear behaviors and related wear mechanisms of medium entropy alloy-based composite coatings | Laser cladding is currently one of the mainstream technologies for preparing HEA or MEA coatings, and most of the substrates are steel or Ti alloys [14-17]. However, the large difference in melting points between HEA and Mg alloy makes it extremely difficult to fabricate HEA coatings on Mg alloy. At present, there are few reports in this area. Meng et al. prepared the AlCoCrCuFeNi HEA coating on AZ91D by laser cladding and the dilution problem of Mg was only suppressed after three layers [18]. The FeCoNiCrAlCuxSi0·5HEA coating was cladded on AZ31 using laser re-melting by Yue et al. and a re-melted zone of the substrate (∼250 μm thick) was also produced [19]. The high energy density lasers inevitably produce the obvious heat-affected zones, and dilution phenomena on Mg alloy matrix, which undoubtedly have irreversible adverse effects on the Mg substrate. Thus, the new method suitable for fabricating HEA/MEA based coating on Mg alloy is highly needed. | In this work, the (10 wt%, 30 wt%, 50 wt%) TiC reinforced AlFeCrCo medium entropy alloy (MEA) lightweight composite coatings with the extremely low porosity were successfully fabricated on Mg alloy substrate by resistance seam processing. The results showed that the microstructure of composite coating was consisting of a BCC-based MEA matrix and TiC particles, and a good metallurgical bonding with a semi-coherent relationship was formed between the coating and Mg alloy. Furthermore, the lightweight composite coatings (5.6-6.5 g cm-3) showed improved corrosion resistance over Mg alloy substrate. Specifically, the composite coatings exhibited optimized wear performance in the dry, deionized water and 3.5 wt% NaCl solution conditions with the increasing TiC content, surpassing related high/medium entropy alloy coatings, which is attributed to the formation of a coherent interface between the MEA matrix and the TiC particles. The first-principles calculations were performed to elucidate the nature for the higher bonding strength of TiC/MEA interface. In these wear conditions, the main wear mechanisms of composite coatings were discussed in terms of adhesive wear, oxidative wear and/or corrosive wear, in connection with their microstructure features and electrochemical behaviors. Based on the elevated anti-corrosion ability, this work has provided a strategy to fabricate advanced coatings on Mg alloys endowing with lower density, interfacial metallurgical bonding and optimized wear resistance, substantially contributing to the development of high-performance composite coatings. | Potentiodynamic parameters of AZ31 Mg alloy and TiC/MEA coatings. | /home/shared/llm-extraction-pipeline/articles_all/10.1016.j.jmrt.2024.01.108/tables/Table 1.csv |  | [ { "original": "AZ31", "standardized": "AZ31", "confidence": "high" } ]
./10.1016.j.jmrt.2024.01.108 | 30TiC/MEA coating | Optimized wear behaviors and related wear mechanisms of medium entropy alloy-based composite coatings | Since the porosities, cracks and phase components (i.e., MEA, TiC and Mg) are distributed in three-dimensional (3D) space, 3D-XCT technique is used to quantitatively characterize their distribution at a micron level spatial resolution. In terms of 3D tomography reconstruction, the porosity and component distribution of 30TiC/MEA coating are presented as an example ( Fig. 4 (a-f)). | In this work, the (10 wt%, 30 wt%, 50 wt%) TiC reinforced AlFeCrCo medium entropy alloy (MEA) lightweight composite coatings with the extremely low porosity were successfully fabricated on Mg alloy substrate by resistance seam processing. The results showed that the microstructure of composite coating was consisting of a BCC-based MEA matrix and TiC particles, and a good metallurgical bonding with a semi-coherent relationship was formed between the coating and Mg alloy. Furthermore, the lightweight composite coatings (5.6-6.5 g cm-3) showed improved corrosion resistance over Mg alloy substrate. Specifically, the composite coatings exhibited optimized wear performance in the dry, deionized water and 3.5 wt% NaCl solution conditions with the increasing TiC content, surpassing related high/medium entropy alloy coatings, which is attributed to the formation of a coherent interface between the MEA matrix and the TiC particles. The first-principles calculations were performed to elucidate the nature for the higher bonding strength of TiC/MEA interface. In these wear conditions, the main wear mechanisms of composite coatings were discussed in terms of adhesive wear, oxidative wear and/or corrosive wear, in connection with their microstructure features and electrochemical behaviors. Based on the elevated anti-corrosion ability, this work has provided a strategy to fabricate advanced coatings on Mg alloys endowing with lower density, interfacial metallurgical bonding and optimized wear resistance, substantially contributing to the development of high-performance composite coatings. | Potentiodynamic parameters of AZ31 Mg alloy and TiC/MEA coatings. | /home/shared/llm-extraction-pipeline/articles_all/10.1016.j.jmrt.2024.01.108/tables/Table 1.csv |  | [ { "original": "30TiC/MEA coating", "standardized": "30TiC/AlFeCrCo", "confidence": "high" } ]
./10.1016.j.jmrt.2024.01.108 | 50TiC/MEA coating | Optimized wear behaviors and related wear mechanisms of medium entropy alloy-based composite coatings | The Mg alloy (AZ31) plate with the size of 1.5 × 30 × 80 mm3was selected as the substrate. Firstly, the Mg alloy plate was polished using emery paper (#240) and cleaned with acetone. Afterwards, the as-mixed TiC/MEA powders were deposited on the surface of Mg alloy with a dimension of ∼0.5 × 5 × 50 mm3. Meanwhile, a SUS304 foil with the size of 0.05 × 30 × 50 mm3was used to protect the upper electrode. During processing, both current and pressure were simultaneously applied on the as-mixed powders. The relevant schematic of RESP can be referred to our previous work [30]. The current, speed and pressure are set to 3.0-4.0 kA, 0.5 m min-1and 2.0 kgf·cm-2, respectively. Finally, the composite coating has been created on Mg alloy plate by RESP. For convenience, the composite coating was denoted as TiC/MEA coating in the following text. Then, the 10TiC/MEA, 30TiC/MEA, and 50TiC/MEA coatings represent the 10 wt% TiC/MEA, 30 wt% TiC/MEA and 50 wt% TiC/MEA composite coatings, accordingly. | In this work, the (10 wt%, 30 wt%, 50 wt%) TiC reinforced AlFeCrCo medium entropy alloy (MEA) lightweight composite coatings with the extremely low porosity were successfully fabricated on Mg alloy substrate by resistance seam processing. The results showed that the microstructure of composite coating was consisting of a BCC-based MEA matrix and TiC particles, and a good metallurgical bonding with a semi-coherent relationship was formed between the coating and Mg alloy. Furthermore, the lightweight composite coatings (5.6-6.5 g cm-3) showed improved corrosion resistance over Mg alloy substrate. Specifically, the composite coatings exhibited optimized wear performance in the dry, deionized water and 3.5 wt% NaCl solution conditions with the increasing TiC content, surpassing related high/medium entropy alloy coatings, which is attributed to the formation of a coherent interface between the MEA matrix and the TiC particles. The first-principles calculations were performed to elucidate the nature for the higher bonding strength of TiC/MEA interface. In these wear conditions, the main wear mechanisms of composite coatings were discussed in terms of adhesive wear, oxidative wear and/or corrosive wear, in connection with their microstructure features and electrochemical behaviors. Based on the elevated anti-corrosion ability, this work has provided a strategy to fabricate advanced coatings on Mg alloys endowing with lower density, interfacial metallurgical bonding and optimized wear resistance, substantially contributing to the development of high-performance composite coatings. | Potentiodynamic parameters of AZ31 Mg alloy and TiC/MEA coatings. | /home/shared/llm-extraction-pipeline/articles_all/10.1016.j.jmrt.2024.01.108/tables/Table 1.csv |  | [ { "original": "50TiC/MEA coating", "standardized": "50TiC/MEA coating", "confidence": "High" } ]
./10.1016.j.jmrt.2024.01.109 | HS 2024Al | Deformation characteristics and strengthening-toughening mechanisms of heterostructured 2024Al alloy with various heterogeneity levels | Heterostructured (HS) 2024Al alloys with various heterogeneity levels, consisting of soft domains (CGs) and hard domains (FGs, Al3Tip, and eutectic compounds), were fabricated via adjusting the mold temperature of powder thixoforming. The results reveal that increasing the mold temperature leads to a decrease in microhardness discrepancy between soft and hard domains from 2.12 to 1.08 GPa, and in volume fraction from 0.08 to 0.02, indicating a decrease in heterogeneity level. The alloy thixoformed at 250 °C exhibits a moderate heterogeneity level (the discrepancies in microhardness of 1.23 GPa and volume fraction of 0.04), which endows this alloy with the prominent comprehensive mechanical properties (ultimate tensile strength: 455 MPa, yield strength: 291 MPa, and elongation: 8.65 %). Furthermore, the deformation process of HS alloys occurs in a progressive order, starting from CGs, to FGs, then followed by eutectic compounds, and finally Al3Tip, i.e., the soft domains begin to deform first and then hard domains. The excellent ductility originates from the high hetero-deformation induced (HDI) hardening caused by the largest ability of dislocations accumulation at the interfaces of soft/hard domains. Additionally, the densified microstructure, relatively homogenized stress concentration after thixoforming, and the dislocations emitted from the submicro-Al3Tip also contribute to the strain hardening, and thus enhancing the ductility. In view of the heterogeneous structure, this work proposes a complex calculation model to predict the strength of the HS 2024Al alloys. The findings offer valuable insights into achieving optimal strength-ductility combination in HS alloys by the design of heterogeneous structure and fabrication technology. | Heterostructured (HS) 2024Al alloys with various heterogeneity levels, consisting of soft domains (CGs) and hard domains (FGs, Al3Tip, and eutectic compounds), were fabricated via adjusting the mold temperature of powder thixoforming. The results reveal that increasing the mold temperature leads to a decrease in microhardness discrepancy between soft and hard domains from 2.12 to 1.08 GPa, and in volume fraction from 0.08 to 0.02, indicating a decrease in heterogeneity level. The alloy thixoformed at 250 °C exhibits a moderate heterogeneity level (the discrepancies in microhardness of 1.23 GPa and volume fraction of 0.04), which endows this alloy with the prominent comprehensive mechanical properties (ultimate tensile strength: 455 MPa, yield strength: 291 MPa, and elongation: 8.65 %). Furthermore, the deformation process of HS alloys occurs in a progressive order, starting from CGs, to FGs, then followed by eutectic compounds, and finally Al3Tip, i.e., the soft domains begin to deform first and then hard domains. The excellent ductility originates from the high hetero-deformation induced (HDI) hardening caused by the largest ability of dislocations accumulation at the interfaces of soft/hard domains. Additionally, the densified microstructure, relatively homogenized stress concentration after thixoforming, and the dislocations emitted from the submicro-Al3Tip also contribute to the strain hardening, and thus enhancing the ductility. In view of the heterogeneous structure, this work proposes a complex calculation model to predict the strength of the HS 2024Al alloys. The findings offer valuable insights into achieving optimal strength-ductility combination in HS alloys by the design of heterogeneous structure and fabrication technology. | Summary of tensile properties of the HS 2024Al alloys. | /home/shared/llm-extraction-pipeline/articles_all/10.1016.j.jmrt.2024.01.109/tables/Table 1.csv |  | [ { "original": "HS 2024Al", "standardized": "HS 2024Al", "confidence": "High" } ]
./10.1016.j.jmrt.2024.01.109 | HS-150 ¦ HS-250 ¦ HS-300 | Deformation characteristics and strengthening-toughening mechanisms of heterostructured 2024Al alloy with various heterogeneity levels | Commercial gas-atomised 2024Al alloy powders with a (2024Alp, ∼8.7 μm, and purity of 99.9 %) and nano-Ti powders (Tip, ∼50 nm, and purity of 99.9 %) were used as the starting powders. A powder mixture was produced by combining 3.5 wt% Tipand 96.5 wt% 2024Alpin a planetary ball-milling machine (ND7-21). The ball-milling process was carried out for 8 h at a speed of 135 rpm/min with a ball-to-powder ratio of 5:1. To prevent overheating, the ball milling was stopped for 10 min after running for 10 min. Following ball milling, the resulting powder mixture was subjected to hot-pressing in a steel mold using a vacuum hot-pressing furnace (GWL-VSF-1200RY) to form Φ 45 mm × ∼16 mm green compacts. The process was carried out under uniaxial pressure of 224 MPa at 300 °C for 40 min. Then, the compacts were heated at 655 °C for 80 min in a tubular vacuum resistance furnace (SKG08123K-HD). Finally, the resultant semisolid ingots were promptly transferred into a steel mold and thixoforged using a pressure machine (Y32-60T) under a pressure of 196 MPa for 20 s to produce Φ 50 mm × ∼10 mm cakes. Various mold temperatures ranging from 150 °C to 300 °C were utilized and the resulting alloy samples were denoted as HS-150, HS-200, HS-250, and HS-300 for ease of reference. | Heterostructured (HS) 2024Al alloys with various heterogeneity levels, consisting of soft domains (CGs) and hard domains (FGs, Al3Tip, and eutectic compounds), were fabricated via adjusting the mold temperature of powder thixoforming. The results reveal that increasing the mold temperature leads to a decrease in microhardness discrepancy between soft and hard domains from 2.12 to 1.08 GPa, and in volume fraction from 0.08 to 0.02, indicating a decrease in heterogeneity level. The alloy thixoformed at 250 °C exhibits a moderate heterogeneity level (the discrepancies in microhardness of 1.23 GPa and volume fraction of 0.04), which endows this alloy with the prominent comprehensive mechanical properties (ultimate tensile strength: 455 MPa, yield strength: 291 MPa, and elongation: 8.65 %). Furthermore, the deformation process of HS alloys occurs in a progressive order, starting from CGs, to FGs, then followed by eutectic compounds, and finally Al3Tip, i.e., the soft domains begin to deform first and then hard domains. The excellent ductility originates from the high hetero-deformation induced (HDI) hardening caused by the largest ability of dislocations accumulation at the interfaces of soft/hard domains. Additionally, the densified microstructure, relatively homogenized stress concentration after thixoforming, and the dislocations emitted from the submicro-Al3Tip also contribute to the strain hardening, and thus enhancing the ductility. In view of the heterogeneous structure, this work proposes a complex calculation model to predict the strength of the HS 2024Al alloys. The findings offer valuable insights into achieving optimal strength-ductility combination in HS alloys by the design of heterogeneous structure and fabrication technology. | Calculated contributions of each strengthening mechanism to sy-HS of the HS alloys. | /home/shared/llm-extraction-pipeline/articles_all/10.1016.j.jmrt.2024.01.109/tables/Table 4.csv |  | [ { "original": "HS-150", "standardized": "HS-150", "confidence": "high" }, { "original": "HS-250", "standardized": "HS-250", "confidence": "high" }, { "original": "HS-300", "standardized": "HS-300", "confidence": "high" } ]
./10.1016.j.jmrt.2024.01.145 | HEA 1 | Unraveling phase prediction in high entropy alloys: A synergy of machine learning, deep learning, and ThermoCalc, validation by experimental analysis | The two alloys, referred to as HEA 1 and HEA 2, were synthesized using the arc melting process and comprised the following compositions: Co10Cr19Fe30Mn23Ni9Ti8and Co7Cr22Fe29Mn24Ni14Ti4, respectively. However, to enhance chemical homogeneity, a series of re-melting cycles were performed. After the re-melting cycles, the samples were subjected to a polishing procedure to achieve a smooth surface. Initially, emery papers with coarse grit sizes were used for rough polishing, gradually progressing from coarse to fine grits. This process facilitated the removal of surface irregularities and any remaining impurities. To further refine the surface, a fine polishing step was performed using diamond paste polishing followed by electrolyte treatment. Electrolyte polishing provides a controlled and precise removal of surface layers, ensuring a mirror-like finish and eliminating any remaining imperfections. | The phase formation in high entropy alloys (HEAs) presents a significant challenge due to the complexity of their composition and the intricate interactions between multiple elements. The machine learning (ML) and deep learning (ANN) models play a crucial role in phase prediction for HEAs owing to their capability to handle intricate, multi-dimensional datasets and capture nuanced relationships between composition and phase formation. This article seeks to enhance the understanding of phase prediction in HEAs by utilizing ML, ANN, ThermoCalc, and experimental validation techniques. Parameters such as δ, VEC, and Tm, influential in predicting phases, were discerned using the Pearson correlation method. Various ML models, including kneighbors, bagging, adaboost, decision tree, extra trees, and ANN, were employed for predicting phase formation in HEAs. The ANN model exhibited an impressive accuracy of 90.62 %, while the extra trees model achieved an accuracy of 89.73 %. These ML and ANN models adeptly predicted the observed phases in experimental results, correctly identifying both HEAs Co10Cr19Fe30Mn23Ni9Ti8 and Co7Cr22Fe29Mn24Ni14Ti4 as having a face-centered cubic (FCC) + intermetallic (IM) structure. However, it is noteworthy that ThermoCalc and other ML models almost misclassified these HEAs. Both alloys primarily consist of an intermetallic phase enriched in titanium (Ti) and manganese (Mn) while exhibiting a noticeable depletion of iron (Fe) content. A comparison of these approaches underscores the significance of experimental validation in assessing the accuracy and reliability of phase predictions in HEAs, revealing the strengths and limitations of each method. | Spot 1: HEA 1 EDS composition analysis. | /home/shared/llm-extraction-pipeline/articles_all/10.1016.j.jmrt.2024.01.145/tables/Table 3.csv |  | [ { "original": "HEA 1", "standardized": "Co10Cr19Fe30Mn23Ni9Ti8", "confidence": "high" } ]
./10.1016.j.jmrt.2024.01.145 | HEA 2 | Unraveling phase prediction in high entropy alloys: A synergy of machine learning, deep learning, and ThermoCalc, validation by experimental analysis | The two alloys, referred to as HEA 1 and HEA 2, were synthesized using the arc melting process and comprised the following compositions: Co10Cr19Fe30Mn23Ni9Ti8and Co7Cr22Fe29Mn24Ni14Ti4, respectively. However, to enhance chemical homogeneity, a series of re-melting cycles were performed. After the re-melting cycles, the samples were subjected to a polishing procedure to achieve a smooth surface. Initially, emery papers with coarse grit sizes were used for rough polishing, gradually progressing from coarse to fine grits. This process facilitated the removal of surface irregularities and any remaining impurities. To further refine the surface, a fine polishing step was performed using diamond paste polishing followed by electrolyte treatment. Electrolyte polishing provides a controlled and precise removal of surface layers, ensuring a mirror-like finish and eliminating any remaining imperfections. | The phase formation in high entropy alloys (HEAs) presents a significant challenge due to the complexity of their composition and the intricate interactions between multiple elements. The machine learning (ML) and deep learning (ANN) models play a crucial role in phase prediction for HEAs owing to their capability to handle intricate, multi-dimensional datasets and capture nuanced relationships between composition and phase formation. This article seeks to enhance the understanding of phase prediction in HEAs by utilizing ML, ANN, ThermoCalc, and experimental validation techniques. Parameters such as δ, VEC, and Tm, influential in predicting phases, were discerned using the Pearson correlation method. Various ML models, including kneighbors, bagging, adaboost, decision tree, extra trees, and ANN, were employed for predicting phase formation in HEAs. The ANN model exhibited an impressive accuracy of 90.62 %, while the extra trees model achieved an accuracy of 89.73 %. These ML and ANN models adeptly predicted the observed phases in experimental results, correctly identifying both HEAs Co10Cr19Fe30Mn23Ni9Ti8 and Co7Cr22Fe29Mn24Ni14Ti4 as having a face-centered cubic (FCC) + intermetallic (IM) structure. However, it is noteworthy that ThermoCalc and other ML models almost misclassified these HEAs. Both alloys primarily consist of an intermetallic phase enriched in titanium (Ti) and manganese (Mn) while exhibiting a noticeable depletion of iron (Fe) content. A comparison of these approaches underscores the significance of experimental validation in assessing the accuracy and reliability of phase predictions in HEAs, revealing the strengths and limitations of each method. | Spot 1: HEA 2 EDS composition analysis. | /home/shared/llm-extraction-pipeline/articles_all/10.1016.j.jmrt.2024.01.145/tables/Table 4.csv |  | [ { "original": "HEA 2", "standardized": "Co7Cr22Fe29Mn24Ni14Ti4", "confidence": "high" } ]
./10.1016.j.jmrt.2024.01.161 | A850 ¦ A800 ¦ A900 ¦ A1000 ¦ A1100 ¦ A950 | Achieving superior strength-ductility balance of Co-Cr-Fe-Ni high entropy alloy via annealing | The ingots of (Co40Cr25(FeNi)31Mo4)99·5C0.5 HEA were prepared by arc-melting of pure elements (≥99.9 wt%) under high purity argon atmosphere in a water-cooled Cu crucible. The ingots were melted at least five times to achieve a good homogeneity. The as-casted HEA was solution treated at 1200 °C for 2 h and then water quenched to obtain a complete uniform microstructure. The homogenized ingots were subjected to the following processes: hot rolling with a reduction of 20 % at 1100 °C, cold rolling with a reduction of ∼50 %, and then annealing at 800, 850, 900, 950, 1000, and 1100 °C for 6 min, respectively, hereafter designated as A800, A850, A900,A950,A1000and A1100, respectively. Flat dog-bone-shaped specimens with a gauge length of 22 mm and a cross-section of 2.5 × 1.5 mm2were cut using electron discharge machining. Tensile tests were carried out on a UTM5105 electronic universal testing machine. A Lab XRD-6000 X-ray diffraction (XRD) with a Cu Ka radiation operated at a scanning rate of 0.2°/min from 20° to 100° under 40 kV and 40 mA, was adopted to determine the crystal structure. The microstructure was characterized by a FEI Quanta-400F scanning electron microscope (SEM) and JEOL JEM-2010 transmission electron microscope (TEM). Electron backscattered diffraction (EBSD) analysis was performed at 20 kV with a working distance of 18 mm and tilt angle of 70°. | A novel (Co40Cr25(FeNi)31Mo4)99·5C0.5 HEA (high entropy alloy) was prepared by vacuum arc melting furnace and hot rolled with a reduction of 20 % at 1100 °C, cold rolled with a reduction of ∼50 %, and then annealed at 800, 850, 900, 950, 1000, and 1100 °C for 6 min, respectively. The effect of annealed on the microstructure evolution and mechanical properties of HEAs were systematically analyzed. The results showed that the HEAs still maintains single FCC(Face-centered cubic) crystal structure after different annealing temperatures. With increasing annealed temperature, the area of abnormal grain gradually decreases and forming equiaxed grain finally. Annealing at lower temperature (800 °C) gives rise to the formation of nanoscale and submicron M23C6 carbide, which hindered the recrystallization of grains and resulting to the higher tensile strength of ∼1352 MPa and lower elongation of ∼37 % when comparing with other annealed HEAs. However, the amount of M23C6 precipitates decreases when the annealing temperature was increased to 1100 °C. At this time, the alloy structure was consisting of recrystallized grains and a large number of annealing twins, and the tensile strength decreased to ∼1062 MPa and the elongation increased to ∼85 %. Due to annealing twins effect and grain refinement, the 1100 °C annealed HEA achieved superior strength-ductility balance (TS × EL) of ∼90.3 GPa%, while the strength-ductility balance (TS × EL) of 800 °C annealed HEA was only ∼50 GPa%. The 1100 °C annealed HEA possesses excellent comprehensive mechanical properties, which is superior to a majority of reported HEAs and conventional metal alloys. | Mechanical properties of the annealed HEAs. | /home/shared/llm-extraction-pipeline/articles_all/10.1016.j.jmrt.2024.01.161/tables/Table 1.csv |  | [ { "original": "A800", "standardized": "(Co40Cr25(FeNi)31Mo4)99.5C0.5", "confidence": "high" }, { "original": "A850", "standardized": "(Co40Cr25(FeNi)31Mo4)99.5C0.5", "confidence": "high" }, { "original": "A900", "standardized": "(Co40Cr25(FeNi)31Mo4)99.5C0.5", "confidence": "high" }, { "original": "A950", "standardized": "(Co40Cr25(FeNi)31Mo4)99.5C0.5", "confidence": "high" }, { "original": "A1000", "standardized": "(Co40Cr25(FeNi)31Mo4)99.5C0.5", "confidence": "high" }, { "original": "A1100", "standardized": "(Co40Cr25(FeNi)31Mo4)99.5C0.5", "confidence": "high" } ]
./10.1016.j.jmrt.2024.02.089 | GHEA | Dual wire arc additive manufacturing of compositionally graded Al x -Co-Cr-Fe-Ni high-entropy alloy | Graded materials are promising alloys due to their improved strength and ductility. In this study, a functionally graded Al x -Co-Cr-Fe-Ni high entropy alloy with a variation of Al concentration along the building direction was produced in-situ by dual wire arc additive manufacturing for the first time, and the microstructure and mechanical properties of the deposited alloy were investigated. The results showed that the FCC + BCC dual-phase gradually transformed to a single BCC phase with increasing Al content, the precipitation temperature of the ordered B2 phase became high, and the precipitation temperature range of the disordered BCC phase became wider, which promoted the formation of the disordered BCC phase. With the change in phase ratio, the hardness gradually increased from 342 HV to 397 HV, and the bottom deposited alloy had an optimal combination with a compressive strength of 827.4 MPa and elongation of 42.3%. Compared to the bottom region, the top region shows much higher sliding wear resistance. The high-density dislocations and grain refinement result in better toughness and strength in the bottom region, while the segregation of Cr elements at the grain boundaries changes the properties of the grain boundaries and makes them more brittle in the top region. This investigation realizes a novel method to fabricate GHEAs, which can produce a more convenient and cost-effective gradient material with a complex composition. | Graded materials are promising alloys due to their improved strength and ductility. In this study, a functionally graded Al x -Co-Cr-Fe-Ni high entropy alloy with a variation of Al concentration along the building direction was produced in-situ by dual wire arc additive manufacturing for the first time, and the microstructure and mechanical properties of the deposited alloy were investigated. The results showed that the FCC + BCC dual-phase gradually transformed to a single BCC phase with increasing Al content, the precipitation temperature of the ordered B2 phase became high, and the precipitation temperature range of the disordered BCC phase became wider, which promoted the formation of the disordered BCC phase. With the change in phase ratio, the hardness gradually increased from 342 HV to 397 HV, and the bottom deposited alloy had an optimal combination with a compressive strength of 827.4 MPa and elongation of 42.3%. Compared to the bottom region, the top region shows much higher sliding wear resistance. The high-density dislocations and grain refinement result in better toughness and strength in the bottom region, while the segregation of Cr elements at the grain boundaries changes the properties of the grain boundaries and makes them more brittle in the top region. This investigation realizes a novel method to fabricate GHEAs, which can produce a more convenient and cost-effective gradient material with a complex composition. | Chemical composition in different regions of GHEA. | /home/shared/llm-extraction-pipeline/articles_all/10.1016.j.jmrt.2024.02.089/tables/Table 2.csv |  | [ { "original": "GHEA", "standardized": "GHEA", "confidence": "Low" } ]
./10.1016.j.jmrt.2024.02.089 | Alx-Co-Cr-Fe-Ni GHEA | Dual wire arc additive manufacturing of compositionally graded Al x -Co-Cr-Fe-Ni high-entropy alloy | Fig. 1(d) shows the schematic of sample positioning for microstructural and mechanical tests. Crystal structures of Alx-Co-Cr-Fe-Ni GHEA sample were characterized by X-ray diffractometer (XRD) using D/Max-2600 with Cu Kα rays. Microstructure was observed using Olympus BX53 M optical microscope (OM). Chemical compositions of the sample were determined by energy dispersive spectrometer (EDS) using a scanning electron microscope (SEM, Zeiss EVO18). Phases analysis was performed using electron backscatter diffraction (EBSD, Oxford instruments). Transmission Electron Microscopy (TEM) analyses were carried out using a JEM F200 TEM device operating at 200 kV. Furthermore, the phase evolution with temperature for the alloys was calculated by the CALPHAD method using PANDAT software. Vickers microhardness measurement was conducted with HXD-1000TM/LCD microhardness tester along the deposition height. The interval of each test point was 1 mm with a force of 9.8 N and kept for 15 s. Hualong WDW-100 universal testing machine was employed for compression test. The size of cylinder samples was ф5 x 10 mm, and the compression strain rate was 1 x 10-3s-1. Wear test was performed in a universal tribometer (TBT-M5000) with ball-on-flat configuration in linear reciprocating mode at room temperature under dry sliding condition. Alumina (Al2O3) ball with 6 mm diameter was selected as the counterpart. Applied load was 20 N and the oscillating frequency was 4 Hz with 20 mm reciprocating stroke length for 600 s. After wear testing, wear track was characterized using OLYMPUS OLS40-CB laser confocal microscope and SEM. | Graded materials are promising alloys due to their improved strength and ductility. In this study, a functionally graded Al x -Co-Cr-Fe-Ni high entropy alloy with a variation of Al concentration along the building direction was produced in-situ by dual wire arc additive manufacturing for the first time, and the microstructure and mechanical properties of the deposited alloy were investigated. The results showed that the FCC + BCC dual-phase gradually transformed to a single BCC phase with increasing Al content, the precipitation temperature of the ordered B2 phase became high, and the precipitation temperature range of the disordered BCC phase became wider, which promoted the formation of the disordered BCC phase. With the change in phase ratio, the hardness gradually increased from 342 HV to 397 HV, and the bottom deposited alloy had an optimal combination with a compressive strength of 827.4 MPa and elongation of 42.3%. Compared to the bottom region, the top region shows much higher sliding wear resistance. The high-density dislocations and grain refinement result in better toughness and strength in the bottom region, while the segregation of Cr elements at the grain boundaries changes the properties of the grain boundaries and makes them more brittle in the top region. This investigation realizes a novel method to fabricate GHEAs, which can produce a more convenient and cost-effective gradient material with a complex composition. | Mechanical properties of the Alx-Co-Cr-Fe-Ni GHEA. | /home/shared/llm-extraction-pipeline/articles_all/10.1016.j.jmrt.2024.02.089/tables/Table 3.csv |  | [ { "original": "Alx-Co-Cr-Fe-Ni GHEA", "standardized": "Alx-CoCrFeNi GHEA", "confidence": "High" } ]
./10.1016.j.jmrt.2024.02.135 | 42CrMo | The elevated temperature oxidation and wear behavior of Fe20Co20Ni20Cr8Mo12B10Si10 high-entropy alloy coating by laser cladding | High-entropy alloy coatings show great potentiality in improving elevated temperature oxidation and wear resistance. In this study, Fe20Co20Ni20Cr8Mo12B10Si10 high-entropy alloy coating was prepared on 42CrMo alloy structural steel by laser cladding. The elevated temperature oxidation and wear resistance were investigated at room temperature and elevated temperature (600 °C). The crystal structure of the coating changed from a dual-phase structure consisting of BCC (dominant phase) and FCC phase to a single FCC structure with the production of SiO2, MoO3, Cr2O3 and NiCr2O4 after 600 °C oxidation for 200 h. The oxidation rate of the coating was 1.21 × 10-3 mg/(mm2·h), one fifth that of 42CrMo steel. The tribological properties of the coating shown no significant difference at room and elevated temperature with an average coefficient of friction and the wear rate about 0.46 and 0.02 mm3/N·m, respectively. The oxide film generated on the surface of the coating was dense and uniform, providing excellent oxidation and wear resistance at elevated temperature. | High-entropy alloy coatings show great potentiality in improving elevated temperature oxidation and wear resistance. In this study, Fe20Co20Ni20Cr8Mo12B10Si10 high-entropy alloy coating was prepared on 42CrMo alloy structural steel by laser cladding. The elevated temperature oxidation and wear resistance were investigated at room temperature and elevated temperature (600 °C). The crystal structure of the coating changed from a dual-phase structure consisting of BCC (dominant phase) and FCC phase to a single FCC structure with the production of SiO2, MoO3, Cr2O3 and NiCr2O4 after 600 °C oxidation for 200 h. The oxidation rate of the coating was 1.21 × 10-3 mg/(mm2·h), one fifth that of 42CrMo steel. The tribological properties of the coating shown no significant difference at room and elevated temperature with an average coefficient of friction and the wear rate about 0.46 and 0.02 mm3/N·m, respectively. The oxide film generated on the surface of the coating was dense and uniform, providing excellent oxidation and wear resistance at elevated temperature. | Oxidation rate of 42CrMo steel and coating at each stage. | /home/shared/llm-extraction-pipeline/articles_all/10.1016.j.jmrt.2024.02.135/tables/Table 5.csv |  | [ { "original": "42CrMo", "standardized": "42CrMo", "confidence": "high" } ]
./10.1016.j.jmrt.2024.02.169 | Ti0 ¦ Ti0.4 | Microstructural evolution and mechanical properties of FeCrNiCuTix high entropy alloys | In this study, the microstructural evolution and mechanical properties of a series of FeCrNiCuTix (x = 0, 0.2, 0.4, 0.6, 0.8, and 1, in mole ratio) high entropy alloys (HEAs) were analyzed in detail to study the influence of Ti content on the HEAs. The microstructures of the alloys transformed from single-phase face-centered cubic (FCC) phase structure to FCC and body-centered cubic (BCC) diphase, finally to FCC, BCC and intermetallic compound (Fe2Ti) phase with the increase of Ti content. The addition of Ti element significantly refined the grain of the alloys. The hardness, strength and tribology tests of the alloys were also carried out. The results indicated that the Vickers hardness, yield strength, and fracture strength increased first and then decreased, the average friction coefficient variation law was just the opposite, and the plastic strain reduced monotonically, with the increase of x values for the alloys. At x = 0.4, the maximum yield strength and fracture strength of the alloy were 1646.89 MPa and 1947.09 MPa, respectively, and the average friction coefficient was a minimum of 0.47, with a hardness value of HV 489.68 and a plastic strain of 13.98%. The maximum hardness value of the alloy was HV 656.19 at x = 0.8. The fracture mechanism of the alloys was from ductile fracture to brittle fracture and the wear mechanism was form of abrasive wear. Accordingly, the FeCrNiCuTi0.4 alloy obtained the optimal mechanical properties overall. This research is of great significance for the development of engineering and structural materials with excellent mechanical properties. | In this study, the microstructural evolution and mechanical properties of a series of FeCrNiCuTix (x = 0, 0.2, 0.4, 0.6, 0.8, and 1, in mole ratio) high entropy alloys (HEAs) were analyzed in detail to study the influence of Ti content on the HEAs. The microstructures of the alloys transformed from single-phase face-centered cubic (FCC) phase structure to FCC and body-centered cubic (BCC) diphase, finally to FCC, BCC and intermetallic compound (Fe2Ti) phase with the increase of Ti content. The addition of Ti element significantly refined the grain of the alloys. The hardness, strength and tribology tests of the alloys were also carried out. The results indicated that the Vickers hardness, yield strength, and fracture strength increased first and then decreased, the average friction coefficient variation law was just the opposite, and the plastic strain reduced monotonically, with the increase of x values for the alloys. At x = 0.4, the maximum yield strength and fracture strength of the alloy were 1646.89 MPa and 1947.09 MPa, respectively, and the average friction coefficient was a minimum of 0.47, with a hardness value of HV 489.68 and a plastic strain of 13.98%. The maximum hardness value of the alloy was HV 656.19 at x = 0.8. The fracture mechanism of the alloys was from ductile fracture to brittle fracture and the wear mechanism was form of abrasive wear. Accordingly, the FeCrNiCuTi0.4 alloy obtained the optimal mechanical properties overall. This research is of great significance for the development of engineering and structural materials with excellent mechanical properties. | Components of each test point and area in Fig. 4. | /home/shared/llm-extraction-pipeline/articles_all/10.1016.j.jmrt.2024.02.169/tables/Table 2.csv |  | [ { "original": "Ti0", "standardized": "FeCrNiCuTi0", "confidence": "high" }, { "original": "Ti0.4", "standardized": "FeCrNiCuTi0.4", "confidence": "high" } ]
./10.1016.j.jmrt.2024.02.169 | Ti0.2 ¦ Ti1 ¦ Ti0.6 ¦ Ti0.8 | Microstructural evolution and mechanical properties of FeCrNiCuTix high entropy alloys | In this work, bulky or granular Fe, Cr, Ni, Cu, Ti metals with high purity >99.99 wt% were selected as raw materials, according to the molar ration form FeCrNiCuTixalloys (x = 0, 0.2, 0.4, 0.6, 0.8, and 1) to make the ingredients. Each alloy was abbreviated as Ti0, Ti0.2, Ti0.4, Ti0.6, Ti0.8, and Ti1, and the chemical compositions of each alloy were listed in Table 1 . A series of FeCrNiCuTixalloys were prepared by arc-melting in the argon atmosphere. To ensure chemical homogeneity, each ingot was remelted for ten times. The as-cast ingots were cut into cubic samples with 8 mm × 8 mm × 1 mm by a wire cutting machine, and the portion was removed to ground into a powder by means of a vibration mill. | In this study, the microstructural evolution and mechanical properties of a series of FeCrNiCuTix (x = 0, 0.2, 0.4, 0.6, 0.8, and 1, in mole ratio) high entropy alloys (HEAs) were analyzed in detail to study the influence of Ti content on the HEAs. The microstructures of the alloys transformed from single-phase face-centered cubic (FCC) phase structure to FCC and body-centered cubic (BCC) diphase, finally to FCC, BCC and intermetallic compound (Fe2Ti) phase with the increase of Ti content. The addition of Ti element significantly refined the grain of the alloys. The hardness, strength and tribology tests of the alloys were also carried out. The results indicated that the Vickers hardness, yield strength, and fracture strength increased first and then decreased, the average friction coefficient variation law was just the opposite, and the plastic strain reduced monotonically, with the increase of x values for the alloys. At x = 0.4, the maximum yield strength and fracture strength of the alloy were 1646.89 MPa and 1947.09 MPa, respectively, and the average friction coefficient was a minimum of 0.47, with a hardness value of HV 489.68 and a plastic strain of 13.98%. The maximum hardness value of the alloy was HV 656.19 at x = 0.8. The fracture mechanism of the alloys was from ductile fracture to brittle fracture and the wear mechanism was form of abrasive wear. Accordingly, the FeCrNiCuTi0.4 alloy obtained the optimal mechanical properties overall. This research is of great significance for the development of engineering and structural materials with excellent mechanical properties. | Components of each test point and area in Fig. 4. | /home/shared/llm-extraction-pipeline/articles_all/10.1016.j.jmrt.2024.02.169/tables/Table 2.csv |  | [ { "original": "Ti0.2", "standardized": "FeCrNiCuTi0.2", "confidence": "high" }, { "original": "Ti1", "standardized": "FeCrNiCuTi1", "confidence": "high" }, { "original": "Ti0.6", "standardized": "FeCrNiCuTi0.6", "confidence": "high" }, { "original": "Ti0.8", "standardized": "FeCrNiCuTi0.8", "confidence": "high" } ]
./10.1016.j.jmrt.2024.02.169 | FCC ¦ BCC | Microstructural evolution and mechanical properties of FeCrNiCuTix high entropy alloys | In this study, the microstructural evolution and mechanical properties of a series of FeCrNiCuTix (x = 0, 0.2, 0.4, 0.6, 0.8, and 1, in mole ratio) high entropy alloys (HEAs) were analyzed in detail to study the influence of Ti content on the HEAs. The microstructures of the alloys transformed from single-phase face-centered cubic (FCC) phase structure to FCC and body-centered cubic (BCC) diphase, finally to FCC, BCC and intermetallic compound (Fe2Ti) phase with the increase of Ti content. The addition of Ti element significantly refined the grain of the alloys. The hardness, strength and tribology tests of the alloys were also carried out. The results indicated that the Vickers hardness, yield strength, and fracture strength increased first and then decreased, the average friction coefficient variation law was just the opposite, and the plastic strain reduced monotonically, with the increase of x values for the alloys. At x = 0.4, the maximum yield strength and fracture strength of the alloy were 1646.89 MPa and 1947.09 MPa, respectively, and the average friction coefficient was a minimum of 0.47, with a hardness value of HV 489.68 and a plastic strain of 13.98%. The maximum hardness value of the alloy was HV 656.19 at x = 0.8. The fracture mechanism of the alloys was from ductile fracture to brittle fracture and the wear mechanism was form of abrasive wear. Accordingly, the FeCrNiCuTi0.4 alloy obtained the optimal mechanical properties overall. This research is of great significance for the development of engineering and structural materials with excellent mechanical properties. | In this study, the microstructural evolution and mechanical properties of a series of FeCrNiCuTix (x = 0, 0.2, 0.4, 0.6, 0.8, and 1, in mole ratio) high entropy alloys (HEAs) were analyzed in detail to study the influence of Ti content on the HEAs. The microstructures of the alloys transformed from single-phase face-centered cubic (FCC) phase structure to FCC and body-centered cubic (BCC) diphase, finally to FCC, BCC and intermetallic compound (Fe2Ti) phase with the increase of Ti content. The addition of Ti element significantly refined the grain of the alloys. The hardness, strength and tribology tests of the alloys were also carried out. The results indicated that the Vickers hardness, yield strength, and fracture strength increased first and then decreased, the average friction coefficient variation law was just the opposite, and the plastic strain reduced monotonically, with the increase of x values for the alloys. At x = 0.4, the maximum yield strength and fracture strength of the alloy were 1646.89 MPa and 1947.09 MPa, respectively, and the average friction coefficient was a minimum of 0.47, with a hardness value of HV 489.68 and a plastic strain of 13.98%. The maximum hardness value of the alloy was HV 656.19 at x = 0.8. The fracture mechanism of the alloys was from ductile fracture to brittle fracture and the wear mechanism was form of abrasive wear. Accordingly, the FeCrNiCuTi0.4 alloy obtained the optimal mechanical properties overall. This research is of great significance for the development of engineering and structural materials with excellent mechanical properties. | Nanohardness (H) and elastic modulus (E) of the FCC, BCC and Fe2Ti phases. | /home/shared/llm-extraction-pipeline/articles_all/10.1016.j.jmrt.2024.02.169/tables/Table 5.csv |  | [ { "original": "FCC", "standardized": "FCC", "confidence": "high" }, { "original": "BCC", "standardized": "BCC", "confidence": "high" } ]
./10.1016.j.jmrt.2024.02.171 | AZ91D | Study on the microstructure and mechanical properties of Mg-Al-Li-Zn-Ti multi-component alloy | The phase component of the alloy was analyzed using a Smart Lab X-ray diffractometer (XRD) with a scanning speed of 5°/min and a scanning angle of 20°-90°. A Geminil SEM300 scanning electron microscope (SEM) equipped with an HKL-EBSD system was used to observe the microstructure of the alloy. A JXA-8100 electronic probe microanalyzer (EPMA) was used to determine the elemental composition of the alloy phase. A JEM-2100F transmission electron microscope (TEM) was used to examine the microstructure as well as to determine the composition of the phase. The tensile test and compression test were conducted on an electronic universal testing machine (Zwick/Roell Z250), and the compression test and tensile test samples were made by wire cutting according to the size shown in Fig. 1 . The experimental rate of compression and tensile tests was the same as 1 mm/min, and three samples from each group and the stress-strain curves were recorded during the experiment. The wear tests were performed under dry sliding conditions by a pin-on-disk tribometer (UMT-3) wear test machine at room temperature. The microhardness was measured using an automatic digital microhardness tester (HXD-100TB) with a Vickers indenter. An indenting load of 100 N was used for a dwell time of 10 s. Purchased commercial AZ91D magnesium alloys were used to compare their hardness with the alloys in this study under the same Vickers hardness test conditions. | A novel magnesium-based multi-principal element alloy with the chemical formula Mg54Al22Li11Zn11Ti2 was prepared using the vacuum induction melting method and subsequently extruded at 350 °C. The phase composition of the alloy in its as-cast state and the microstructural changes after extrusion were investigated using various analytical techniques, including SEM, EBSD, EPMA, and TEM. The presented outcomes showed that the as-cast alloy exhibited lattice distortion and fine grain with segregation, while the average grain size decreased significantly and the second phase became more dispersed after extrusion. The mechanical properties of both the as-cast and extruded alloys, including microhardness, tensile strength, compressive strength, and wear characteristics, were evaluated. The extruded alloy demonstrated significant improvements in mechanical properties compared to the as-cast alloy, with a compressive strength of up to 460 MPa, which can be attributed to both fine grain and precipitation strengthening. Both the as-cast and extruded alloys exhibited high hardness due to the accumulation of local dislocations caused by the interlaced precipitation of sub-grains during the super-solid solution state in the as-cast condition. The hardness enhancement in the extruded state resulted from grain refinement induced by DRX. Furthermore, wear tests revealed that the extruded alloy, characterized by smaller second phase sizes, exhibited excellent wear resistance, with wear failure occurring in the form of abrasive and oxidative wear in both the cast and extruded alloys. | Comparison of hardness of the alloy and Vickers hardness of commercial Mg alloys. | /home/shared/llm-extraction-pipeline/articles_all/10.1016.j.jmrt.2024.02.171/tables/Table 3.csv |  | [ { "original": "AZ91D", "standardized": "AZ91D", "confidence": "high" } ]
./10.1016.j.jmrt.2024.02.195 | FCC ¦ B2 | Corrosion behavior of eutectic high-entropy alloys in supercritical CO2 environments | This study explores the corrosion resistance of AlCoCrFeNi2.1 eutectic high-entropy alloy (EHEA) in supercritical CO2 (S-CO2). The corrosion behavior was meticulously examined under conditions of 500 °C and 25 MPa CO2 over a duration of 800 h. The formation of distinct passivation layers on the face-centered cubic (FCC) and body-centered cubic (BCC) B2 phases was observed, leading to a cooperative passivation effect of Al and Cr. The protective Al2O3 oxide layers, which were dense and continuous, played a crucial role in inhibiting carburization and further oxidation, thereby significantly enhancing the corrosion resistance. Interestingly, no carburization was observed in this study. | This study explores the corrosion resistance of AlCoCrFeNi2.1 eutectic high-entropy alloy (EHEA) in supercritical CO2 (S-CO2). The corrosion behavior was meticulously examined under conditions of 500 °C and 25 MPa CO2 over a duration of 800 h. The formation of distinct passivation layers on the face-centered cubic (FCC) and body-centered cubic (BCC) B2 phases was observed, leading to a cooperative passivation effect of Al and Cr. The protective Al2O3 oxide layers, which were dense and continuous, played a crucial role in inhibiting carburization and further oxidation, thereby significantly enhancing the corrosion resistance. Interestingly, no carburization was observed in this study. | Chemical composition of red dots analyzed by EDS point scan in Fig. 2(a) (at.%). | /home/shared/llm-extraction-pipeline/articles_all/10.1016.j.jmrt.2024.02.195/tables/Table 1.csv |  | [ { "original": "FCC", "standardized": "FCC", "confidence": "low" }, { "original": "B2", "standardized": "B2", "confidence": "low" } ]
./10.1016.j.jmrt.2024.02.224 | W-Fe | High strength and ductility on Ni6W2Cr4Fe8Ti1 high entropy alloys by selective laser melting | In the previous literature, our research group has studied Ni-Cr-W-Fe-Ti high-entropy alloys, which proves that our design concept is feasible [24,21]. Based on this, we has designed a new type of Ni6W2Cr4Fe8Ti1HEA high entropy alloy (HEA). The lattice distortion will be caused by the component atomic size mismatch in high entropy alloys (HEAs). This causes the crystal lattice contraction, making it impossible for the crystal to retain its original structure. The final formation of composite and amorphous structures will not be conducive to the stability of the solid solution [25,26]. In Table 1 , Ni, Cr and Fe show similar atomic radium, while the atomic radius of Ti is much larger than those of the above elements. The differences in the radii of these atoms are all less than 15%. Meanwhile, Ni, Cr, Ti and Fe four elements exhibit small value of the valence electron concentration. Their electronegativity is similar, easily forming the solid solution with large solution solubility. Table 1 shows the parameters of each group of high entropy alloy. The crystal structure of most elements is body centered cubic (BCC), Ni is face centered cubic (FCC) structure, and Ti is dense hexagonal (HCP) structure. The valence electron number (VEC) of each element also provides reference for composition design. It can be seen that the high VEC values of Fe and Ni are conducive to the formation of solid solutions with FCC structure in the high-entropy alloy. In this study, the possibility of synthesizing refractory HEA Ni6W2Cr4Fe8Ti1from mixed element alloy powder by DP process was investigated. The evaluation includes the preparation of 3D forming parts with the same chemical composition by conventional GA processes as a reference. The ability to produce refractory HEA through DP method will make it possible to manufacture complex geometry shapes at a reasonable cost. | High entropy alloys (HEAs) have a good application potential in the preparation of high temperature service parts with complex shapes in additive manufacturing. Powder bed fusion (PBF) is a prominent type of additive manufacturing process that utilizes the thermal energy to bind powder materials together to build up plastic or metallic parts. However, the traditional gas atomization method (GA) often produce alloy powder (containing refractory element) with uneven composition, affecting the quality and performance of specimens. That is why innovative or opposite classical production powder methods are in demand for the PBF. It is worth noting that mechanical alloying technology overcomes the limitation of high temperature alloying of HEA containing refractory elements and realizes solid alloying of insoluble elements. In this paper, high entropy alloy Ni6W2Cr4Fe8Ti1 containing refractory elements is designed by means of composition control. Its spherical powders with uniform composition were successfully prepared by the new mechanical alloying - high temperature remelting spheroidization dual process (DP) method. The treated powder composition is evenly distributed with particle sizes ranging from 15 to 28 μm. And the spheroidization rate has exceeded 98.23% at 1943 K. The sample value of YS and UTS on Ni6W2Cr4Fe8Ti1 (DP-SLM) has increased by 35.7%, 45.5% and 27.3%, respectively in additive manufacturing, compared to GA-SLM. The ability to produce refractory HEA through DP method will make it possible to manufacture complex geometry shapes at a reasonable cost. It offers theoretical guidance to manufacture fine grain materials with high strength and ductility of new HEA components. | Enthalpy of mixing of each element atom pair/(kJ/mol) [37]. | /home/shared/llm-extraction-pipeline/articles_all/10.1016.j.jmrt.2024.02.224/tables/Table 7.csv |  | [ { "original": "W-Fe", "standardized": "W-Fe", "confidence": "high" } ]
./10.1016.j.jmrt.2024.03.005 | A0 ¦ A1 ¦ A5 | Achieving well-balanced strength and ductility via dual nanoscale precipitate structures in Co-free high-entropy alloys | Ingots with nominal compositions of Ni2.5CrFeAl0.3Ti0.2HEAs were prepared by vacuum arc-melting a mixture of pure metals (purity larger than 99.9 wt%) under a high-purity argon atmosphere and re-melted at least five times to ensure the chemical homogeneity. The master ingots were then drop-cast into a water-cooled copper mold with a dimension of8×10×100mm3. The as-cast slabs were homogenized for 2 h at 1200 °C, water cooled, and then cold rolled with a thickness reduction of 80% to 1.6 mm. A two-step heat treatment was conducted as follows: the cold-rolled sheets were annealed at 1050 °C for 10 min to achieve a fully recrystallized microstructure (denoted as A0), and subsequently aged for 1 h and 5 h at 700 °C followed by water quenching (denoted as A1and A5, respectively). | Recent studies confirmed that introducing nanoprecipitates as strengthening phase into high-entropy alloys (HEAs) is an extremely effective means to achieve the excellent strength-ductility synergy. In this work, we successfully created a dual nanoscale precipitate structure in a Co-free Ni2.5CrFeAl0.3Ti0.2 HEA by controlling thermo-mechanical process. Compared to the recrystallized alloy, homogeneous L12 precipitates in FCC matrix and heterogeneous L12/BCC precipitates near grain boundaries were formed in the aged alloys. The dual-nanoprecipitate structure induces a long-range back stress during deformation process, effectively contributing to a balance of high strength and good ductility at 298K. Especially, the mechanical properties of the recrystallized and aged alloys are dramatically improved without strength-ductility tradeoff, showing a multiple-stage strain-hardening behavior at 77 K. In the aged alloys, the nanoprecipitates shorten the mean free path of dislocation movement to effectively induce the precipitation strengthening appreciably depending on the precipitation size. Different from planar dislocations slip dominated by stacking faults at 298K, multiple stacking fault networks and deformation twins were activated sequentially with increasing the tensile strain, thus forming a dynamic Hall-Petch effect at 77K. The current work could help to understand the correlation between mechanical properties and deformation mechanisms in precipitation-strengthening HEAs, and the transformation of these deformation mechanisms provide an insight for developing outstanding-performance HEAs through trigging various hardening modes. | Mechanical properties of Ni0.25CrFeAl0.3Ti0.2 HEAs at 298K and 77K. | /home/shared/llm-extraction-pipeline/articles_all/10.1016.j.jmrt.2024.03.005/tables/Table 2.csv |  | [ { "original": "A0", "standardized": "Ni2.5CrFeAl0.3Ti0.2", "confidence": "High" }, { "original": "A1", "standardized": "Ni2.5CrFeAl0.3Ti0.2", "confidence": "High" }, { "original": "A5", "standardized": "Ni2.5CrFeAl0.3Ti0.2", "confidence": "High" } ]
./10.1016.j.jmrt.2024.03.014 | E2 ¦ E3 | Microstructure, mechanical and corrosion properties of Al-Co-Cr-Ni near-eutectic medium entropy alloys | In this work, a series of Fe-free AlCoaCrbNic (AlCo1.31Cr0.5Ni2.4, AlCo1.71Cr0.5Ni2.0, AlCo1.8Cr0.6Ni1.8, and AlCo1.16CrNi2.0 denoted as E1, E2, E3, and E4, respectively) medium-entropy alloys (MEAs) were designed though the mathematical model. Among the four MEAs, E2 and E3 exhibit uniform and typical eutectic structural characteristics, consisting of face-centered cubic (FCC) and ordered body-centered cubic (B2) phases, with ordered FCC (L12) nanoprecipitates uniformly distributed in the FCC matrix. The E4 alloy is composed of primary B2 phase and eutectic FCC + B2 phases, and the high-density Co- and Cr-rich BCC-structured spherical precipitates are distributed in the B2 phase. Importantly, the E1 alloy is characterized by a phase structure comprising both FCC and body-centered tetragonal (BCT) phases, a combination that is notably infrequent among high-entropy alloys. There are high-density twinning and stacking faults (SFs) in the BCT phase. All four alloys exhibit excellent compressive properties, with fracture strength surpassing 2000 MPa and compression ratio exceeding 30 %. The potentiodynamic polarization curves implied that the E4 MEA presented excellent corrosion resistance with the lowest corrosion current density of 4.05 × 10-7 A/cm2 and the lowest passive current density of 7.01 × 10-6 A/cm2 in 3.5 wt% NaCl solution. Moreover, the electrochemical impedance spectroscopy (EIS) test results also indicating that the E4 MEA has the best corrosion resistance among the four alloys because it has the highest electrode resistance (Rp = 171.76 × 103 Ω cm2). The ordered FCC/BCT phase structure in E1 alloy provides effective exploration for the development of new structured MEAs. | In this work, a series of Fe-free AlCoaCrbNic (AlCo1.31Cr0.5Ni2.4, AlCo1.71Cr0.5Ni2.0, AlCo1.8Cr0.6Ni1.8, and AlCo1.16CrNi2.0 denoted as E1, E2, E3, and E4, respectively) medium-entropy alloys (MEAs) were designed though the mathematical model. Among the four MEAs, E2 and E3 exhibit uniform and typical eutectic structural characteristics, consisting of face-centered cubic (FCC) and ordered body-centered cubic (B2) phases, with ordered FCC (L12) nanoprecipitates uniformly distributed in the FCC matrix. The E4 alloy is composed of primary B2 phase and eutectic FCC + B2 phases, and the high-density Co- and Cr-rich BCC-structured spherical precipitates are distributed in the B2 phase. Importantly, the E1 alloy is characterized by a phase structure comprising both FCC and body-centered tetragonal (BCT) phases, a combination that is notably infrequent among high-entropy alloys. There are high-density twinning and stacking faults (SFs) in the BCT phase. All four alloys exhibit excellent compressive properties, with fracture strength surpassing 2000 MPa and compression ratio exceeding 30 %. The potentiodynamic polarization curves implied that the E4 MEA presented excellent corrosion resistance with the lowest corrosion current density of 4.05 × 10-7 A/cm2 and the lowest passive current density of 7.01 × 10-6 A/cm2 in 3.5 wt% NaCl solution. Moreover, the electrochemical impedance spectroscopy (EIS) test results also indicating that the E4 MEA has the best corrosion resistance among the four alloys because it has the highest electrode resistance (Rp = 171.76 × 103 Ω cm2). The ordered FCC/BCT phase structure in E1 alloy provides effective exploration for the development of new structured MEAs. | Chemical composition of different regions in the AlCoaCrbNic MEAs by SEM-EDS (at. %). | /home/shared/llm-extraction-pipeline/articles_all/10.1016.j.jmrt.2024.03.014/tables/Table 1.csv |  | [ { "original": "E2", "standardized": "AlCo1.71Cr0.5Ni2.0", "confidence": "high" }, { "original": "E3", "standardized": "AlCo1.8Cr0.6Ni1.8", "confidence": "high" } ]
./10.1016.j.jmrt.2024.03.014 | E1 | Microstructure, mechanical and corrosion properties of Al-Co-Cr-Ni near-eutectic medium entropy alloys | In this work, a series of Fe-free AlCoaCrbNic (AlCo1.31Cr0.5Ni2.4, AlCo1.71Cr0.5Ni2.0, AlCo1.8Cr0.6Ni1.8, and AlCo1.16CrNi2.0 denoted as E1, E2, E3, and E4, respectively) medium-entropy alloys (MEAs) were designed though the mathematical model. Among the four MEAs, E2 and E3 exhibit uniform and typical eutectic structural characteristics, consisting of face-centered cubic (FCC) and ordered body-centered cubic (B2) phases, with ordered FCC (L12) nanoprecipitates uniformly distributed in the FCC matrix. The E4 alloy is composed of primary B2 phase and eutectic FCC + B2 phases, and the high-density Co- and Cr-rich BCC-structured spherical precipitates are distributed in the B2 phase. Importantly, the E1 alloy is characterized by a phase structure comprising both FCC and body-centered tetragonal (BCT) phases, a combination that is notably infrequent among high-entropy alloys. There are high-density twinning and stacking faults (SFs) in the BCT phase. All four alloys exhibit excellent compressive properties, with fracture strength surpassing 2000 MPa and compression ratio exceeding 30 %. The potentiodynamic polarization curves implied that the E4 MEA presented excellent corrosion resistance with the lowest corrosion current density of 4.05 × 10-7 A/cm2 and the lowest passive current density of 7.01 × 10-6 A/cm2 in 3.5 wt% NaCl solution. Moreover, the electrochemical impedance spectroscopy (EIS) test results also indicating that the E4 MEA has the best corrosion resistance among the four alloys because it has the highest electrode resistance (Rp = 171.76 × 103 Ω cm2). The ordered FCC/BCT phase structure in E1 alloy provides effective exploration for the development of new structured MEAs. | In this work, a series of Fe-free AlCoaCrbNic (AlCo1.31Cr0.5Ni2.4, AlCo1.71Cr0.5Ni2.0, AlCo1.8Cr0.6Ni1.8, and AlCo1.16CrNi2.0 denoted as E1, E2, E3, and E4, respectively) medium-entropy alloys (MEAs) were designed though the mathematical model. Among the four MEAs, E2 and E3 exhibit uniform and typical eutectic structural characteristics, consisting of face-centered cubic (FCC) and ordered body-centered cubic (B2) phases, with ordered FCC (L12) nanoprecipitates uniformly distributed in the FCC matrix. The E4 alloy is composed of primary B2 phase and eutectic FCC + B2 phases, and the high-density Co- and Cr-rich BCC-structured spherical precipitates are distributed in the B2 phase. Importantly, the E1 alloy is characterized by a phase structure comprising both FCC and body-centered tetragonal (BCT) phases, a combination that is notably infrequent among high-entropy alloys. There are high-density twinning and stacking faults (SFs) in the BCT phase. All four alloys exhibit excellent compressive properties, with fracture strength surpassing 2000 MPa and compression ratio exceeding 30 %. The potentiodynamic polarization curves implied that the E4 MEA presented excellent corrosion resistance with the lowest corrosion current density of 4.05 × 10-7 A/cm2 and the lowest passive current density of 7.01 × 10-6 A/cm2 in 3.5 wt% NaCl solution. Moreover, the electrochemical impedance spectroscopy (EIS) test results also indicating that the E4 MEA has the best corrosion resistance among the four alloys because it has the highest electrode resistance (Rp = 171.76 × 103 Ω cm2). The ordered FCC/BCT phase structure in E1 alloy provides effective exploration for the development of new structured MEAs. | Mechanical properties of the AlCoaCrbNic MEAs. | /home/shared/llm-extraction-pipeline/articles_all/10.1016.j.jmrt.2024.03.014/tables/Table 2.csv |  | [ { "original": "E1", "standardized": "AlCo1.31Cr0.5Ni2.4", "confidence": "high" } ]
./10.1016.j.jmrt.2024.03.014 | AlCoaCrbNic | Microstructure, mechanical and corrosion properties of Al-Co-Cr-Ni near-eutectic medium entropy alloys | In this work, a series of Fe-free AlCoaCrbNic (AlCo1.31Cr0.5Ni2.4, AlCo1.71Cr0.5Ni2.0, AlCo1.8Cr0.6Ni1.8, and AlCo1.16CrNi2.0 denoted as E1, E2, E3, and E4, respectively) medium-entropy alloys (MEAs) were designed though the mathematical model. Among the four MEAs, E2 and E3 exhibit uniform and typical eutectic structural characteristics, consisting of face-centered cubic (FCC) and ordered body-centered cubic (B2) phases, with ordered FCC (L12) nanoprecipitates uniformly distributed in the FCC matrix. The E4 alloy is composed of primary B2 phase and eutectic FCC + B2 phases, and the high-density Co- and Cr-rich BCC-structured spherical precipitates are distributed in the B2 phase. Importantly, the E1 alloy is characterized by a phase structure comprising both FCC and body-centered tetragonal (BCT) phases, a combination that is notably infrequent among high-entropy alloys. There are high-density twinning and stacking faults (SFs) in the BCT phase. All four alloys exhibit excellent compressive properties, with fracture strength surpassing 2000 MPa and compression ratio exceeding 30 %. The potentiodynamic polarization curves implied that the E4 MEA presented excellent corrosion resistance with the lowest corrosion current density of 4.05 × 10-7 A/cm2 and the lowest passive current density of 7.01 × 10-6 A/cm2 in 3.5 wt% NaCl solution. Moreover, the electrochemical impedance spectroscopy (EIS) test results also indicating that the E4 MEA has the best corrosion resistance among the four alloys because it has the highest electrode resistance (Rp = 171.76 × 103 Ω cm2). The ordered FCC/BCT phase structure in E1 alloy provides effective exploration for the development of new structured MEAs. | In this work, a series of Fe-free AlCoaCrbNic (AlCo1.31Cr0.5Ni2.4, AlCo1.71Cr0.5Ni2.0, AlCo1.8Cr0.6Ni1.8, and AlCo1.16CrNi2.0 denoted as E1, E2, E3, and E4, respectively) medium-entropy alloys (MEAs) were designed though the mathematical model. Among the four MEAs, E2 and E3 exhibit uniform and typical eutectic structural characteristics, consisting of face-centered cubic (FCC) and ordered body-centered cubic (B2) phases, with ordered FCC (L12) nanoprecipitates uniformly distributed in the FCC matrix. The E4 alloy is composed of primary B2 phase and eutectic FCC + B2 phases, and the high-density Co- and Cr-rich BCC-structured spherical precipitates are distributed in the B2 phase. Importantly, the E1 alloy is characterized by a phase structure comprising both FCC and body-centered tetragonal (BCT) phases, a combination that is notably infrequent among high-entropy alloys. There are high-density twinning and stacking faults (SFs) in the BCT phase. All four alloys exhibit excellent compressive properties, with fracture strength surpassing 2000 MPa and compression ratio exceeding 30 %. The potentiodynamic polarization curves implied that the E4 MEA presented excellent corrosion resistance with the lowest corrosion current density of 4.05 × 10-7 A/cm2 and the lowest passive current density of 7.01 × 10-6 A/cm2 in 3.5 wt% NaCl solution. Moreover, the electrochemical impedance spectroscopy (EIS) test results also indicating that the E4 MEA has the best corrosion resistance among the four alloys because it has the highest electrode resistance (Rp = 171.76 × 103 Ω cm2). The ordered FCC/BCT phase structure in E1 alloy provides effective exploration for the development of new structured MEAs. | EDS analyses for chemical composition of different phases in the AlCoaCrbNic MEAs after the potentiodynamic polarization test (at. %). | /home/shared/llm-extraction-pipeline/articles_all/10.1016.j.jmrt.2024.03.014/tables/Table 5.csv |  | [ { "original": "AlCoaCrbNic", "standardized": "AlCoaCrbNic", "confidence": "medium" } ]
./10.1016.j.jmrt.2024.03.018 | Ti16.6-HEA ¦ Ti2-HEA | Effect of Ti content on achieving development of mechanical properties and wear resistance of CoCrFeNiMoTix high entropy alloy | To achieve the synergy among density, strength, ductility, wear performance and thermal stability, a series of newly developed CoCrFeNiMoTix (x = 2 and 16.666 at. %) high entropy alloys (HEAs) via multiple phases nano crystalline structure were successfully fabricated using mechanical alloying (MA) following by spark plasma sintering (SPS). The results demonstrated that the SPSed Ti2-HEA and Ti16.6-HEA have a multiple phases structure consisting of FCC structure (Ni-type as a major phase), two types of BCC structure (Mo-type and Ti-type), topologically close packed (TCP) phases (laves, sigma (σ) and R phases) and geometrically close packed (GCP) phase (L12 precipitates). The micro hardness, strength and specific strength were increased from 711 HV, 1770 MPa and 197 MPa.Cm3/g for the Ti2-HEA to 817 HV, 1830 MPa and 236 MPa.Cm3/g for the Ti16.6-HEA, respectively, which were affected by more percentages of precipitates, intermetallic and BCC phases. Besides, fracture strain, coefficient friction, wear rate and the surface roughness were decreased from 16%, 0.19, 4.9*10-4 mm3 N-1 m-1 and 54.2 for the Ti2-HEA to 14.5%, 0.17, 2.7*10-4 mm3 N-1 m-1 and 31.6 for the Ti16.6-HEA. The ultimate shear strength (USS) values at 300 °C, 400 °C, 500 °C and 600 °C were increased from 960 MPa, 820 MP, 646 MPa and 24 MPa for the Ti2-HEA to 1180 MPa, 1010 MP, 802 MPa and 94 MPa for the Ti16.6-HEA, respectively. The Ti16.6-HEA illustrated higher thermal stability at all temperatures, where the USS slightly was decreased from 300 °C to 500 °C with a sudden drop at 600 °C. | To achieve the synergy among density, strength, ductility, wear performance and thermal stability, a series of newly developed CoCrFeNiMoTix (x = 2 and 16.666 at. %) high entropy alloys (HEAs) via multiple phases nano crystalline structure were successfully fabricated using mechanical alloying (MA) following by spark plasma sintering (SPS). The results demonstrated that the SPSed Ti2-HEA and Ti16.6-HEA have a multiple phases structure consisting of FCC structure (Ni-type as a major phase), two types of BCC structure (Mo-type and Ti-type), topologically close packed (TCP) phases (laves, sigma (σ) and R phases) and geometrically close packed (GCP) phase (L12 precipitates). The micro hardness, strength and specific strength were increased from 711 HV, 1770 MPa and 197 MPa.Cm3/g for the Ti2-HEA to 817 HV, 1830 MPa and 236 MPa.Cm3/g for the Ti16.6-HEA, respectively, which were affected by more percentages of precipitates, intermetallic and BCC phases. Besides, fracture strain, coefficient friction, wear rate and the surface roughness were decreased from 16%, 0.19, 4.9*10-4 mm3 N-1 m-1 and 54.2 for the Ti2-HEA to 14.5%, 0.17, 2.7*10-4 mm3 N-1 m-1 and 31.6 for the Ti16.6-HEA. The ultimate shear strength (USS) values at 300 °C, 400 °C, 500 °C and 600 °C were increased from 960 MPa, 820 MP, 646 MPa and 24 MPa for the Ti2-HEA to 1180 MPa, 1010 MP, 802 MPa and 94 MPa for the Ti16.6-HEA, respectively. The Ti16.6-HEA illustrated higher thermal stability at all temperatures, where the USS slightly was decreased from 300 °C to 500 °C with a sudden drop at 600 °C. | The FESEM-EDX analysis of the CoCrFeNiMoTix HEAs with various Ti contents. | /home/shared/llm-extraction-pipeline/articles_all/10.1016.j.jmrt.2024.03.018/tables/Table 3.csv |  | [ { "original": "Ti16.6-HEA", "standardized": "CoCrFeNiMoTi16.6", "confidence": "high" }, { "original": "Ti2-HEA", "standardized": "CoCrFeNiMoTi2", "confidence": "high" } ]
./10.1016.j.jmrt.2024.03.035 | 316 | High stability and high corrosion resistance of a class of Co-Cr-Mo-Nb-B high-entropy metallic glasses | In this study, we have developed a class of new Co-Cr-Mo-Nb-B high-entropy metallic glass alloys with high stability and high corrosion resistance. It was found that for Co26Cr26Mo26Nb7B15 metallic glass, the glass transition temperature reached to 1058 K, and the initial crystallization temperature of Co24.5Cr26.5Mo26.5Nb7.5B15 metallic glass was as high as 1132 K. There is a large hardness of 18.1 GPa and Young's modulus of 267 GPa of Co27.5Cr27.5Mo26.5Nb3.5B15 metallic glass. The excellent thermodynamic property and mechanical properties were proved to be related to the covalence bond and hybridization of metal-metalloid bonds. The Co-Cr-Mo-Nb-B metallic glasses exhibited a lower self-corrosion current density and higher self-corrosion voltage compared with 316 in 1 M hydrochloric acid solution, and the high corrosion resistance could be attributed to passive films enriched with Cr3+ and Mo4+. These findings provide a new and effective way to design high-entropy metallic glasses with excellent comprehensive properties and suitable for high stability applications. | In this study, we have developed a class of new Co-Cr-Mo-Nb-B high-entropy metallic glass alloys with high stability and high corrosion resistance. It was found that for Co26Cr26Mo26Nb7B15 metallic glass, the glass transition temperature reached to 1058 K, and the initial crystallization temperature of Co24.5Cr26.5Mo26.5Nb7.5B15 metallic glass was as high as 1132 K. There is a large hardness of 18.1 GPa and Young's modulus of 267 GPa of Co27.5Cr27.5Mo26.5Nb3.5B15 metallic glass. The excellent thermodynamic property and mechanical properties were proved to be related to the covalence bond and hybridization of metal-metalloid bonds. The Co-Cr-Mo-Nb-B metallic glasses exhibited a lower self-corrosion current density and higher self-corrosion voltage compared with 316 in 1 M hydrochloric acid solution, and the high corrosion resistance could be attributed to passive films enriched with Cr3+ and Mo4+. These findings provide a new and effective way to design high-entropy metallic glasses with excellent comprehensive properties and suitable for high stability applications. | The corrosion resistance of the Co-Cr-Mo-Nb-B MGs and 316 stainless steel. | /home/shared/llm-extraction-pipeline/articles_all/10.1016.j.jmrt.2024.03.035/tables/Table 2.csv |  | [ { "original": "316", "standardized": "316", "confidence": "high" } ]
./10.1016.j.jmrt.2024.03.105 | LMD | Effect of heat treatment temperature on microstructure and electrochemical behavior of additive-manufactured AlCoCrFeNi high entropy alloy | In this paper, a high-entropy AlCoCrFeNi alloy were prepared using laser melting deposition (LMD) and the effect of heat treatment on their microstructure and corrosion resistance was studied. XRD, OM, SEM, EDS, EBSD and electrochemical tests were used to investigate the structure, microstructure, and corrosion resistance. The LMD and LMD-500 °C samples showed a single BCC phase structure. After the temperature was increased to 800 °C, a small amount of a Cr-rich and Fe-rich FCC phase and σ phase precipitated at the grain boundaries, Al and Ni were enriched within the crystals. At 1100 °C, the σ phase disappeared, and the FCC phase content increased from 1.4% to 5.2%. The average grain size was the largest at 500 °C, reaching 31.29 μm. In 3.5% NaCl solution, the LMD-500 °C sample showed a high self-corrosion potential and the lowest corrosion current density; the polarization resistance (R p) and charge transfer resistance (R ct) were 5.266 × 105 Ω∙cm2 and 1.248 × 108 Ω∙cm2, respectively, with the shallowest surface corrosion and the best corrosion resistance. In 0.5 mol/L NaOH solution, there were only a few corrosion holes in the samples before and after the heat treatment, and all the samples showed a good corrosion resistance. In 0.5 mol/L H2SO4 solution, with the increase of temperature, the Cr, Al and other elements underwent intensified segregation. The corrosion resistance gradually improved, the R p and the R ct was 2.785 × 102 Ω∙cm2 and 7.569 × 103 Ω∙cm2, respectively, at 1100 °C, providing the best corrosion resistance. | In this paper, a high-entropy AlCoCrFeNi alloy were prepared using laser melting deposition (LMD) and the effect of heat treatment on their microstructure and corrosion resistance was studied. XRD, OM, SEM, EDS, EBSD and electrochemical tests were used to investigate the structure, microstructure, and corrosion resistance. The LMD and LMD-500 °C samples showed a single BCC phase structure. After the temperature was increased to 800 °C, a small amount of a Cr-rich and Fe-rich FCC phase and σ phase precipitated at the grain boundaries, Al and Ni were enriched within the crystals. At 1100 °C, the σ phase disappeared, and the FCC phase content increased from 1.4% to 5.2%. The average grain size was the largest at 500 °C, reaching 31.29 μm. In 3.5% NaCl solution, the LMD-500 °C sample showed a high self-corrosion potential and the lowest corrosion current density; the polarization resistance (R p) and charge transfer resistance (R ct) were 5.266 × 105 Ω∙cm2 and 1.248 × 108 Ω∙cm2, respectively, with the shallowest surface corrosion and the best corrosion resistance. In 0.5 mol/L NaOH solution, there were only a few corrosion holes in the samples before and after the heat treatment, and all the samples showed a good corrosion resistance. In 0.5 mol/L H2SO4 solution, with the increase of temperature, the Cr, Al and other elements underwent intensified segregation. The corrosion resistance gradually improved, the R p and the R ct was 2.785 × 102 Ω∙cm2 and 7.569 × 103 Ω∙cm2, respectively, at 1100 °C, providing the best corrosion resistance. | Electrochemical parameters of different AlCoCrFeNi HEAs in a 3.5% NaCl solution. | /home/shared/llm-extraction-pipeline/articles_all/10.1016.j.jmrt.2024.03.105/tables/Table 3.csv |  | [ { "original": "LMD", "standardized": "LMD", "confidence": "high" } ]
./10.1016.j.jmrt.2024.03.113 | Q600 | Enhanced dynamic-mechanical property and microstructural mechanism of a FeCoNiCrMo0.2 high-entropy alloy fabricated using powder bed fusion | Fig. 1(c) presents a schematic diagram of the SLM preparation process. The SLM procedure was carried out using FS301 M system (Farsoon technologies, P. R. China) within an Ar atmosphere protection. A rectangular specimen measuring 10 × 10 × 70 mm was fabricated. Subsequently, a series of Φ6 × 7.2 mm cylindrical specimens were machined along the scanning direction on the rectangular specimen. Fig. 1(d) illustrates the schematic diagram depicting the preparation process employed in this investigation. As per our previous work [35], three sets of printing parameters were used in the SLM process, and the dynamic-mechanical properties of the as-built specimens could be improved by the control of the printing parameters. Among the various options, the specimen 2, created using printing parameters of 330 W power and 800 mm/s scanning speed, exhibited outstanding performance (The impact toughness and yield strength reach 315.6 MJ/m3and 775.6 MPa at a strain rate of 2420 s-1). So the specimen 2 with the same printing parameters was chosen for the subsequent heating and quenching. It is essential to note that the fabrication method of cylindrical specimens in this study differs from that in our previous work [35], with the loading direction of the cylindrical specimens being aligned with SLM scanning direction. The shift of the loading direction is attributed to the anisotropic mechanical performance of SLM-specimens, and property along the scanning direction is superior than that along the building direction. The dynamic mechanical properties of the as-built specimens along the different loading direction are given inAppendix C. Before heating, the cylindrical specimens were placed inside a vacuum glass tube. Then, the vacuum tube was purged with argon gas for a minimum of three cycles to remove any residual air inside the glass tube. Later, the glass tubes containing the specimens underwent a high-temperature sintering process for 10 min to ensure an airtight seal, thus providing an inert gas protective environment during the heating process. The treatment was carried out at temperatures of 600, 650, 700, and 750 °C with specimens labeled as Q600, Q650, Q700, and Q750, respectively, using the DZSX2-10-12NP (Yun Yue, P. R. China). These specimens were heated for 8 h, then quenched with industrial oil to prevent the growth of grains and second phases. The specific SLM process parameters along with the subsequent heating parameters are listed in Table 3 . | Powder bed fusion (PBF), along with subsequent heat treatment, plays a crucial role in enhancing the impact toughness of FeCoNiCrMo0.2 high-entropy alloys (HEAs) and expanding their potential applications in field for high-speed deformation. In this study, the dynamic-mechanical properties and microstructure of the as-built PBF-FeCoNiCrMo0.2 HEAs and quenched PBF-FeCoNiCrMo0.2 HEAs heated at 600-750 °C for 8 h were investigated. As the heating temperature increases, the columnar grains and cellular structures undergo coarsening and the dislocation density gradually decreases. Moreover, higher heating temperatures facilitate the precipitation of Mo-rich second phases. This occurrence can be primarily attributed to the segregation of Mo at the boundaries of the as-built specimens. Consequently, in the quenched specimens, the μ phases are predominantly distributed along the boundaries of the cellular structures. In the quenched Q700 specimen (heated at 700 °C for 8h), the size and volume fraction of the μ phases are measured to be 63.4 nm and 3.59%, respectively. Additionally, under the same condition, the Q700 specimens also exhibited a relatively slight increase in the size of the cellular structures. The impact energy absorption, dynamic yield strength, and dynamic compressive strength of the Q700 quenched specimens were found to be 210.1 MJ/m3, 1066 MPa, and 1649 MPa at a strain rate of 1840 s-1. These values represent a dramatic improvement of 38.1%, 52.7%, and 14.7% higher in comparison to those of the as-built specimens. Under impact deformation, the presence of the μ phases plays a significant role in impeding the movement of dislocations by acting as a pinning agent for the boundaries of the cellular structures, thereby enhancing the strength. Simultaneously, the cellular structures were significantly elongated to form the deformation bands and to coordinate the impact deformation, leading to good impact energy absorption. In combination, the synergistic strengthening and toughening effect of the μ phases and the elongated cellular structures contribute to a remarkable improvement in the impact toughness of the PBF-HEAs. | Selective laser melting process parameters and heat treatment parameters of cylindrical specimens. | /home/shared/llm-extraction-pipeline/articles_all/10.1016.j.jmrt.2024.03.113/tables/Table 3.csv |  | [ { "original": "Q600", "standardized": "FeCoNiCrMo0.2", "confidence": "high" } ]
./10.1016.j.jmrt.2024.03.113 | Q750 | Enhanced dynamic-mechanical property and microstructural mechanism of a FeCoNiCrMo0.2 high-entropy alloy fabricated using powder bed fusion | Fig. 1(c) presents a schematic diagram of the SLM preparation process. The SLM procedure was carried out using FS301 M system (Farsoon technologies, P. R. China) within an Ar atmosphere protection. A rectangular specimen measuring 10 × 10 × 70 mm was fabricated. Subsequently, a series of Φ6 × 7.2 mm cylindrical specimens were machined along the scanning direction on the rectangular specimen. Fig. 1(d) illustrates the schematic diagram depicting the preparation process employed in this investigation. As per our previous work [35], three sets of printing parameters were used in the SLM process, and the dynamic-mechanical properties of the as-built specimens could be improved by the control of the printing parameters. Among the various options, the specimen 2, created using printing parameters of 330 W power and 800 mm/s scanning speed, exhibited outstanding performance (The impact toughness and yield strength reach 315.6 MJ/m3and 775.6 MPa at a strain rate of 2420 s-1). So the specimen 2 with the same printing parameters was chosen for the subsequent heating and quenching. It is essential to note that the fabrication method of cylindrical specimens in this study differs from that in our previous work [35], with the loading direction of the cylindrical specimens being aligned with SLM scanning direction. The shift of the loading direction is attributed to the anisotropic mechanical performance of SLM-specimens, and property along the scanning direction is superior than that along the building direction. The dynamic mechanical properties of the as-built specimens along the different loading direction are given inAppendix C. Before heating, the cylindrical specimens were placed inside a vacuum glass tube. Then, the vacuum tube was purged with argon gas for a minimum of three cycles to remove any residual air inside the glass tube. Later, the glass tubes containing the specimens underwent a high-temperature sintering process for 10 min to ensure an airtight seal, thus providing an inert gas protective environment during the heating process. The treatment was carried out at temperatures of 600, 650, 700, and 750 °C with specimens labeled as Q600, Q650, Q700, and Q750, respectively, using the DZSX2-10-12NP (Yun Yue, P. R. China). These specimens were heated for 8 h, then quenched with industrial oil to prevent the growth of grains and second phases. The specific SLM process parameters along with the subsequent heating parameters are listed in Table 3 . | Powder bed fusion (PBF), along with subsequent heat treatment, plays a crucial role in enhancing the impact toughness of FeCoNiCrMo0.2 high-entropy alloys (HEAs) and expanding their potential applications in field for high-speed deformation. In this study, the dynamic-mechanical properties and microstructure of the as-built PBF-FeCoNiCrMo0.2 HEAs and quenched PBF-FeCoNiCrMo0.2 HEAs heated at 600-750 °C for 8 h were investigated. As the heating temperature increases, the columnar grains and cellular structures undergo coarsening and the dislocation density gradually decreases. Moreover, higher heating temperatures facilitate the precipitation of Mo-rich second phases. This occurrence can be primarily attributed to the segregation of Mo at the boundaries of the as-built specimens. Consequently, in the quenched specimens, the μ phases are predominantly distributed along the boundaries of the cellular structures. In the quenched Q700 specimen (heated at 700 °C for 8h), the size and volume fraction of the μ phases are measured to be 63.4 nm and 3.59%, respectively. Additionally, under the same condition, the Q700 specimens also exhibited a relatively slight increase in the size of the cellular structures. The impact energy absorption, dynamic yield strength, and dynamic compressive strength of the Q700 quenched specimens were found to be 210.1 MJ/m3, 1066 MPa, and 1649 MPa at a strain rate of 1840 s-1. These values represent a dramatic improvement of 38.1%, 52.7%, and 14.7% higher in comparison to those of the as-built specimens. Under impact deformation, the presence of the μ phases plays a significant role in impeding the movement of dislocations by acting as a pinning agent for the boundaries of the cellular structures, thereby enhancing the strength. Simultaneously, the cellular structures were significantly elongated to form the deformation bands and to coordinate the impact deformation, leading to good impact energy absorption. In combination, the synergistic strengthening and toughening effect of the μ phases and the elongated cellular structures contribute to a remarkable improvement in the impact toughness of the PBF-HEAs. | Dimensions and deformation conditions of cylindrical specimens. | /home/shared/llm-extraction-pipeline/articles_all/10.1016.j.jmrt.2024.03.113/tables/Table 4.csv |  | [ { "original": "Q750", "standardized": "FeCoNiCrMo0.2", "confidence": "high" } ]
./10.1016.j.jmrt.2024.03.113 | Q700 | Enhanced dynamic-mechanical property and microstructural mechanism of a FeCoNiCrMo0.2 high-entropy alloy fabricated using powder bed fusion | Powder bed fusion (PBF), along with subsequent heat treatment, plays a crucial role in enhancing the impact toughness of FeCoNiCrMo0.2 high-entropy alloys (HEAs) and expanding their potential applications in field for high-speed deformation. In this study, the dynamic-mechanical properties and microstructure of the as-built PBF-FeCoNiCrMo0.2 HEAs and quenched PBF-FeCoNiCrMo0.2 HEAs heated at 600-750 °C for 8 h were investigated. As the heating temperature increases, the columnar grains and cellular structures undergo coarsening and the dislocation density gradually decreases. Moreover, higher heating temperatures facilitate the precipitation of Mo-rich second phases. This occurrence can be primarily attributed to the segregation of Mo at the boundaries of the as-built specimens. Consequently, in the quenched specimens, the μ phases are predominantly distributed along the boundaries of the cellular structures. In the quenched Q700 specimen (heated at 700 °C for 8h), the size and volume fraction of the μ phases are measured to be 63.4 nm and 3.59%, respectively. Additionally, under the same condition, the Q700 specimens also exhibited a relatively slight increase in the size of the cellular structures. The impact energy absorption, dynamic yield strength, and dynamic compressive strength of the Q700 quenched specimens were found to be 210.1 MJ/m3, 1066 MPa, and 1649 MPa at a strain rate of 1840 s-1. These values represent a dramatic improvement of 38.1%, 52.7%, and 14.7% higher in comparison to those of the as-built specimens. Under impact deformation, the presence of the μ phases plays a significant role in impeding the movement of dislocations by acting as a pinning agent for the boundaries of the cellular structures, thereby enhancing the strength. Simultaneously, the cellular structures were significantly elongated to form the deformation bands and to coordinate the impact deformation, leading to good impact energy absorption. In combination, the synergistic strengthening and toughening effect of the μ phases and the elongated cellular structures contribute to a remarkable improvement in the impact toughness of the PBF-HEAs. | Powder bed fusion (PBF), along with subsequent heat treatment, plays a crucial role in enhancing the impact toughness of FeCoNiCrMo0.2 high-entropy alloys (HEAs) and expanding their potential applications in field for high-speed deformation. In this study, the dynamic-mechanical properties and microstructure of the as-built PBF-FeCoNiCrMo0.2 HEAs and quenched PBF-FeCoNiCrMo0.2 HEAs heated at 600-750 °C for 8 h were investigated. As the heating temperature increases, the columnar grains and cellular structures undergo coarsening and the dislocation density gradually decreases. Moreover, higher heating temperatures facilitate the precipitation of Mo-rich second phases. This occurrence can be primarily attributed to the segregation of Mo at the boundaries of the as-built specimens. Consequently, in the quenched specimens, the μ phases are predominantly distributed along the boundaries of the cellular structures. In the quenched Q700 specimen (heated at 700 °C for 8h), the size and volume fraction of the μ phases are measured to be 63.4 nm and 3.59%, respectively. Additionally, under the same condition, the Q700 specimens also exhibited a relatively slight increase in the size of the cellular structures. The impact energy absorption, dynamic yield strength, and dynamic compressive strength of the Q700 quenched specimens were found to be 210.1 MJ/m3, 1066 MPa, and 1649 MPa at a strain rate of 1840 s-1. These values represent a dramatic improvement of 38.1%, 52.7%, and 14.7% higher in comparison to those of the as-built specimens. Under impact deformation, the presence of the μ phases plays a significant role in impeding the movement of dislocations by acting as a pinning agent for the boundaries of the cellular structures, thereby enhancing the strength. Simultaneously, the cellular structures were significantly elongated to form the deformation bands and to coordinate the impact deformation, leading to good impact energy absorption. In combination, the synergistic strengthening and toughening effect of the μ phases and the elongated cellular structures contribute to a remarkable improvement in the impact toughness of the PBF-HEAs. | Dimensions and deformation conditions of cylindrical specimens. | /home/shared/llm-extraction-pipeline/articles_all/10.1016.j.jmrt.2024.03.113/tables/Table 4.csv |  | [ { "original": "Q700", "standardized": "FeCoNiCrMo0.2", "confidence": "high" } ]
./10.1016.j.jmrt.2024.03.113 | Q650 | Enhanced dynamic-mechanical property and microstructural mechanism of a FeCoNiCrMo0.2 high-entropy alloy fabricated using powder bed fusion | Fig. 1(c) presents a schematic diagram of the SLM preparation process. The SLM procedure was carried out using FS301 M system (Farsoon technologies, P. R. China) within an Ar atmosphere protection. A rectangular specimen measuring 10 × 10 × 70 mm was fabricated. Subsequently, a series of Φ6 × 7.2 mm cylindrical specimens were machined along the scanning direction on the rectangular specimen. Fig. 1(d) illustrates the schematic diagram depicting the preparation process employed in this investigation. As per our previous work [35], three sets of printing parameters were used in the SLM process, and the dynamic-mechanical properties of the as-built specimens could be improved by the control of the printing parameters. Among the various options, the specimen 2, created using printing parameters of 330 W power and 800 mm/s scanning speed, exhibited outstanding performance (The impact toughness and yield strength reach 315.6 MJ/m3and 775.6 MPa at a strain rate of 2420 s-1). So the specimen 2 with the same printing parameters was chosen for the subsequent heating and quenching. It is essential to note that the fabrication method of cylindrical specimens in this study differs from that in our previous work [35], with the loading direction of the cylindrical specimens being aligned with SLM scanning direction. The shift of the loading direction is attributed to the anisotropic mechanical performance of SLM-specimens, and property along the scanning direction is superior than that along the building direction. The dynamic mechanical properties of the as-built specimens along the different loading direction are given inAppendix C. Before heating, the cylindrical specimens were placed inside a vacuum glass tube. Then, the vacuum tube was purged with argon gas for a minimum of three cycles to remove any residual air inside the glass tube. Later, the glass tubes containing the specimens underwent a high-temperature sintering process for 10 min to ensure an airtight seal, thus providing an inert gas protective environment during the heating process. The treatment was carried out at temperatures of 600, 650, 700, and 750 °C with specimens labeled as Q600, Q650, Q700, and Q750, respectively, using the DZSX2-10-12NP (Yun Yue, P. R. China). These specimens were heated for 8 h, then quenched with industrial oil to prevent the growth of grains and second phases. The specific SLM process parameters along with the subsequent heating parameters are listed in Table 3 . | Powder bed fusion (PBF), along with subsequent heat treatment, plays a crucial role in enhancing the impact toughness of FeCoNiCrMo0.2 high-entropy alloys (HEAs) and expanding their potential applications in field for high-speed deformation. In this study, the dynamic-mechanical properties and microstructure of the as-built PBF-FeCoNiCrMo0.2 HEAs and quenched PBF-FeCoNiCrMo0.2 HEAs heated at 600-750 °C for 8 h were investigated. As the heating temperature increases, the columnar grains and cellular structures undergo coarsening and the dislocation density gradually decreases. Moreover, higher heating temperatures facilitate the precipitation of Mo-rich second phases. This occurrence can be primarily attributed to the segregation of Mo at the boundaries of the as-built specimens. Consequently, in the quenched specimens, the μ phases are predominantly distributed along the boundaries of the cellular structures. In the quenched Q700 specimen (heated at 700 °C for 8h), the size and volume fraction of the μ phases are measured to be 63.4 nm and 3.59%, respectively. Additionally, under the same condition, the Q700 specimens also exhibited a relatively slight increase in the size of the cellular structures. The impact energy absorption, dynamic yield strength, and dynamic compressive strength of the Q700 quenched specimens were found to be 210.1 MJ/m3, 1066 MPa, and 1649 MPa at a strain rate of 1840 s-1. These values represent a dramatic improvement of 38.1%, 52.7%, and 14.7% higher in comparison to those of the as-built specimens. Under impact deformation, the presence of the μ phases plays a significant role in impeding the movement of dislocations by acting as a pinning agent for the boundaries of the cellular structures, thereby enhancing the strength. Simultaneously, the cellular structures were significantly elongated to form the deformation bands and to coordinate the impact deformation, leading to good impact energy absorption. In combination, the synergistic strengthening and toughening effect of the μ phases and the elongated cellular structures contribute to a remarkable improvement in the impact toughness of the PBF-HEAs. | Dislocation density, size of the cellular structures and corresponding dislocation strengthening in different specimens. | /home/shared/llm-extraction-pipeline/articles_all/10.1016.j.jmrt.2024.03.113/tables/Table 6.csv |  | [ { "original": "Q650", "standardized": "FeCoNiCrMo0.2", "confidence": "high" } ]
./10.1016.j.jmrt.2024.03.118 | Ta0.3 ¦ Ta0.7 | The microstructure and properties of Mo0.5NbTiZrTax high entropy alloys enhanced by Ta addition | The nominal compositions of the alloy ingots are Mo0.5NbTiZrTax(x = 0.3, 0.5, 0.7), which are denoted as Ta0.3, Ta0.5and Ta0.7respectively. The Mo, Nb, Ti, Zr and Ta (with purities above 99.9 wt%) particles were melted in high purity Ar atmosphere by vacuum arc melting technology. All ingots were melted eight times and performed homogenization annealing at 850 °C [15] for 2 h to ensure uniformity of composition. The theoretical standard content of each element in the Mo0.5NbTiZrTax(x = 0.3, 0.5, 0.7) alloys is shown in Table 1 . | In this study, the Mo0.5NbTiZrTax (x = 0.3, 0.5, 0.7) HEAs obtained by arc melting were controlled by the change of Ta content. The microstructure, the wear properties, and the corrosion resistance of the alloys were studied systematically. The results revealed that the alloys have the BCC (major) phase + BCC (minor) phase structure. At the same time, the increase in Ta content promotes the refinement of grains and the formation of sub-grains with gradually random orientation at grain boundaries but suppresses the randomization of crystal orientation. This also enriched the defect structure inside the alloys, further induced the formation of Zr-rich second phase particles, high-density stacking fault structures, and disordered Zr-rich BCC phases. The increase in Ta content significantly improved the wear properties of the alloys, which is mainly ascribed to the presence of the tough BCC phase and the combined effects of solid solution strengthening, second phase strengthening, fine grain strengthening, lattice distortion effect, and stacking fault strengthening. The electrochemical measurements confirm that the overall corrosion resistance of the alloys shows a trend of first increasing and then decreasing with the increase of Ta content due to the formation of micro batteries between the second phase rich in Zr as the anode and dendrites. | The standard composition (at.%) of each element. | /home/shared/llm-extraction-pipeline/articles_all/10.1016.j.jmrt.2024.03.118/tables/Table 1.csv |  | [ { "original": "Ta0.3", "standardized": "Mo0.5Nb0.5Ti0.5Zr0.5Ta0.3", "confidence": "high" }, { "original": "Ta0.7", "standardized": "Mo0.5Nb0.5Ti0.5Zr0.5Ta0.7", "confidence": "high" } ]
./10.1016.j.jmrt.2024.03.118 | Ta0.5 | The microstructure and properties of Mo0.5NbTiZrTax high entropy alloys enhanced by Ta addition | The nominal compositions of the alloy ingots are Mo0.5NbTiZrTax(x = 0.3, 0.5, 0.7), which are denoted as Ta0.3, Ta0.5and Ta0.7respectively. The Mo, Nb, Ti, Zr and Ta (with purities above 99.9 wt%) particles were melted in high purity Ar atmosphere by vacuum arc melting technology. All ingots were melted eight times and performed homogenization annealing at 850 °C [15] for 2 h to ensure uniformity of composition. The theoretical standard content of each element in the Mo0.5NbTiZrTax(x = 0.3, 0.5, 0.7) alloys is shown in Table 1 . | In this study, the Mo0.5NbTiZrTax (x = 0.3, 0.5, 0.7) HEAs obtained by arc melting were controlled by the change of Ta content. The microstructure, the wear properties, and the corrosion resistance of the alloys were studied systematically. The results revealed that the alloys have the BCC (major) phase + BCC (minor) phase structure. At the same time, the increase in Ta content promotes the refinement of grains and the formation of sub-grains with gradually random orientation at grain boundaries but suppresses the randomization of crystal orientation. This also enriched the defect structure inside the alloys, further induced the formation of Zr-rich second phase particles, high-density stacking fault structures, and disordered Zr-rich BCC phases. The increase in Ta content significantly improved the wear properties of the alloys, which is mainly ascribed to the presence of the tough BCC phase and the combined effects of solid solution strengthening, second phase strengthening, fine grain strengthening, lattice distortion effect, and stacking fault strengthening. The electrochemical measurements confirm that the overall corrosion resistance of the alloys shows a trend of first increasing and then decreasing with the increase of Ta content due to the formation of micro batteries between the second phase rich in Zr as the anode and dendrites. | The EDS results of each point in Fig. 3 (at.%). | /home/shared/llm-extraction-pipeline/articles_all/10.1016.j.jmrt.2024.03.118/tables/Table 3.csv |  | [ { "original": "Ta0.5", "standardized": "Mo0.5NbTiZrTa0.5", "confidence": "high" } ]
./10.1016.j.jmrt.2024.03.119 | (Al35Ti15Cu10Mn20Cr20)p/2024 Al composites | Quasi-static and dynamic deformation of aluminum matrix composites reinforced by core-shell Al35Ti15Cu10Mn20Cr20 high-entropy alloy particulates | Therefore, the 20-30 vol% (Al35Ti15Cu10Mn20Cr20)p/2024 Al composites exhibit excellent compressive strength and plasticity, which is significantly affected by the strain-rate hardening effect. The adiabatic shear bands are characterized as the deformation bands. Adiabatic softening effect caused by adiabatic temperature rise is not the main failure mechanism, and the fracture is still dominated by the fragmentation of core-shell structured reinforcement particulates. In contrast, in the 30-40 vol% (Al35Ti15Cu10Mn20Cr20)p/2024 Al composites compressed at higher strain rates, adiabatic softening is the predominant failure mechanism. | Core-shell structured particles are potential reinforcement agents for metal matrix composites. In this work, aluminum matrix composites reinforced with core-shell structured Al35Ti15Cu10Mn20Cr20 high-entropy alloy (HEA) particles were fabricated by spark plasma sintering (SPS) and high-temperature diffusion post-treatment. Dynamic compression behavior and adiabatic shear failure mechanism in the composites were investigated by split Hopkinson pressure bar (SHPB), scanning electron microscopy and transmission electron microscopy. Results showed that the shell thickness of the core-shell particles ranged from 0.4 to 1.6 μm, which were formed by thermal diffusion between HEA core and aluminum alloy. The 30 vol% (Al35Ti15Cu10Mn20Cr20)p/2024Al composite showed a high compressive strength (594 MPa) and strain-to-failure (26.7 %) under quasi-static compression, as well as a high flow stress (602 MPa) and strain-to-failure (45.3 %) under dynamic compression, which are superior to common ceramic particles reinforced Al matrix composites. The (Al35Ti15Cu10Mn20Cr20)p/Al composites with ∼20-40 vol% core-shell HEA particles failed as bulging, 45° shearing or splitting when compressed at ∼1000-3000 s-1. Micro-damages in these composites were due to microcracks originated from the HEA core, while propagation of cracks was effectively restrained by the shell. Deformation bands and phase transformation (melting of aluminum) were both observed in the composites under dynamic loads. Chain-shaped deformation bands were formed by the fragmentation and rearrangement of the core-shell particles, instead of the recrystallized structure of metal matrix in particle-reinforced Al matrix composites reported previously. The formation of molten Al phase transformation bands was owing to shear localization and significant adiabatic temperature rise under dynamic compression. | Approximate volume fraction of the shell for the (Al35Ti15Cu10Mn20Cr20)p/2024 Al composites with 20~40 vol% HEA core particles. | /home/shared/llm-extraction-pipeline/articles_all/10.1016.j.jmrt.2024.03.119/tables/Table 1.csv |  | [ { "original": "(Al35Ti15Cu10Mn20Cr20)p/2024 Al composites", "standardized": "Al35Ti15Cu10Mn20Cr20/2024Al composites", "confidence": "high" } ]
./10.1016.j.jmrt.2024.03.119 | 2024 Al | Quasi-static and dynamic deformation of aluminum matrix composites reinforced by core-shell Al35Ti15Cu10Mn20Cr20 high-entropy alloy particulates | Lightweight Al35Ti15Cu10Mn20Cr20HEA particles with a density of 5.4 g/cm3were prepared by mechanical alloying method. The raw materials are commercially available Al, Ti, Cu, Mn and Cr powders with purity ≥99.9 wt% and average size ≤45 μm. Each elemental powder was weighed according to the corresponding mole fraction, subsequently mixed and ground in a high-energy planetary grinder. The milling was carried out up to 60 h at 300 rpm with a ball-to-powder ratio of 10:1 under argon atmosphere. 10 ml cyclohexane was added as the process control agent. After mechanical alloying, Al35Ti15Cu10Mn20Cr20HEA particles were obtained. In addition, the matrix material is 2024 Al powder produced using gas-atomization by Changsha Tianjiu Metal Co., Ltd., with an average particle size of 19 μm. | Core-shell structured particles are potential reinforcement agents for metal matrix composites. In this work, aluminum matrix composites reinforced with core-shell structured Al35Ti15Cu10Mn20Cr20 high-entropy alloy (HEA) particles were fabricated by spark plasma sintering (SPS) and high-temperature diffusion post-treatment. Dynamic compression behavior and adiabatic shear failure mechanism in the composites were investigated by split Hopkinson pressure bar (SHPB), scanning electron microscopy and transmission electron microscopy. Results showed that the shell thickness of the core-shell particles ranged from 0.4 to 1.6 μm, which were formed by thermal diffusion between HEA core and aluminum alloy. The 30 vol% (Al35Ti15Cu10Mn20Cr20)p/2024Al composite showed a high compressive strength (594 MPa) and strain-to-failure (26.7 %) under quasi-static compression, as well as a high flow stress (602 MPa) and strain-to-failure (45.3 %) under dynamic compression, which are superior to common ceramic particles reinforced Al matrix composites. The (Al35Ti15Cu10Mn20Cr20)p/Al composites with ∼20-40 vol% core-shell HEA particles failed as bulging, 45° shearing or splitting when compressed at ∼1000-3000 s-1. Micro-damages in these composites were due to microcracks originated from the HEA core, while propagation of cracks was effectively restrained by the shell. Deformation bands and phase transformation (melting of aluminum) were both observed in the composites under dynamic loads. Chain-shaped deformation bands were formed by the fragmentation and rearrangement of the core-shell particles, instead of the recrystallized structure of metal matrix in particle-reinforced Al matrix composites reported previously. The formation of molten Al phase transformation bands was owing to shear localization and significant adiabatic temperature rise under dynamic compression. | Quasi-static compressive properties of the 20-40 vol% core-shell structure (Al35Ti15Cu10Mn20Cr20)p/2024 Al composites and 2024Al alloy. | /home/shared/llm-extraction-pipeline/articles_all/10.1016.j.jmrt.2024.03.119/tables/Table 2.csv |  | [ { "original": "2024 Al", "standardized": "2024 Al", "confidence": "high" } ]
./10.1016.j.jmrt.2024.03.203 | SLM316LSS | A new phenomenon in a selective laser melted 316L stainless steel with a wider and higher laser energy density | Defects, boundaries, textures, tensile properties, fractographies, sub-grains, nano-oxide particles, and deformation twins in selective laser melted 316L stainless steel (SLM316LSS) were systematically characterized as functions of laser energy density. The defects, boundaries, textures of the as-built SLM316LSS were shown to depend largely on the applied laser power. The porosity of the SLM316LSS significantly decreased with the increase laser power from 70 to 140 W (corresponding to the laser energy density from 116.7 to 233.3 J/mm3), while exhibiting a slight increase in the laser power range of 140-280 W (the laser energy density of 233.3-466.7 J/mm3). Additionally, the SLM316LSS specimen at a laser power of 140 W reached the hardness of ∼252 HV, the yield strength of ∼605 MPa and the ultimate tensile strength of ∼710 MPa, along with the elongation to fracture of ∼32.5%, respectively, due to the lowest defect concentration and the presence of twin boundaries and textures, combined with SiO2 nano-oxide particles and deformation twinning. However, the crack appeared in the SLM316LSS within the laser power range from 210 to 280 W (the laser energy density from 350.0 to 466.7 J/mm3), and the mean crystallite size was more than 50 μm, which insignificantly affected the mechanical properties of the steel compared with a laser power of 140 W. | Defects, boundaries, textures, tensile properties, fractographies, sub-grains, nano-oxide particles, and deformation twins in selective laser melted 316L stainless steel (SLM316LSS) were systematically characterized as functions of laser energy density. The defects, boundaries, textures of the as-built SLM316LSS were shown to depend largely on the applied laser power. The porosity of the SLM316LSS significantly decreased with the increase laser power from 70 to 140 W (corresponding to the laser energy density from 116.7 to 233.3 J/mm3), while exhibiting a slight increase in the laser power range of 140-280 W (the laser energy density of 233.3-466.7 J/mm3). Additionally, the SLM316LSS specimen at a laser power of 140 W reached the hardness of ∼252 HV, the yield strength of ∼605 MPa and the ultimate tensile strength of ∼710 MPa, along with the elongation to fracture of ∼32.5%, respectively, due to the lowest defect concentration and the presence of twin boundaries and textures, combined with SiO2 nano-oxide particles and deformation twinning. However, the crack appeared in the SLM316LSS within the laser power range from 210 to 280 W (the laser energy density from 350.0 to 466.7 J/mm3), and the mean crystallite size was more than 50 μm, which insignificantly affected the mechanical properties of the steel compared with a laser power of 140 W. | Mechanical properties of SLM316LSS samples at respective laser powers. | /home/shared/llm-extraction-pipeline/articles_all/10.1016.j.jmrt.2024.03.203/tables/Table 2.csv |  | [ { "original": "SLM316LSS", "standardized": "316LSS", "confidence": "High" } ]
./10.1016.j.jmrt.2024.04.013 | HEA | Elevated-temperature creep properties and deformation mechanisms of a non-equiatomic FeMnCoCrAl high-entropy alloy | This study investigates the high-temperature creep behavior of a novel (Fe50Mn30Co10Cr10)91Al9 non-equiatomic high-entropy alloy (HEA) spanning the temperature range of 873-973 K and stress conditions from 50 to 90 MPa. Microstructural examinations and theoretical analyses are conducted to elucidate the performance parameter and deformation mechanisms of the HEA under sustained high-temperature conditions, providing an theoretical basis for application prospects. The results indicated that the cold-rolled and annealed alloy exhibited excellent creep resistance under conditions of 923 K/50 MPa and 873 K/50 MPa. The creep mechanism of the HEA at 923 K was identified as being primarily controlled by dislocation climb, as determined by stress exponent fitting calculations. Differing from common equiatomic HEAs, creep in these cases is controlled by solute atoms and mobile dislocations mechanisms. Microstructural characterization validated identified creep trends and deformation mechanisms, revealing diverse micro-mechanisms, such as dislocation jogs and new phase precipitation under various deformation conditions. Additionally, the 'climb-dominant mechanism model' was used to discuss the self-consistency of experimental parameters, providing in-depth insights into the contribution of elemental parameter variations to dislocation climb, as well as the reasoning behind creep performance concerning stress and temperature dependencies. | This study investigates the high-temperature creep behavior of a novel (Fe50Mn30Co10Cr10)91Al9 non-equiatomic high-entropy alloy (HEA) spanning the temperature range of 873-973 K and stress conditions from 50 to 90 MPa. Microstructural examinations and theoretical analyses are conducted to elucidate the performance parameter and deformation mechanisms of the HEA under sustained high-temperature conditions, providing an theoretical basis for application prospects. The results indicated that the cold-rolled and annealed alloy exhibited excellent creep resistance under conditions of 923 K/50 MPa and 873 K/50 MPa. The creep mechanism of the HEA at 923 K was identified as being primarily controlled by dislocation climb, as determined by stress exponent fitting calculations. Differing from common equiatomic HEAs, creep in these cases is controlled by solute atoms and mobile dislocations mechanisms. Microstructural characterization validated identified creep trends and deformation mechanisms, revealing diverse micro-mechanisms, such as dislocation jogs and new phase precipitation under various deformation conditions. Additionally, the 'climb-dominant mechanism model' was used to discuss the self-consistency of experimental parameters, providing in-depth insights into the contribution of elemental parameter variations to dislocation climb, as well as the reasoning behind creep performance concerning stress and temperature dependencies. | The dislocation density after deformation of the HEA under different creep conditions. | /home/shared/llm-extraction-pipeline/articles_all/10.1016.j.jmrt.2024.04.013/tables/Table 2.csv |  | [ { "original": "HEA", "standardized": "(Fe50Mn30Co10Cr10)91Al9", "confidence": "high" } ]
./10.1016.j.jmrt.2024.04.091 | Ti0.0 ¦ Ti1.0 | Effects of Ti content on the tensile ductility, lattice distortion and mechanical properties of VNbTaTi x refractory high-entropy alloys | Fig. 1 plots the calculated phase fraction as a function of temperature for equilibrium solidification of VNbTaTixalloys. In Fig. 1 a, it can be observed that the Ti0.0alloy undergoes solidification from a BCC single-phase solid solution as the temperature (T) decreases from 2391 °C to 2145 °C. There is a wider BCC single phase region in the range of 2145 °C-318 °C. Below 318 °C, a portion of BCC phase transforms into C15_Laves phase. Comparing Fig. 1 a with Fig. 1 b ∼ c, it is seen that Ti addition results in decreasing the solidus temperature (Ts) from 2145 °C (Ti0.0alloy) to 1886 °C (Ti1.5alloy) and increasing the transformation temperature (Tt) from 318 °C (Ti0.0alloy) to 436 °C (Ti1.5alloy). This phenomenon suggests that the single-phase region becomes narrower with an increase in Ti content. Additionally, Ti addition promotes the precipitation of HCP_A3 phase ( Fig. 1 b). The precipitation temperature of HCP_A3 phase increases with increasing Ti content, while the precipitation temperature of C15_Laves phase is almost unaffected. The empirical criterion (Ts-Tt)/Ts> 0.3 is usually used to predict whether a single-phase solid solution formed during non-equilibrium solidification [16]. The calculated (Ts-Tt)/Tsvalues are approximately 0.76, 0.72, 0.69, and 0.67 for the Ti0.0, Ti0.5, Ti1.0, and Ti1.5alloys, respectively. This result indicates that these alloys are likely to solidify into single-phase solid solutions during the smelting process. | Refractory high-entropy alloys (RHEAs) have remarkable properties like high strength and thermal stability at high temperatures. Their practical application is hindered by ambient brittleness and inferior formability. Titanium (Ti) is recognized as a crucial element in improving the ductility and oxidation resistance of RHEAs, but its plasticizing mechanism is still unclear. To address this, a series of body-centered cubic (BCC) single-phase VNbTaTi x alloys were designed. The alloys exhibited exceptional ductility and cold-rolling formability at room temperature. Remarkably, the tensile fracture elongation of VNbTaTi alloy was about 26.9%, which surpassed most RHEAs. The major plastic mechanisms of the alloys are a/2<1 1 1>-type dislocation and {1 1 2}<1 1 1>-type twinning. Solid solution strengthening was identified as the primary strengthening mechanism. Although Ti reduced the solid solution strengthening effect, it contributed to weight reduction and enhanced local lattice distortion. This study not only designed several RHEAs with ductility but also provided insights into the effect of Ti content on their phase stability, lattice distortion, and strength mechanisms. These findings have significant implications for designing new RHEAs with ambient ductility. | The mixing enthalpy (DHmix), mixed entropy (DSmix), valence electron concentration (VEC), parameters d and O of VNbTaTix alloys. | /home/shared/llm-extraction-pipeline/articles_all/10.1016.j.jmrt.2024.04.091/tables/Table 1.csv |  | [ { "original": "Ti0.0", "standardized": "Ti0.0", "confidence": "high" }, { "original": "Ti1.0", "standardized": "Ti1.0", "confidence": "high" } ]
./10.1016.j.jmrt.2024.04.106 | Alloy | Mechanical-thermal coupling fatigue failure of CoCrFeMnNi high entropy alloy | The parameters involved in correcting the stress-strain curve are shown in Table 1 . Fig. 2 a and b shows the corrected engineering stress-strain curves and the mechanical properties of the alloy. Fig. 2 a shows that the yield stress decreased from 317 MPa at RT to 158 MPa at 500 °C, similar to previous research results [34]. As the temperature increased, the percentage elongation after fracture increased. Fig. 2 b shows that the modulus of the alloy decreased from 203 GPa at RT to 165 GPa at 500 °C, and the tensile strength decreased from 626 MPa at RT to 212 MPa at 500°C. Although the yield stress under RT was slightly higher than that under 340 °C, it could not be considered that the yield stress under RT was lower than that under 340 °C. Such minor differences might be caused by uneven zeroing of the force sensors. In addition, the differences in pores inside the material caused by sintering could also lead to changes in the macroscopic mechanical properties of the specimens. Alloys would fatigue fail under cyclic loading. The fatigue life of alloys is a vital index for evaluating fatigue performance [35]. As shown in Fig. 2 c, under a constant cyclic load of 76-380 N, the fatigue life of the fatigue specimen decreased from 16.7 × 104(±2.0 × 104) at RT to 6.7 × 104(±0.8 × 104) at 500 °C. The fatigue life comprises the crack nucleation and propagation life [36]. The number of loading cycles from the beginning of loading to the initiation of fatigue crack was called the crack nucleation life, and the number of loading cycles from the formation of fatigue cracks to instantaneous fracture was called the crack propagation life. The previous uniaxial tensile test showed that the yield and tensile strength of the alloy gradually decreased with increasing temperature. Under the same loading conditions, the decrease in yield strength led to the increased occurrence of dislocations and slip, accelerating crack nucleation and propagation [37], and thereby reducing the fatigue life of the alloy [33]. In contrast, a decrease in the tensile strength would probably reduce the crack propagation life by reducing the area of the crack propagation region. Therefore, the decrease in the fatigue life of alloys caused by higher temperatures was directly related to a decrease in the strength of the alloy induced by higher temperatures. The fatigue fracture surface consisted of the instantaneous fracture and the crack propagation region. The proportions of the instantaneous fracture region to the entire fracture surface at different temperatures are shown in Fig. 2 c. The proportion of the instantaneous fracture region increased from 61.1% (±4.9%) at RT to 85.8% (±5.5%) at 500 °C. This meant that the area of the crack propagation region decreased with the increasing temperature, thus reducing the crack propagation life. | High entropy alloys exhibit excellent performance under different-temperature conditions. In order to investigate the effect of temperature on the mechanical-thermal coupling fatigue failure of classical CoCrFeMnNi high entropy alloy to accelerate the application of high entropy alloys, the uniaxial tensile and fatigue tests at temperatures ranging from RT to 500 °C were conducted, and statics simulation analysis of fatigue specimens under fatigue loading conditions was conducted. The results of the uniaxial tensile tests illustrated that the yield stress and tensile strength of the alloy decreased with increasing temperature. In contrast, the elongation after the fracture of the alloy increased with temperature. The fatigue test results revealed that the fatigue life decreased as the temperature increased. The fracture morphology of the fatigue specimens and the flank morphology and dislocation distribution near the crack nucleation zone were collected to support the investigation. Accordingly, the reasons for the high-temperature-induced decrease in fatigue crack nucleation and propagation lives were systematically investigated. The main reasons for the higher-temperature-induced decrease in crack nucleation lives were a decrease in the yield stress of the alloy, more easily triggered dislocation motion and stress homogenization. The reasons for the decrease in fatigue crack propagation lives induced by higher temperatures were the more prone occurrence of dislocation motion, a decrease in yield stress, and a decrease in the area of the crack propagation region. | Constitutive model parameters of the alloy at RT to 500 degC. | /home/shared/llm-extraction-pipeline/articles_all/10.1016.j.jmrt.2024.04.106/tables/Table 2.csv |  | [ { "original": "Alloy", "standardized": "CoCrFeMnNi", "confidence": "high" } ]
./10.1016.j.jmrt.2024.04.238 | Al-0.5 ¦ Al-1.0 ¦ Al-1.5 ¦ Al-0.0 | Effect of Al content on the corrosion behavior and mechanism of AlxCoCrFeNi high-entropy alloys | The crystal structures of the AlxCoCrFeNi HEAs were analyzed via XRD ( Fig. 1 ). The Al-0.0 crystal exhibited an FCC structure with (111), (200), and (220) diffraction peaks. The (110) and (211) diffraction peaks observed for Al-0.5 are ascribable to the BCC structure. A diffraction peak for the FCC phase was not observed for Al-1.0, while more intense peaks corresponding to the BCC phase (including the disordered A2 or ordered B2 phase) were observed. A (100) diffraction peak at 32° was observed for Al-1.5, which also corresponds to the BCC phase. The identified AlxCoCrFeNi HEA structures are consistent with expectations and previous results [19]. | Al addition is known to improve the tensile strength and high-temperature oxidation behavior of the AlxCoCrFeNi high-entropy alloy (HEA). However, the corrosion behavior and mechanisms associated with these HEAs remain unclear. The corrosion resistance of structural materials is as important as their mechanical properties. In this study, AlxCoCrFeNi HEAs with different molar ratios of Al (x = 0.0, 0.5, 1.0, and 1.5) and various crystal structures (FCC, FCC + BCC, and BCC phases) were prepared, and their corrosion behavior and mechanisms were studied, which revealed a competitive relationship between the Al and Cr passivation films. The thickness of the Al passivation film increased with increasing Al content, which was found to be the main reason for the decrease in the corrosion resistance of the AlxCoCrFeNi HEAs. The corrosion type of the AlxCoCrFeNi HEA changed from pitting corrosion to selective corrosion with increasing Al content, and the corroded elements changed from (Co, Cr, Fe, and Ni) to (Al and Ni) and then (Al, Ni, and Co). Accordingly, the corrosion mechanisms associated with the AlxCoCrFeNi HEAs were elucidated. | Electrochemical data for the AlxCoCrFeNi HEAs. | /home/shared/llm-extraction-pipeline/articles_all/10.1016.j.jmrt.2024.04.238/tables/Table 2.csv |  | [ { "original": "Al-0.5", "standardized": "Al0.5CoCrFeNi", "confidence": "high" }, { "original": "Al-1.0", "standardized": "Al1.0CoCrFeNi", "confidence": "high" }, { "original": "Al-1.5", "standardized": "Al1.5CoCrFeNi", "confidence": "high" }, { "original": "Al-0.0", "standardized": "Al0CoCrFeNi", "confidence": "high" } ]
./10.1016.j.jmrt.2024.04.249 | An ¦ An-Ag | Effects of Fe on microstructure and mechanical properties of CoCrNiFeAl multi-principle elements alloys | As-cast CoCrNiFe0.62Al0.38MPEAs ingots with element purity of >99.95% were produced through vacuum arc-melting technique under an argon atmosphere. The ingots were re-melted at least 5 times, homogenized at 1230 °C for 12 h, and then cryo-rolled (CR) at liquid nitrogen temperature (77K) until a total thickness reduction of 70%. After that, samples were annealed at 900 °C for 10 min for partial recrystallization, aged at 700 °C for 4 h and eventually water quenched. The materials preparation chart aforementioned was schematically shown in Fig. 1(a) and the MPEAs subjected to different treatments were denoted hereafter as (1) Homogenized, (2) CR, (3) An for specimen CR followed a high-temperature annealing, and (4) An-Ag for specimen An followed aging treatment. | Precipitation and twinning strengthening mechanisms have been extensively investigated to improve the yield strength and ductility of face-centered cubic (FCC) multi-principle elements alloys (MPEAs). Compared with well-studied Al0.3CoCrFeNi in CoCrFeNi system, the microstructure and mechanical properties of a new designed CoCrNiFe0.62Al0.38 MPEA with lower Fe content were evaluated by transmission electron microscopy and tensile tests, respectively. Higher volume fraction of B2 nanoprecipitates and early deformation twining within FCC matrix were proposed to play key roles in improving the synergy strength and ductility of the AlCoCrFeNi system. The experimental results presented herein not only provide insight into how transition metal element affect precipitation and twining process of B2 phase reinforced FCC MPEAs, but also demonstrate useful guidance for the development of precipitation hardened CoCrFeNi system other than adjusting conventional elements such as Al, Ti, Ta, etc. | Element composition of FCC matrix and B2 phase for An and An-Ag specimens. | /home/shared/llm-extraction-pipeline/articles_all/10.1016.j.jmrt.2024.04.249/tables/Table 2.csv |  | [ { "original": "An", "standardized": "An", "confidence": "High" }, { "original": "An-Ag", "standardized": "An-Ag", "confidence": "High" } ]
./10.1016.j.jmrt.2024.05.105 | HEA | Analysis of the wear behavior and corrosion resistance of CoCrFeNiMn-2% CNTs laser cladding composite coating | Carbon nanotubes (CNTs), as a kind of nanopowder, can be used as reinforcing powder to improve various properties of coatings because of their good self-lubricating properties and three-dimensional structure. However, CNTs are difficult to mix uniformly with other powders due to their easily disrupted microstructure and extremely low density. Therefore, CoCrFeNiMn HEA and 2 wt% CNTs were mixed by a new mixing method-alcohol stirring and ball-less ball mill mixing methods. CoCrFeNiMn/2 wt% CNTs coatings prepared by laser cladding (LC). The phase composition, microstructure, wear resistance, and corrosion resistance of the HEA/CNTs coating were analyzed by various characterization techniques. The results showed that grain refinement occurred in the coatings after adding CNTs, generating fine carbides. It was calculated that the densification percentage of the HEA/CNTs coating increased and the porosity decreased. Compared with the HEA coating, the microhardness of the HEA/CNTs coating increased by 101.66%, and the friction coefficient and wear rate of the HEA/CNTs coating were only 63.30% and 6.22% of the HEA coating. The more positive Ecorr and smaller Icorr indicated that the HEA/CNTs coating has better corrosion resistance. | Carbon nanotubes (CNTs), as a kind of nanopowder, can be used as reinforcing powder to improve various properties of coatings because of their good self-lubricating properties and three-dimensional structure. However, CNTs are difficult to mix uniformly with other powders due to their easily disrupted microstructure and extremely low density. Therefore, CoCrFeNiMn HEA and 2 wt% CNTs were mixed by a new mixing method-alcohol stirring and ball-less ball mill mixing methods. CoCrFeNiMn/2 wt% CNTs coatings prepared by laser cladding (LC). The phase composition, microstructure, wear resistance, and corrosion resistance of the HEA/CNTs coating were analyzed by various characterization techniques. The results showed that grain refinement occurred in the coatings after adding CNTs, generating fine carbides. It was calculated that the densification percentage of the HEA/CNTs coating increased and the porosity decreased. Compared with the HEA coating, the microhardness of the HEA/CNTs coating increased by 101.66%, and the friction coefficient and wear rate of the HEA/CNTs coating were only 63.30% and 6.22% of the HEA coating. The more positive Ecorr and smaller Icorr indicated that the HEA/CNTs coating has better corrosion resistance. | Electrochemical parameters derived from Tafel Polarization plot. | /home/shared/llm-extraction-pipeline/articles_all/10.1016.j.jmrt.2024.05.105/tables/Table 6.csv |  | [ { "original": "HEA", "standardized": "CoCrFeNiMn", "confidence": "high" } ]
./10.1016.j.jmrt.2024.05.118 | CP-Ti ¦ Ti64 | A strong and ductile biocompatible Ti40Zr25Nb25Ta5Mo5 high entropy alloy | Biocompatible metallic materials are widely used in tissue engineering, such as commercially pure titanium (CP-Ti), Ti-6Al-4V (Ti64), stainless steels 316L, Co-Cr-Mo alloy, and NiTi alloys [1,2]. Among these, the extra low interstitial (ELI) Ti64 alloy has been a premier choice due to its excellent yield strength (σ0.2) and ductility (εf) combinations, medium density, superior corrosion resistance, acceptable biocompatibility and rich database in design and clinical services [3,4]. However, the cytotoxicity of the aluminium and vanadium in this alloy is of serious concern as it can cause adverse reactions to human tissues and may lead to long-term neurological and allergic problems [5-7]. Furthermore, the high elastic modulus (E) (110 GPa) of Ti64 can lead to stress shielding causing osteoporosis or poor osseointegration [8]. In addition, its inadequate wear resistance is undesirable for the longevity and performance of orthopaedic implants. These shortcomings have prompted a relentless search for promising alternatives. | A non-equiatomic high entropy alloy (HEA) Ti40Nb25Zr25Ta5Mo5 (at.%) was designed by replacing 5% Ta with 5% Mo in a precursor Ti40Nb25Zr25Ta10 HEA for improved mechanical properties and reduced density. The Ti40Nb25Zr25Ta5Mo5 HEA fabricated by copper mould casting exhibited a nearly equiaxed grain structure (grain size: 96 ± 16 μm), but within each equiaxed grain, dendritic structures are discernible in the backscattered electron imaging mode. These dendrites are enriched in Ta, Nb and Mo, while the inter-dendritic regions contain higher Zr and Ti. The as-cast HEA achieved tensile yield strength (σ0.2) of 976 ± 8 MPa and strain to fracture (εf) of 16.80 ± 1.86%, well above the minimum requirements of σ0.2 and εf for medical-grade titanium alloy Ti-6Al-4V (759 MPa and 10%). The formation of microscale and nanoscale shear bands and the presence of significant dislocations in the shear band boundary region played a key role in allowing this as-cast HEA to achieve the excellent combination of tensile strength and ductility. Furthermore, the HEA exhibited a lower wear rate, lower coefficient of friction and much higher corrosion resistance in Hank's solution (electrochemical assessments) than Ti-6Al-4V, making it a promising alternative biomedical alloy. | Potentiodynamic polarization test results obtained through Tafel fitting. | /home/shared/llm-extraction-pipeline/articles_all/10.1016.j.jmrt.2024.05.118/tables/Table 3.csv |  | [ { "original": "CP-Ti", "standardized": "Ti", "confidence": "high" }, { "original": "Ti64", "standardized": "Ti-6Al-4V", "confidence": "high" } ]
./10.1016.j.jmrt.2024.05.162 | MAO/CoCrFeNi | Effect of sputtering time on the microstructure and properties of MAO/CoCrFeNi composite coatings on TC11 alloy | In order to further improve the wear resistance and high-temperature oxidation resistance of titanium alloys, MAO/CoCrFeNi composite coatings with different sputtering times were prepared on TC11 alloy by micro-arc oxidation combined with radio frequency magnetron sputtering. The microstructure and phase composition of the composite coatings were investigated by scanning electron microscope and X-ray diffractometer. The wear performance at different temperature and high-temperature oxidation resistance of the composite coatings were studied. The results showed that as the sputtering time increases, the phase structure of composite coatings were all FCC phase, and the number of micropore on the composite coatings decreased; At room temperature, since the film thickness is proportional to the hardness, and higher hardness is conducive to the reduction of actual contact area between coating and grinding ball, so the composite coatings sputtered for 6 h had the narrowest wear scar width and the smallest wear weight loss, and its wear mechanisms were oxidative wear and adhesive wear; At 673 K, since the softening of the abrasive chips played a lubricating role, the composite coatings sputtered for 4 h produced the most abrasive chips, so it had the narrowest wear scar width and the smallest wear weight loss, and the wear mechanisms were mainly oxidative wear and adhesive wear, with slight abrasive wear; The composite coatings sputtered for 6 h was still tightly bonded to the substrate after oxidation at 1000 K, and its weight gain is smaller than TC11, which indicated that it has the best high-temperature oxidation resistance. | In order to further improve the wear resistance and high-temperature oxidation resistance of titanium alloys, MAO/CoCrFeNi composite coatings with different sputtering times were prepared on TC11 alloy by micro-arc oxidation combined with radio frequency magnetron sputtering. The microstructure and phase composition of the composite coatings were investigated by scanning electron microscope and X-ray diffractometer. The wear performance at different temperature and high-temperature oxidation resistance of the composite coatings were studied. The results showed that as the sputtering time increases, the phase structure of composite coatings were all FCC phase, and the number of micropore on the composite coatings decreased; At room temperature, since the film thickness is proportional to the hardness, and higher hardness is conducive to the reduction of actual contact area between coating and grinding ball, so the composite coatings sputtered for 6 h had the narrowest wear scar width and the smallest wear weight loss, and its wear mechanisms were oxidative wear and adhesive wear; At 673 K, since the softening of the abrasive chips played a lubricating role, the composite coatings sputtered for 4 h produced the most abrasive chips, so it had the narrowest wear scar width and the smallest wear weight loss, and the wear mechanisms were mainly oxidative wear and adhesive wear, with slight abrasive wear; The composite coatings sputtered for 6 h was still tightly bonded to the substrate after oxidation at 1000 K, and its weight gain is smaller than TC11, which indicated that it has the best high-temperature oxidation resistance. | The element composition of MAO/CoCrFeNi composite coatings at different sputtering times. (at. %). | /home/shared/llm-extraction-pipeline/articles_all/10.1016.j.jmrt.2024.05.162/tables/Table 3.csv |  | [ { "original": "MAO/CoCrFeNi", "standardized": "MAO/CoCrFeNi", "confidence": "High" } ]
./10.1016.j.jmrt.2024.05.166 | R2HT | Microstructure and constitutive modeling of an ultrafine-grained refractory high-entropy alloy fabricated by powder metallurgy | Fig. 8 illustrates the XRD pattern of the heat-treated sample. The pattern presented the peaks of the BCC, FCC, C14, and C36 phases just as the pattern of the as-sintered sample did. Additionally, it presented peaks at 2θ ∼35° and 37° that were indexed as Al2O3, while peaks exclusively associated with the C15 phase were no longer observed. Moreover, some differences were identified regarding lattice parameters: the BCC phase peaks suffered an important shift towards lower angles, indicating an important lattice expansion (a= 0.306(2) nm). The C14 Laves phase lattice contracted, especially regarding thealattice parameter, which decreased to 0.4929(5) nm. These differences in lattice parameters can be attributed to a re-distribution of the solute elements and, in the case of the BCC lattice expansion, to the additional dissolution of interstitial atoms, like O or N, during the heat treatment. Table 7 indicates the results of the Rietveld refinement of the R2HT pattern. According to this, a slight increment of the total Laves phases resulted from the heat treatment (the R2AS sample presented around 25 wt % of Laves phases in comparison to the 28.7 wt % calculated in the R2HT sample), at the same time that the amount of Al2O3reaches 3.8 wt %. Apart from that, similar results were observed in terms of crystallite size and lattice strain. The elevated temperature of the heat treatment and its extended duration may lead the system towards a closer-to-the-equilibrium state (in comparison to the short SPS duration and its rapid cooling). Hence, the absence of the C15 polytype in the heat-treated samples may agree with the superior stability of C14 at elevated temperatures. The presence of the C36 polytype and the absence of the C15 one in the pattern of the heat-treated sample is in agreement with the already mentioned more rapid kinetics of C14→C36 transformation and the sluggish C15 formation. | In the present study, a novel AlCr0.3FeMoNbTiV2 alloy was prepared by means of mechanical alloying and subsequent spark plasma sintering, resulting in an ultrafine-grained (UFG) microstructure consisting of a bcc matrix phase with an average grain size of 0.32 μm accompanied by Ti carbide, Laves phases, and minor contents of Al2O3. Excellent thermal stability was exhibited by the alloy, since no considerable phase transformations were observed after a heat treatment at 1350 °C for 16 h, beyond microstructural coarsening, as can be appreciated from the increase of the average bcc grain size up to 1.50 μm. Compression tests were performed at elevated temperatures (950-1100 °C) at strain rates ranging 0.0005-0.01 s-1. According to the constitutive analysis of the peak stress using the hyperbolic sine law, an experimental creep exponent of 2.17 was obtained, which indicates that deformation is mainly controlled by grain boundary sliding, as typically observed in UFG materials, with a large apparent activation energy of 527.7 kJ mol-1, superior to that of other RHEAs reported in literature. | Rietveld refinement results of R2HT sample. | /home/shared/llm-extraction-pipeline/articles_all/10.1016.j.jmrt.2024.05.166/tables/Table 7.csv |  | [ { "original": "R2HT", "standardized": "AlCr0.3FeMoNbTiV2", "confidence": "high" } ]
./10.1016.j.jmrt.2024.05.190 | (Ti42.5Zr42.5Nb10Ta5)100-xMox | Microstructure, mechanical properties and incipient plasticity of (Ti42.5Zr42.5Nb10Ta5)100-x Mo x refractory high-entropy alloys | In this work, a series of (Ti42.5Zr42.5Nb10Ta5)100-xMox(x= 0, 3, 5 and 7 at.%) RHEAs were prepared, and the effect of Mo content on microstructure, mechanical properties and nanomechanical properties of the RHEAs was systematically analyzed. The purpose of this work is to design RHEAs with excellent mechanical properties and to determine optimal solution of Mo additive content in RHEAs. This study not only provides insights into understanding mechanical properties of RHEAs but also offers a theoretical foundation to assist new RHEAs design. | A series of (Ti42.5Zr42.5Nb10Ta5)100-x Mo x (x = 0, 3, 5 and 7 at.%) refractory high-entropy alloys (RHEAs) were prepared, and the influence of Mo content on microstructure and mechanical properties of the RHEAs were systematically studied. All the RHEAs consist of a single body-centered cubic (BCC) phase. As the Mo content increases from 0 at.% to 7 at.%, the yield strength of RHEAs increases from 670 MPa to 975 MPa at room temperature. The high strength of the BCC RHEAs mainly depends on solid-solution strengthening caused by the Mo addition. The RHEAs with low Mo content (0-5 at.%) can possess high tensile plasticity of ∼20 %, while it reflects brittle after the 7 at.% Mo addition. The high tensile plasticity of the RHEAs was attributed to the combined effects of lattice rotation to promote and refine crystalline strengthening. The RHEAs with 5 at.% Mo addition have high specific yield strength (∼32 MPa g-1cm3) and excellent fracture strains (>60 %) at 1173 K. Moreover, the incipient plasticity of the RHEAs was analyzed by nanoindentation. It is shown that the maximum shear stress (τ max) of the RHEAs from 1.80-2.34 GPa to 2.67-4.83 GPa. The activation volumes (v∗) of the RHEAs from 0.7 Ω to 1.1 Ω. The nanomechanical properties of the RHEAs are related to the Mo content. The purpose of this work is to design RHEAs with excellent mechanical properties and to offer a theoretical foundation to assist new RHEA design. | Real chemical compositions of the (Ti42.5Zr42.5Nb10Ta5)100-xMox RHEAs. | /home/shared/llm-extraction-pipeline/articles_all/10.1016.j.jmrt.2024.05.190/tables/Table 1.csv |  | [ { "original": "(Ti42.5Zr42.5Nb10Ta5)100-xMox", "standardized": "(Ti42.5Zr42.5Nb10Ta5)100-xMox", "confidence": "high" } ]
./10.1016.j.jmrt.2024.05.190 | Mo5 RHEA | Microstructure, mechanical properties and incipient plasticity of (Ti42.5Zr42.5Nb10Ta5)100-x Mo x refractory high-entropy alloys | Considering the service environment of high-temperature materials, it is crucial to assess the mechanical properties of RHEAs under high-temperatures. Fig. 7 a displays the compression plots of the true stress-strain curves for the Mo5 RHEA at 1173, 1273 and 1373 K. The yield strength (YS), specific yield strength (SYS) and fracture strain (εf) of the RHEAs are listed in Table 4 . As shown in Fig. 7 a, the true stress-strain curves for the Mo5 sample increases firstly and then decreases, followed by the steady-state. Some researchers have explained that the increase of the stress-strain curves are due to work hardening, and the decreases are attributed to dynamic recrystallization [52]. The yield strengths of the Mo5 sample are 208 ± 7, 96 ± 5, and 65 ± 4 MPa at 1173, 1273 and 1373 K, respectively. Meanwhile, the fracture strains of the Mo5 sample are greater than 60 % at the three temperatures. This ensures the excellent deformability of the RHEAs. The Mo5 RHEA exhibits high mechanical performance combined with low density property (6.56 g/cm3). The specific yield strength of the Mo5 specimen is compared with other RHEAs, as shown in Fig. 7 b. The relatively high specific yield strength of the Mo5 RHEA indicates that it may be have a wider potential for industrial applications. | A series of (Ti42.5Zr42.5Nb10Ta5)100-x Mo x (x = 0, 3, 5 and 7 at.%) refractory high-entropy alloys (RHEAs) were prepared, and the influence of Mo content on microstructure and mechanical properties of the RHEAs were systematically studied. All the RHEAs consist of a single body-centered cubic (BCC) phase. As the Mo content increases from 0 at.% to 7 at.%, the yield strength of RHEAs increases from 670 MPa to 975 MPa at room temperature. The high strength of the BCC RHEAs mainly depends on solid-solution strengthening caused by the Mo addition. The RHEAs with low Mo content (0-5 at.%) can possess high tensile plasticity of ∼20 %, while it reflects brittle after the 7 at.% Mo addition. The high tensile plasticity of the RHEAs was attributed to the combined effects of lattice rotation to promote and refine crystalline strengthening. The RHEAs with 5 at.% Mo addition have high specific yield strength (∼32 MPa g-1cm3) and excellent fracture strains (>60 %) at 1173 K. Moreover, the incipient plasticity of the RHEAs was analyzed by nanoindentation. It is shown that the maximum shear stress (τ max) of the RHEAs from 1.80-2.34 GPa to 2.67-4.83 GPa. The activation volumes (v∗) of the RHEAs from 0.7 Ω to 1.1 Ω. The nanomechanical properties of the RHEAs are related to the Mo content. The purpose of this work is to design RHEAs with excellent mechanical properties and to offer a theoretical foundation to assist new RHEA design. | Compressive mechanical properties of the Mo5 RHEA. | /home/shared/llm-extraction-pipeline/articles_all/10.1016.j.jmrt.2024.05.190/tables/Table 4.csv |  | [ { "original": "Mo5 RHEA", "standardized": "(Ti42.5Zr42.5Nb10Ta5)95Mo5", "confidence": "high" } ]
./10.1016.j.jmrt.2024.05.193 | 6H | Exceptional strength-ductility synergy achieved by spinodal decomposition in a high Cu content high-entropy alloy | High-entropy alloy ingots of Cu1.2NiMnFe0.5Cr0.5Al0.2(at.%) were prepared by induction melting of commercial purity metals (>99%) and casting into a cylindrical steel mold (Φ35 × 275 mm). To minimize elemental loss, the furnace chamber was evacuated and filled with argon gas. The as-cast ingots were heat-treated at 950 °C for 24 h to enhance chemical homogeneity. Subsequently, samples measuring 100 × 10 × 5 mm3were cut from the ingots and cold-rolled with a 60% rolling reduction ratio, reducing their thickness from 5 to 2 mm. The cold-rolled plates were annealed at 950 °C for 2 h (depicted as the AN sample) and then water-cooled to obtain fully recrystallized microstructure, and sequential aging at 400 °C for xh (x = 2,4,6,8,10) and then air-cooled (designated as the 2H, 4H, 6H, 8H, and 10H samples, respectively), were conducted to acquire spinodal-decomposed microstructure. | As the marine industry progresses, copper-containing metallic materials that possess both high strength and ductility are demanding. Traditional copper alloys used in marine environment face challenges regarding inadequate strength and corrosion resistance. In the present work, cold rolling and subsequent high-temperature annealing processes were employed to the Cu1.2NiMnFe0.5Cr0.5Al0.2 high-entropy alloy. This alloy exhibited remarkable mechanical properties, including a yield strength (YS) of 530 MPa, ultimate tensile strength (UTS) of 913 MPa, and a relatively high fracture elongation (EL) of 37.7%. After subsequent aging treatment at 400 °C, spinodal decomposition occurred within the matrix, leading to enhanced strength. The decomposed microstructure was comprehensively characterized, and the strengthening mechanism was analyzed. Notably, the sample aged for 6 h exhibited a YS of 701 MPa and an EL of 21.8%. The present HEAs exhibit superior mechanical properties compared to traditional copper alloys and other Cu-containing HEAs, when considering both strength and ductility. Furthermore, these alloys demonstrated exceptional corrosion resistance and a favorable copper ion release rate in 3.5 wt% NaCl solution. This work introduces an innovative class of advanced alloys and offers a strategic approach to alloy design for marine applications. | Calculated yield strength enhancement (in MPa) for the Cu1.2NiMnFe0.5Cr0.5Al0.2 HEAs caused by different mechanisms. | /home/shared/llm-extraction-pipeline/articles_all/10.1016.j.jmrt.2024.05.193/tables/Table 3.csv |  | [ { "original": "6H", "standardized": "Cu1.2NiMnFe0.5Cr0.5Al0.2-6H", "confidence": "high" } ]
./10.1016.j.jmrt.2024.06.018 | Sample 1 | CoFeNi twisted wire + Al wire arc additive manufacturing of AlCoFeNi eutectic and near-eutectic high entropy alloys | Among high entropy alloys, the strength of alloys with a BCC structure is greater than that of alloys with an FCC structure, but the plasticity is lower [46]. However, the BCC hard phase in sample 3 accounted for 52.1% of the total sample. Sample 1 has the highest proportion of the FCC soft phase, which is 72.1% (as shown in Fig. 5 ). Therefore, we calculated the weighted yield strengthσyof the alloy according to the mixing rules [47,48],σy=fσyBCC+(1-f)σyFCC. In the formula,σyBCCandσyFCCare the yield strengths of the BCC phase and FCC phase, respectively, andfis the volume fraction of the BCC phase [40]. The yield strengths of the FCC phase and BCC phase are 300 MPa and 900 MPa, respectively [40]. According to the calculations, the yield strengths of the alloys from sample 1, sample 2, and sample 3 were 467.4 MPa, 558.6 MPa, and 612.6 MPa, respectively. The experimental results (sample 1: 458 MPa, sample 2: 613 MPa, sample 3: 652 MPa) are slightly different from the calculated results but generally consistent. This slight difference may come from the size effect that may cause strength differences not considered in the above calculations. Therefore, the volume fraction of the hard BCC phase plays a crucial role in the yield strength of eutectic and near-eutectic alloys. It can be seen from Fig. 8 and the analysis in Section3.2that the complete eutectic alloy sample 2 has better strength-plastic balance characteristics than sample 1 and sample 3. Therefore, the high strength of fully eutectic alloy sample 2 is related not only to the content of hard BCC but also to the finer lamellar spacing. It can be seen from Fig. 2 that fully eutectic alloy sample 2 has a finer lamella spacing, and the finer lamellae in the eutectic region will lead to an increase in the phase interface and hinder dislocation movement, which is consistent with the principle of fine grain strengthening. Therefore, the two factors of the increase in the hard phase and the refinement of the microstructure are the main reasons for the excellent yield strength and ultimate tensile strength of the eutectic alloy samples. | This paper is the first attempt to fabricate eutectic high entropy alloy (EHEA) using dual-wire arc additive manufacturing (D-WAAM) technology with twisted wire + single wire. Using CoFeNi twisted wire and Al single wire as raw materials, the eutectic point was determined by adjusting the Al content over a wide range by adjusting the speed of the Al single wire. We designed and fabricated Al19Co25Fe25Ni31 hypo-eutectic, Al20Co22Fe30Ni28 eutectic, and Al21Co22Fe29Ni28 hyper-eutectic high entropy alloys, and conducted in-depth research on their mechanical properties and microstructure. With increasing Al content, the microstructural changes from hypo-eutectic to hyper-eutectic, the strength of the alloy increases, and the plasticity of the alloy decreases. The fabricated Al20Co22Fe30Ni28 EHEA shows the best strength-plastic balance. This characteristic is mainly attributed to the eutectic alloy exhibiting a dual-phase lamellar microstructure consisting of an ordered face-centered cubic (FCC) L12 phase with a volume fraction of 56.9% and an ordered body-centered cubic (BCC) B2 phase with a volume fraction of 43.1%. Because the alloy contains both the hard B2 phase and the tough L12 phase, the room temperature tensile strength reaches 1041 MPa, and the plasticity reaches 14.9%, which is higher than those of other EHEAs fabricated by casting and arc melting. The excellent strength and plasticity of these materials show great potential in engineering applications. This approach not only expands the existing additive manufacturing technology but also provides new ideas for the additive manufacturing of EHEAs. | Phase composition (at.%) of the three samples. | /home/shared/llm-extraction-pipeline/articles_all/10.1016.j.jmrt.2024.06.018/tables/Table 2.csv |  | [ { "original": "Sample 1", "standardized": "Al19Co25Fe25Ni31", "confidence": "high" } ]
./10.1016.j.jmrt.2024.06.018 | Sample 2 | CoFeNi twisted wire + Al wire arc additive manufacturing of AlCoFeNi eutectic and near-eutectic high entropy alloys | Fig. 7(a) and (b) show the microhardness curve and average microhardness value of the D-WAAM alloy sample. The results show that the average microhardness of the three samples is 253.4 HV, 290.8 HV, and 302.7 HV, respectively, among which the microhardness fluctuation range of sample 2 is smaller. The microhardness test results are closely related to the FCC/BCC ratio. As shown in the SEM image in Fig. 2 , as the Al content increases, the alloy structure changes from hypo-eutectic to hyper-eutectic. The largest volume fraction of the soft FCC phase in hypo-eutectic alloy sample 1 is 72.1%, while the largest volume fraction of the hard BCC phase is 52.1% in hyper-eutectic alloy sample 3. Therefore, hypo-eutectic sample 1 has the smallest microhardness, hyper-eutectic sample 3 has the highest microhardness, and due to the existence of the primary phase, its microhardness fluctuates over a large range. Sample 2 shows a complete eutectic microstructure, with soft and hard phases arranged alternately in a lamellar shape, so the hardness fluctuation range is smaller. | This paper is the first attempt to fabricate eutectic high entropy alloy (EHEA) using dual-wire arc additive manufacturing (D-WAAM) technology with twisted wire + single wire. Using CoFeNi twisted wire and Al single wire as raw materials, the eutectic point was determined by adjusting the Al content over a wide range by adjusting the speed of the Al single wire. We designed and fabricated Al19Co25Fe25Ni31 hypo-eutectic, Al20Co22Fe30Ni28 eutectic, and Al21Co22Fe29Ni28 hyper-eutectic high entropy alloys, and conducted in-depth research on their mechanical properties and microstructure. With increasing Al content, the microstructural changes from hypo-eutectic to hyper-eutectic, the strength of the alloy increases, and the plasticity of the alloy decreases. The fabricated Al20Co22Fe30Ni28 EHEA shows the best strength-plastic balance. This characteristic is mainly attributed to the eutectic alloy exhibiting a dual-phase lamellar microstructure consisting of an ordered face-centered cubic (FCC) L12 phase with a volume fraction of 56.9% and an ordered body-centered cubic (BCC) B2 phase with a volume fraction of 43.1%. Because the alloy contains both the hard B2 phase and the tough L12 phase, the room temperature tensile strength reaches 1041 MPa, and the plasticity reaches 14.9%, which is higher than those of other EHEAs fabricated by casting and arc melting. The excellent strength and plasticity of these materials show great potential in engineering applications. This approach not only expands the existing additive manufacturing technology but also provides new ideas for the additive manufacturing of EHEAs. | Phase composition (at.%) of the three samples. | /home/shared/llm-extraction-pipeline/articles_all/10.1016.j.jmrt.2024.06.018/tables/Table 2.csv |  | [ { "original": "Sample 2", "standardized": "Al20Co22Fe30Ni28", "confidence": "high" } ]
./10.1016.j.jmrt.2024.06.018 | Sample 3 | CoFeNi twisted wire + Al wire arc additive manufacturing of AlCoFeNi eutectic and near-eutectic high entropy alloys | The tensile mechanical properties of the three samples are shown in Fig. 8 . From Fig. 8 (a, b), the yield strength of sample 1 is 458 MPa, the ultimate tensile strength is 824 MPa, and the elongation is 23.5%; the yield strength of sample 2 is 613 MPa, the ultimate tensile strength is 1041 MPa, and the elongation is 14.9%; and the yield strength of sample 3 is 652 MPa, the ultimate tensile strength is 1073 MPa, and the elongation is 13%. Among them, sample 3 has the highest yield strength and tensile strength and the lowest elongation, while the opposite is true for sample 1. The strain hardening curve in the attached figure of Fig. 8(a) shows that the three alloy samples all exhibit typical three-stage hardening behavior, which is common among traditional metal materials. Sample 3 has the highest strain hardening rate, sample 2 has a moderate strain hardening rate, and although sample 1 has the lowest strain hardening rate, the strain hardening rate is still greater than 1 GPa before fracture, so the three alloy samples all exhibit good strain hardening rates. Fig. 8(c) shows a comparison of the ultimate tensile strength and elongation at the break of the three alloy samples with other high entropy alloys prepared using different manufacturing techniques [3,11,16,18,31,32,40-45]. As can be seen from Fig. 8 , compared with sample 3, sample 1 and sample 2 have better strength and plasticity. However, compared with sample 1, although the plasticity of sample 2 is reduced by about 36%, its yield strength and ultimate tensile strength are increased by about 34% and 27% respectively. Its strength reaches above 1 GPa, and its plasticity remains above 10%. Therefore, the complete eutectic sample 2 has the best strength-plastic balance, and this result is consistent with the literature [38]. | This paper is the first attempt to fabricate eutectic high entropy alloy (EHEA) using dual-wire arc additive manufacturing (D-WAAM) technology with twisted wire + single wire. Using CoFeNi twisted wire and Al single wire as raw materials, the eutectic point was determined by adjusting the Al content over a wide range by adjusting the speed of the Al single wire. We designed and fabricated Al19Co25Fe25Ni31 hypo-eutectic, Al20Co22Fe30Ni28 eutectic, and Al21Co22Fe29Ni28 hyper-eutectic high entropy alloys, and conducted in-depth research on their mechanical properties and microstructure. With increasing Al content, the microstructural changes from hypo-eutectic to hyper-eutectic, the strength of the alloy increases, and the plasticity of the alloy decreases. The fabricated Al20Co22Fe30Ni28 EHEA shows the best strength-plastic balance. This characteristic is mainly attributed to the eutectic alloy exhibiting a dual-phase lamellar microstructure consisting of an ordered face-centered cubic (FCC) L12 phase with a volume fraction of 56.9% and an ordered body-centered cubic (BCC) B2 phase with a volume fraction of 43.1%. Because the alloy contains both the hard B2 phase and the tough L12 phase, the room temperature tensile strength reaches 1041 MPa, and the plasticity reaches 14.9%, which is higher than those of other EHEAs fabricated by casting and arc melting. The excellent strength and plasticity of these materials show great potential in engineering applications. This approach not only expands the existing additive manufacturing technology but also provides new ideas for the additive manufacturing of EHEAs. | Phase composition (at.%) of the three samples. | /home/shared/llm-extraction-pipeline/articles_all/10.1016.j.jmrt.2024.06.018/tables/Table 2.csv |  | [ { "original": "Sample 3", "standardized": "Al21Co22Fe29Ni28", "confidence": "high" } ]
./10.1016.j.jmrt.2024.06.034 | MIM_HEA_71% | Tailoring high-entropy alloys via commodity powders for metal injection moulding: A feasibility study | Fig. 10 displays examinations of the fracture surface of the tested samples. The presence of debinding cracks, as mentioned earlier, led to a brittle fracture observed in the macroscale, exemplified by the fracture images of MIM_HEA_71%. Consequently, these cracks hindered the samples from achieving their maximum mechanical properties. However, upon closer examination at a higher magnification on the microscale of the fracture surface, numerous dimples become evident. These dimples serve as clear indicators of high plastic deformation before fracture, revealing the ductile behaviour of the samples. Thus, in the case of improving the solvent debinding step, enhanced and more consistent mechanical performance should be expected from these MIM-manufactured HEAs. | High entropy alloys (HEAs) represent a novel frontier in metallurgical advancements, offering exceptional mechanical properties owing to their unique multicomponent nature. This study explores a novel strategy utilising commodity powders - Ni625, Invar36, and CoCrF75 - to tailor HEAs via metal injection moulding (MIM). The objective is to achieve cost-effective manufacturing while maintaining desired properties. The research involves mixing these powders in a specific proportion, integrating them with a sustainable polyethylene glycol-cellulose acetate butyrate binder system, and characterising the resulting feedstocks for MIM processing. Subsequent debinding and sintering steps were executed to densify and form a single face-centered cubic (FCC) phase HEA, followed by comprehensive analyses to evaluate the suitability of the developed HEA compositions. In addition, all MIM stages were thoroughly characterised to control the porosity of the final parts and to ensure a single FCC solid solution with promising mechanical properties in the developed non-equiatomic CoCrFeNiMox-type HEAs. | Yield strength, Ultimate tensile strength, Ductility and Hardness of the samples tested at RT. | /home/shared/llm-extraction-pipeline/articles_all/10.1016.j.jmrt.2024.06.034/tables/Table 2.csv |  | [ { "original": "MIM_HEA_71%", "standardized": "MIM_HEA_71%", "confidence": "high" } ]
./10.1016.j.jmrt.2024.06.034 | MIM_HEA_75% | Tailoring high-entropy alloys via commodity powders for metal injection moulding: A feasibility study | Fig. 5 shows the SEM images taken from the final sintered MIM_HEA feedstocks with 71-75 vol% of powder loading. It is clear how, by having a higher powder fraction, improved densification levels were achieved (up to 99.2 % relative density for the 75 %vol. MIM_HEA_75%). | High entropy alloys (HEAs) represent a novel frontier in metallurgical advancements, offering exceptional mechanical properties owing to their unique multicomponent nature. This study explores a novel strategy utilising commodity powders - Ni625, Invar36, and CoCrF75 - to tailor HEAs via metal injection moulding (MIM). The objective is to achieve cost-effective manufacturing while maintaining desired properties. The research involves mixing these powders in a specific proportion, integrating them with a sustainable polyethylene glycol-cellulose acetate butyrate binder system, and characterising the resulting feedstocks for MIM processing. Subsequent debinding and sintering steps were executed to densify and form a single face-centered cubic (FCC) phase HEA, followed by comprehensive analyses to evaluate the suitability of the developed HEA compositions. In addition, all MIM stages were thoroughly characterised to control the porosity of the final parts and to ensure a single FCC solid solution with promising mechanical properties in the developed non-equiatomic CoCrFeNiMox-type HEAs. | Yield strength, Ultimate tensile strength, Ductility and Hardness of the samples tested at RT. | /home/shared/llm-extraction-pipeline/articles_all/10.1016.j.jmrt.2024.06.034/tables/Table 2.csv |  | [ { "original": "MIM_HEA_75%", "standardized": "MIM_HEA_75%", "confidence": "high" } ]
./10.1016.j.jmrt.2024.06.041 | SS | Current trends in additive manufacturing of selective laser melting for biomedical implant applications | Additive manufacturing (AM) has obtained great attentions in the productions of customizable implants with complex shapes and good mechanical properties. AM fabricated implants of Ti alloy (Ti), stainless steel (SS), cobalt chromium (CoCr), iron (Fe) have been revolutionized in the productions of medical instruments, such as in artificial organs, including heart stents, drug delivery, scaffolds and orthopedic implants. However, high Young's modulus, superior mechanical characteristic, lack of surface integration, high corrosions, failed bone remodeling, and antibacterial performance are still incomparable to be used in anatomical structure. This review studied the issue of metallic implants designed by powder bed fusion of selective laser melting (SLM) techniques on the surface morphology, stress shielding effects, osseointegration, and antibacterial capabilities owing to implant failure. The rate of degradation and corrosion resistance of the metallic SLM implant, which would have an impact on cell proliferation and bone remodeling between the surrounding tissue, were discussed. The current review article also highlighted the various SLM parameters, like mechanical, chemical, and biological modifications, that might enhance the implant. Finally, applications, challenges, opportunities, and future developments of metallic implants using SLM techniques were addressed. | Additive manufacturing (AM) has obtained great attentions in the productions of customizable implants with complex shapes and good mechanical properties. AM fabricated implants of Ti alloy (Ti), stainless steel (SS), cobalt chromium (CoCr), iron (Fe) have been revolutionized in the productions of medical instruments, such as in artificial organs, including heart stents, drug delivery, scaffolds and orthopedic implants. However, high Young's modulus, superior mechanical characteristic, lack of surface integration, high corrosions, failed bone remodeling, and antibacterial performance are still incomparable to be used in anatomical structure. This review studied the issue of metallic implants designed by powder bed fusion of selective laser melting (SLM) techniques on the surface morphology, stress shielding effects, osseointegration, and antibacterial capabilities owing to implant failure. The rate of degradation and corrosion resistance of the metallic SLM implant, which would have an impact on cell proliferation and bone remodeling between the surrounding tissue, were discussed. The current review article also highlighted the various SLM parameters, like mechanical, chemical, and biological modifications, that might enhance the implant. Finally, applications, challenges, opportunities, and future developments of metallic implants using SLM techniques were addressed. | Properties of material develop for orthopedic implant. | /home/shared/llm-extraction-pipeline/articles_all/10.1016.j.jmrt.2024.06.041/tables/Table 2.csv |  | [ { "original": "SS", "standardized": "SS", "confidence": "High" } ]
./10.1016.j.jmrt.2024.06.041 | Co-Cr ¦ Co-Cr-Mo | Current trends in additive manufacturing of selective laser melting for biomedical implant applications | LENS is method of 3D components fabrications from CAD file like other AM techniques. As shown in Fig. 1(d) , LENS process is a system, whereby metal powder is injected directly into the melt pool of continuous wave. LENS uses argon gas in maintaining the moisture level to be < 10 parts per million in preventing the oxidation of molten metals [49]. For this reason, powder with specific high reactivity can only be used in the production process. Generally, the LENS operates based on the selective deposition of metallic or ceramic powders and are melted with 500 W high-power fiber laser simultaneously. In comparison to other AM techniques, LENS uses powder with high purity as well as homogenous in the shape of spherical [35]. Mitra et al. [50] fabricated dense and porous Ta-Ti alloy composition with nanotube surface modification to enhance the Ti biocompatibility. Study demonstrated the increasing addition of Ta fabricated by LENS result into microstructural variations due to presence of α-Ti and martensite alpha’ which result to higher hardness. Underin vitro, the percentage of Ta of 10% and 25% reveled higher osteoblast formed closely similar to the nanotube modification where there was more bone tissue attached with no gaps on the sample. Narayanan et al. [51] characterized the corrosion behavior of biomedical grade Co-Cr-Mo by using LENS technique, whereby they tested it under the Hank solution. The result demonstrated that the LENS sample surface showed micro-galvanic cells as well as a new crack feature which can act as active site for the localized dissolution of the alloy. Attributed to this, more studies are needed on the corrosion behavior of the LENS products to adapt the microenvironment of anatomical body fluid. | Additive manufacturing (AM) has obtained great attentions in the productions of customizable implants with complex shapes and good mechanical properties. AM fabricated implants of Ti alloy (Ti), stainless steel (SS), cobalt chromium (CoCr), iron (Fe) have been revolutionized in the productions of medical instruments, such as in artificial organs, including heart stents, drug delivery, scaffolds and orthopedic implants. However, high Young's modulus, superior mechanical characteristic, lack of surface integration, high corrosions, failed bone remodeling, and antibacterial performance are still incomparable to be used in anatomical structure. This review studied the issue of metallic implants designed by powder bed fusion of selective laser melting (SLM) techniques on the surface morphology, stress shielding effects, osseointegration, and antibacterial capabilities owing to implant failure. The rate of degradation and corrosion resistance of the metallic SLM implant, which would have an impact on cell proliferation and bone remodeling between the surrounding tissue, were discussed. The current review article also highlighted the various SLM parameters, like mechanical, chemical, and biological modifications, that might enhance the implant. Finally, applications, challenges, opportunities, and future developments of metallic implants using SLM techniques were addressed. | Common techniques to enhance the biological properties of the SLM metallic implant from earlier work. | /home/shared/llm-extraction-pipeline/articles_all/10.1016.j.jmrt.2024.06.041/tables/Table 6.csv | {'NA': 'Abbreviation: SBF-simulated body fluid, MG63-male osteosarcoma cell, MLO-A5- murine osteoblast to osteocyte-like cell, SAOS-2- female osteosarcoma cell, HNO3-nitric acid, HF-hydrofluoric acid, MC3T3-E1-murine calvarial cell, rBMSCs-mesenchymal stem cells, SEM-scanning electron microscopy.'} | [ { "original": "Co-Cr", "standardized": "Co-Cr", "confidence": "High" }, { "original": "Co-Cr-Mo", "standardized": "Co-Cr-Mo", "confidence": "High" } ]
./10.1016.j.jmrt.2024.06.041 | Ni-Ti | Current trends in additive manufacturing of selective laser melting for biomedical implant applications | Ni-Ti or also known as Nitinol is a type of alloy with composition combining of half nickel and Ti with composition of ∼50% and they belong in shape memory alloys class. Attributed to their shape memory alloy, they are easily deformed at the low temperature as well as be able to retain to their initial shape even when exposed to high temperatures. This by the effect of its martensitic transformation on the surface of NiTi when expose at high temperatures. The Ni-Ti alloy is packed in an order of BCC structure which includes austenitic phase making them unable for twisting and bending. In biomedical field, Ni-Ti is commonly used in stent which can exhibit changes in diameter when inserted in human body, due to its austenitic phase at elevated temperature. Polozov et al. [81] fabricated NiTiNb shape alloy with a density of 99%. The yield strength obtained was up to 450 MPa with tensile strength of 706 MPa. The sample showed hysteresis of martensitic transformation once the temperature increased, demonstrating good mechanical properties. This study is similar to Yu et al. [82], whereby they found that SLM-NiTi showed ultra-high failure strength of up to 700 MPa and elongation of 10% under tensile conditions at room temperature. | Additive manufacturing (AM) has obtained great attentions in the productions of customizable implants with complex shapes and good mechanical properties. AM fabricated implants of Ti alloy (Ti), stainless steel (SS), cobalt chromium (CoCr), iron (Fe) have been revolutionized in the productions of medical instruments, such as in artificial organs, including heart stents, drug delivery, scaffolds and orthopedic implants. However, high Young's modulus, superior mechanical characteristic, lack of surface integration, high corrosions, failed bone remodeling, and antibacterial performance are still incomparable to be used in anatomical structure. This review studied the issue of metallic implants designed by powder bed fusion of selective laser melting (SLM) techniques on the surface morphology, stress shielding effects, osseointegration, and antibacterial capabilities owing to implant failure. The rate of degradation and corrosion resistance of the metallic SLM implant, which would have an impact on cell proliferation and bone remodeling between the surrounding tissue, were discussed. The current review article also highlighted the various SLM parameters, like mechanical, chemical, and biological modifications, that might enhance the implant. Finally, applications, challenges, opportunities, and future developments of metallic implants using SLM techniques were addressed. | Common techniques to enhance the biological properties of the SLM metallic implant from earlier work. | /home/shared/llm-extraction-pipeline/articles_all/10.1016.j.jmrt.2024.06.041/tables/Table 6.csv | {'NA': 'Abbreviation: SBF-simulated body fluid, MG63-male osteosarcoma cell, MLO-A5- murine osteoblast to osteocyte-like cell, SAOS-2- female osteosarcoma cell, HNO3-nitric acid, HF-hydrofluoric acid, MC3T3-E1-murine calvarial cell, rBMSCs-mesenchymal stem cells, SEM-scanning electron microscopy.'} | [ { "original": "Ni-Ti", "standardized": "Ni50Ti50", "confidence": "High" } ]
./10.1016.j.jmrt.2024.06.041 | 316L stainless steel | Current trends in additive manufacturing of selective laser melting for biomedical implant applications | The mechanical characteristics, such as elastic modulus, elongation, and tensile strength are also influenced by those defects [126-129]. The existence of defects that are perpendicular to the loading direction results in the lowering of the mechanical properties of fabricated products. However, most metal alloys in biomedical technology offer a high level of strength as compared to human bone. It tends to introduce a stress-shielding effect when shear stresses arise due to mechanical properties mismatch between the bone and the implant. The decrease in bone density occurs as a consequence of an implant eliminating typical stress from the bone. In order to overcome this issue, many researchers have introduced porous structures or specially designed lattice scaffold to reduce the structural integrity of orthopedic implants. For example, Wang et al. [37] fabricated a medical implant using 316L stainless steel based on cubic, octet, and triply periodic minimal surface (TPMS) to determine their cytotoxicity via the SLM method. It was found that the pore sizes of these lattice struts ranged from 200 μm to 500 μm, resulting in Young's modulus comparable to anatomical bones. The cytotoxicity test showed a 30% cell viability enhancement on the surface with no toxicity effect. Moreover, Wang et al. [38] mentioned that by modifying the SLM processing parameters, sintering temperature (1200 °C), and structural porosity ((between 3535 μm and 160,160 μm). The mechanical characteristics of 316L stainless steel were equivalent to cancellous bone. Also, Wally et al. [56] and Ran et al. [44] discovered that at a pore size of around 600 μm, the compression stiffness of SLM Ti6Al4V equivalent to bone and outperformed in osseointegration. | Additive manufacturing (AM) has obtained great attentions in the productions of customizable implants with complex shapes and good mechanical properties. AM fabricated implants of Ti alloy (Ti), stainless steel (SS), cobalt chromium (CoCr), iron (Fe) have been revolutionized in the productions of medical instruments, such as in artificial organs, including heart stents, drug delivery, scaffolds and orthopedic implants. However, high Young's modulus, superior mechanical characteristic, lack of surface integration, high corrosions, failed bone remodeling, and antibacterial performance are still incomparable to be used in anatomical structure. This review studied the issue of metallic implants designed by powder bed fusion of selective laser melting (SLM) techniques on the surface morphology, stress shielding effects, osseointegration, and antibacterial capabilities owing to implant failure. The rate of degradation and corrosion resistance of the metallic SLM implant, which would have an impact on cell proliferation and bone remodeling between the surrounding tissue, were discussed. The current review article also highlighted the various SLM parameters, like mechanical, chemical, and biological modifications, that might enhance the implant. Finally, applications, challenges, opportunities, and future developments of metallic implants using SLM techniques were addressed. | Common techniques to enhance the biological properties of the SLM metallic implant from earlier work. | /home/shared/llm-extraction-pipeline/articles_all/10.1016.j.jmrt.2024.06.041/tables/Table 6.csv | {'NA': 'Abbreviation: SBF-simulated body fluid, MG63-male osteosarcoma cell, MLO-A5- murine osteoblast to osteocyte-like cell, SAOS-2- female osteosarcoma cell, HNO3-nitric acid, HF-hydrofluoric acid, MC3T3-E1-murine calvarial cell, rBMSCs-mesenchymal stem cells, SEM-scanning electron microscopy.'} | [ { "original": "316L stainless steel", "standardized": "316L stainless steel", "confidence": "high" } ]
./10.1016.j.jmrt.2024.06.041 | SS 316L | Current trends in additive manufacturing of selective laser melting for biomedical implant applications | SS application in biomedical industries has well address. The release of metallic ions of the SS can fasten the corrosion which may cause inflammatory reactions, severe ache and the repercussions of surgery [164]. Following SLM fabrication, austenitic stainless steels like 304L and 316L show an austenitic phase [165]. The high corrosion on SLM 316L was mainly cause by the absence of manganese sulfide (MnS) and the formation of carbon grain structure. Stainless steel is vulnerable to localized corrosion caused by decreased sulfur compounds and chloride ions [166]. Sander et al. [148] stated this pitting is due to the annihilation of MnS. MnS oxidized during pit initiation attracts the concentrated Cl ions. This ion can hasten pit growth and inhibit surface layer repassivation. Zietala et al. [68] and Chao et al. [147] stated that the presence of chloride and absence of MnS during the corrosion evaluation of the 316L sample in electrolyte causes the lower passive current density and higher pitting leading to the corrosion. Chao et al. [147] observed oxide/hydroxide layers in the passive film with higher charge transfer resistance in phosphate buffered saline causes by the absence of MnS. The passive film formation as reported by Al-Mamun et al. [151] found that higher corrosion potential (Ecorr) breakdown potential in SLM SS 316L were three times higher than their wrought counterparts. A recent study by Karimi et al. [167] displayed that the SLM SS 316L can obtained superior corrosion resistance by tailoring the crystallographic texture at low energy density. This is supported by the study by Stendhal et al. [149] and Wang et al. [144] that the superior corrosion resistance in SLM SS 316L were attributed to the refined grains formed on the surface. | Additive manufacturing (AM) has obtained great attentions in the productions of customizable implants with complex shapes and good mechanical properties. AM fabricated implants of Ti alloy (Ti), stainless steel (SS), cobalt chromium (CoCr), iron (Fe) have been revolutionized in the productions of medical instruments, such as in artificial organs, including heart stents, drug delivery, scaffolds and orthopedic implants. However, high Young's modulus, superior mechanical characteristic, lack of surface integration, high corrosions, failed bone remodeling, and antibacterial performance are still incomparable to be used in anatomical structure. This review studied the issue of metallic implants designed by powder bed fusion of selective laser melting (SLM) techniques on the surface morphology, stress shielding effects, osseointegration, and antibacterial capabilities owing to implant failure. The rate of degradation and corrosion resistance of the metallic SLM implant, which would have an impact on cell proliferation and bone remodeling between the surrounding tissue, were discussed. The current review article also highlighted the various SLM parameters, like mechanical, chemical, and biological modifications, that might enhance the implant. Finally, applications, challenges, opportunities, and future developments of metallic implants using SLM techniques were addressed. | Summary of the SLM metallic implant's modification, osseointegration, antibacterial, corrosion, and mechanical properties. | /home/shared/llm-extraction-pipeline/articles_all/10.1016.j.jmrt.2024.06.041/tables/Table 8.csv | {'NA': 'Abbrevation: rMSCs-rat mesenchymal stem cells, BMP-2- Human Bone morphogenetic protein 2, Zn-zinc, MG63-human osteosarcoma cell, Al-aluminuium, L-929-fibroblast cell, hMSCs-human mesenchymal stem cells, E.Coli- Escherichia coli, S.aureus-Staphylococcus aureus, Ni-nickel, Zr-zirconium, HUVECs- Human umbilical vein endothelial cells, MTT assay- (3-[4,5-dimethylthiazol-2-yl]-2,5 diphenyl tetrazolium bromide) assay, MC3T3-E1- murine calvarial cell line, HF- hydrofluoric acid, HNO3- nitric acid, Fe-iron, PBS-phosphate buffered saline, SBF- simulated body fluid, HA-hydroxyapatite, AgNPs-silver nanoparticles, TiO-titanium(II) oxide, Mo-molybdenium, L929-mouse fibroblast cell.'} | [ { "original": "SS 316L", "standardized": "SS316L", "confidence": "high" } ]
./10.1016.j.jmrt.2024.06.159 | D090 | Strain dependence of adiabatic shearing behaviors of CoCrFeNi high-entropy alloy fabricated via laser powder bed fusion under impact loads | Fig. 3 a-e shows the OM images of different interruption displacements such as 0.30, 0.60, 0.90, 0.95 and 1.00 mm, illustrating an increasingly pronounced plastic deformation with rising displacement. The microstructural changes at each stage clearly demonstrate the response of HEA under different strain levels. It is found that at lower strain ( Fig. 3 a), the D030 sample exhibits no shear bands or cracks, and the fusion line (i.e. boundary between the adjacent layers) undergoes minor distortion without any crack initiation. As the strain continues ( Fig. 3 b), it is observed that the D060 sample exhibit a more apparent distortion, accompanied by the appearance of cracks at the top of the shear region. The SEM images as shown in Fig. 3 (b1-b3) shows the localized magnifications of various regions in the D060 sample. From Fig. 3 b3, it is observed that cracks extend along the shear direction with the continuous application of stress. Further, under intense plastic deformation, the fusion lines present a contorted pattern that was influenced by the shear stress ( Fig. 3 b2), showing a stark contrast with the unloaded microstructure in Fig. 3 b1. And the plastic deformation in the shear region of D090 sample is obviously intensified, which is similar to the situation under 0.60 mm displacement. However, this strain under this condition is still insufficient to activate the adiabatic shearing. | Adiabatic shearing represents a prevalent mode of deformation failure in metals when subjected to impact loading. In this work, dynamic shearing interruption tests considering various shear displacements (i.e., shear strains) were conducted on of the CoCrFeNi high-entropy alloy (HEA) produced by laser powder bed fusion (LPBF) to analyze the microstructural evolution during adiabatic shearing. From the results, it was observed that the columnar grains in the shear region only distorted to different degrees at the lower levels of shear strain. Then, it was also found that the increase in shear strain caused severe distortion and refinement of the columnar grains, ultimately leading to adiabatic shearing band (ASB) at a critical shear strain threshold. During inhomogeneous deformation at high strain rate, the ASB formation was predicated on enough plastic deformation work. The interconnection between microstructural softening mechanisms and macroscopic mechanical behavior during ASB evolution and fracture was also highlighted. The nano-sized equiaxed recrystallized grains within the ASB were formed by rotational dynamic recrystallization (RDRX) rather than migratory recrystallization. Moreover, a large number of nano-twins were formed in these nano-sized recrystallized grains to motivate the mechanism of slip within nano-twins, thus accommodating the continuous plastic deformation. These results are the main reasons for the outstanding resistance to shear deformation of CoCrFeNi HEA produced by LPBF. | Testing parameters for the dynamic shearing interruption tests. | /home/shared/llm-extraction-pipeline/articles_all/10.1016.j.jmrt.2024.06.159/tables/Table 2.csv | {'4': 'The engineering shear strain rate used in the test is (13.5 +- 0.5) x 10 s-1.'} | [ { "original": "D090", "standardized": "D090", "confidence": "high" } ]
./10.1016.j.jmrt.2024.06.159 | D095 | Strain dependence of adiabatic shearing behaviors of CoCrFeNi high-entropy alloy fabricated via laser powder bed fusion under impact loads | It is also observed that when the shear displacement reaches 0.95 mm, a wire-like shear band appears in the D095 sample. As the displacement has increased from 0.90 mm in the previous phase to 0.95 mm in the present phase, it can be inferred that the ASB nucleates in the strain range of ∼5.65-∼5.93 [31]. During plastic deformation, high strain and strain rate are required to initiate ASB formation [32]. At some constant high strain rate, the ASB formation presupposes a sufficiently large plastic deformation work, i.e. sufficient loading strain. And the magnification Fig. d1 shows that microcrack exists above the ASB. In the upper half of the shear region, where ASBs and microcracks have not formed, strain hardening can still occur and resist shear plastic deformation. This may explain why the shear stress-strain curve of D095 sample does not exhibit a stress drop. Additionally, when the displacement reaches 1.00 mm, there are obvious macrocracks distributed at both ends of the ASB in the D100 sample. This is due to the stress concentration at the corners of the shear region in the hat-shaped sample, and the cracks expand from these corners to the central region. Such severe crack propagation along the ASB leads to the rapid failure of the HEA, as reflected by the stress collapse in the shear stress-shear strain curve of D100 sample shown in Fig. 2 c [33,34]. | Adiabatic shearing represents a prevalent mode of deformation failure in metals when subjected to impact loading. In this work, dynamic shearing interruption tests considering various shear displacements (i.e., shear strains) were conducted on of the CoCrFeNi high-entropy alloy (HEA) produced by laser powder bed fusion (LPBF) to analyze the microstructural evolution during adiabatic shearing. From the results, it was observed that the columnar grains in the shear region only distorted to different degrees at the lower levels of shear strain. Then, it was also found that the increase in shear strain caused severe distortion and refinement of the columnar grains, ultimately leading to adiabatic shearing band (ASB) at a critical shear strain threshold. During inhomogeneous deformation at high strain rate, the ASB formation was predicated on enough plastic deformation work. The interconnection between microstructural softening mechanisms and macroscopic mechanical behavior during ASB evolution and fracture was also highlighted. The nano-sized equiaxed recrystallized grains within the ASB were formed by rotational dynamic recrystallization (RDRX) rather than migratory recrystallization. Moreover, a large number of nano-twins were formed in these nano-sized recrystallized grains to motivate the mechanism of slip within nano-twins, thus accommodating the continuous plastic deformation. These results are the main reasons for the outstanding resistance to shear deformation of CoCrFeNi HEA produced by LPBF. | Testing parameters for the dynamic shearing interruption tests. | /home/shared/llm-extraction-pipeline/articles_all/10.1016.j.jmrt.2024.06.159/tables/Table 2.csv | {'4': 'The engineering shear strain rate used in the test is (13.5 +- 0.5) x 10 s-1.'} | [ { "original": "D095", "standardized": "D095", "confidence": "High" } ]
./10.1016.j.jmrt.2024.06.159 | D030 ¦ D060 ¦ D100 ¦ D115 ¦ D120 | Strain dependence of adiabatic shearing behaviors of CoCrFeNi high-entropy alloy fabricated via laser powder bed fusion under impact loads | The investigation into the dynamic shear evolution of CoCrFeNi HEA involved the utilization of cut-off rings with varying thickness to control the shear displacement. The dynamic shear was interrupted at distinct shear displacements. The detailed parameter corresponding information of sample number and shear displacement is shown in Table 2 . Fig. 2 a and b shows the original waveforms of the D060 and no interruption samples, from which the effect of the cut-off ring on the waveform can be noticed. When the incident bar impacts the cut-off ring, there is a sharply raised wave peak in the transmitted signal. That means that the signal in that segment originates from carbon steel, not the HEA. The engineering shear stress-strain curves are presented in Fig. 2 c. From the figure, it is noteworthy that the curves for D030 to D120 samples exhibit abrupt spikes in shear stresses under the constrained shear strain, which are labeled in Table 2 . This is attributed to the confinement effect of when the incident bar contacted the cut-off ring. In addition, the D100 to D115 samples also exhibit a sudden rise in shear stress due to the cut-off ring after stress reduction. | Adiabatic shearing represents a prevalent mode of deformation failure in metals when subjected to impact loading. In this work, dynamic shearing interruption tests considering various shear displacements (i.e., shear strains) were conducted on of the CoCrFeNi high-entropy alloy (HEA) produced by laser powder bed fusion (LPBF) to analyze the microstructural evolution during adiabatic shearing. From the results, it was observed that the columnar grains in the shear region only distorted to different degrees at the lower levels of shear strain. Then, it was also found that the increase in shear strain caused severe distortion and refinement of the columnar grains, ultimately leading to adiabatic shearing band (ASB) at a critical shear strain threshold. During inhomogeneous deformation at high strain rate, the ASB formation was predicated on enough plastic deformation work. The interconnection between microstructural softening mechanisms and macroscopic mechanical behavior during ASB evolution and fracture was also highlighted. The nano-sized equiaxed recrystallized grains within the ASB were formed by rotational dynamic recrystallization (RDRX) rather than migratory recrystallization. Moreover, a large number of nano-twins were formed in these nano-sized recrystallized grains to motivate the mechanism of slip within nano-twins, thus accommodating the continuous plastic deformation. These results are the main reasons for the outstanding resistance to shear deformation of CoCrFeNi HEA produced by LPBF. | Testing parameters for the dynamic shearing interruption tests. | /home/shared/llm-extraction-pipeline/articles_all/10.1016.j.jmrt.2024.06.159/tables/Table 2.csv | {'4': 'The engineering shear strain rate used in the test is (13.5 +- 0.5) x 10 s-1.'} | [ { "original": "D030", "standardized": "D030", "confidence": "high" }, { "original": "D060", "standardized": "D060", "confidence": "high" }, { "original": "D100", "standardized": "D100", "confidence": "high" }, { "original": "D115", "standardized": "D115", "confidence": "high" }, { "original": "D120", "standardized": "D120", "confidence": "high" } ]
./10.1016.j.jmrt.2024.06.177 | HEA-1 ¦ HEA-6 | Effect of high strain rate on adiabatic shear susceptibility and microstructures in Al0.4CoCrFeNi high-entropy alloy | Dynamic compression tests were conducted on hat-shaped specimens using a split Hopkinson pressure bar (SHPB), which have been widely used in the study of ASBs [4,12,30]. The hat-shaped specimens were carefully machined from the alloy ingot, with the central axis aligned along the extrusion direction, as shown in Fig. 1(a) and (b), were carefully machined from the alloy ingot, with the central axis aligned along the extrusion direction. High-strength steel stopper rings were used to vary the shear strain in the experiments performed in this study. The SHPB tester consisted of two long metal bars, which were composed of precipitation-hardened stainless steel with a yield stress of about 2.5 GPa and a diameter of 16 mm. The incident bar and the transmitted bar has lengths of 1200 and 1000 mm, respectively. The incident and transmitted bars sandwiched a hat-shaped specimen, as shown in Fig. 1(c) , with the free end of the input bar impacted by the striker bar with a length of 200 mm. The pressure range that drove the striker bar was set to 0.1-0.42 MPa to obtain different strain rates, and the compressive pulses generated by the impact propagated past the input bar and into the Al0.4CoCrFeNi HEA hat-shaped specimens (HEA-1 ∼ HEA-6). The loading velocities and strain rates obtained at different pressures are shown in Table 2 . The deformation parameters during dynamic loading can be determined by calculating equation(1)∼ (5) [30]:(1)τ(t)=E0di2et(t)L(di+de)(2)γ ̇(t)=2C0er(t)W(3)γ(t)=∫0tγ ̇(t)dt(4)σ=2τ(5)ε=ln1+γ+γ22whereτ,γ ̇,γ,σandεare shear stress, strain rate, shear strain, true stress and true strain, respectively.E0is the elastic modulus of the rod (2×1011Pa),C0is the longitudinal wave velocity (5×103m/s).LandWare the length and width of the ASB,dianddeare the geometrical parameters of the hat-shaped specimen,di= 5 mm,de= 4.5 mm.er(t) andet(t) are the electrical signal curves of the experimentally measured strain of the reflected and transmitted stress pulses on the SHPB. | The effect of high strain rate on adiabatic shear susceptibility and microstructures in Al0.4CoCrFeNi high-entropy alloy (HEA) was examined using a split Hopkinson pressure bar (SHPB) and hat-shaped specimens. The results exhibit a clear strain-hardening effect at high strain rates within the experimental range in six specimen groups. The adiabatic shear band (ASB) with an approximately 1 μm wide was formed at 1.05 × 105 s-1 due to thermoplastic instability resulting from adiabatic temperature rise. The central region of the ASB consists of ultrafine and equiaxed recrystallized grains with a typical size of 100 nm. Comparison of metallographic observation and calculation shear voltage-time, the dynamic shear stress-time curves and the dissipation energy, it was found that the adiabatic shear susceptibility of Al0.4CoCrFeNi HEA increases with increased strain rate. The thermodynamic and kinetic calculations indicate that dynamic recrystallization can occur in the shear band based on the rotational dynamic recrystallization (RDR) mechanism. | Loading conditions of HEA-1 ~ HEA-6 hat-shaped specimens. | /home/shared/llm-extraction-pipeline/articles_all/10.1016.j.jmrt.2024.06.177/tables/Table 2.csv |  | [ { "original": "HEA-1", "standardized": "Al0.4CoCrFeNi-1", "confidence": "High" }, { "original": "HEA-6", "standardized": "Al0.4CoCrFeNi-6", "confidence": "High" } ]
./10.1016.j.jmrt.2024.06.177 | HEA-3 ¦ HEA-2 ¦ HEA-5 ¦ HEA-4 | Effect of high strain rate on adiabatic shear susceptibility and microstructures in Al0.4CoCrFeNi high-entropy alloy | Fig. 4 shows the metallographs of the shear region of the HEA-1 ∼ HEA-6 hat-shaped specimens at different strain rates, respectively. The microstructure of the shear region of the HEA-1 specimen was consistent with the matrix at initial strain rates within the experimental range, and no adiabatic shear localization was observed. The HEA-2 specimen displayed a slight adiabatic shear localized and microcracks were extending along the gap toward the interior of the hat-shaped specimen at 7.1 × 104s-1. The grains in the shear centre region of both HEA-3 and HEA-4 specimens were elongated and refined along the shear direction at high strain rates of 8.2 × 104and 8.6 × 104s-1. However, the degree of elongation refinement is more obvious in the HEA-4 specimen. Approximately 1 μm wide the ASB was formed in the HEA-5 specimen at1.05 × 105s-1. As shown in Fig. 4(e) , the overall morphology of the shear region can be divided into three regions: the matrix region (region 1), the transition region (region 2), and the ASB region (region 3). The grains in region 2 are similar to those in the shear region of Fig. 4(c) and (d), which were elongated and refined. There is an obvious shear river pattern with a 45° angle between the ASB and either its dynamic loading direction or the opposite direction. The HEA-6 specimen generated a crack in the shear zone that was around 30 μm wide when the strain rate reached the maximum strain rate within the experimental range. The microscopic damage was most severe at this point. The most straightforward method for comparing the adiabatic shear susceptibility of Al0.4CoCrFeNi HEA is metallographic observation. Generally speaking, an alloy specimen is more likely to exhibit adiabatic shear damage the higher its susceptibility to adiabatic shear. Therefore, Al0.4CoCrFeNi HEA has the highest adiabatic shear susceptibility at 1.14 × 105s-1. | The effect of high strain rate on adiabatic shear susceptibility and microstructures in Al0.4CoCrFeNi high-entropy alloy (HEA) was examined using a split Hopkinson pressure bar (SHPB) and hat-shaped specimens. The results exhibit a clear strain-hardening effect at high strain rates within the experimental range in six specimen groups. The adiabatic shear band (ASB) with an approximately 1 μm wide was formed at 1.05 × 105 s-1 due to thermoplastic instability resulting from adiabatic temperature rise. The central region of the ASB consists of ultrafine and equiaxed recrystallized grains with a typical size of 100 nm. Comparison of metallographic observation and calculation shear voltage-time, the dynamic shear stress-time curves and the dissipation energy, it was found that the adiabatic shear susceptibility of Al0.4CoCrFeNi HEA increases with increased strain rate. The thermodynamic and kinetic calculations indicate that dynamic recrystallization can occur in the shear band based on the rotational dynamic recrystallization (RDR) mechanism. | Loading conditions of HEA-1 ~ HEA-6 hat-shaped specimens. | /home/shared/llm-extraction-pipeline/articles_all/10.1016.j.jmrt.2024.06.177/tables/Table 2.csv |  | [ { "original": "HEA-3", "standardized": "Al0.4CoCrFeNi", "confidence": "High" }, { "original": "HEA-2", "standardized": "Al0.4CoCrFeNi", "confidence": "High" }, { "original": "HEA-5", "standardized": "Al0.4CoCrFeNi", "confidence": "High" }, { "original": "HEA-4", "standardized": "Al0.4CoCrFeNi", "confidence": "High" } ]
./10.1016.j.jmrt.2024.06.185 | Cantor alloy | Oxidation resistance of AlCoFeNiCu x high entropy alloys | High-entropy alloys (HEAs) are advanced materials composed of five or more metallic elements [1]. The elements in HEAs are mixed in approximately equal atomic fractions. The term “high entropy alloys” is used to indicate that the entropy of mixing of the elements is usually higher than 1.5 R (R = 8.314 J K-1mol-1). This term was first introduced by Yeh et al., in 2004 [2]. Since then, the alloys have been a target of research in materials science community [3-8]. HEAs have historically evolved from multi-principal element alloys (MPEAs) [9]. MPEAs were first described by Cantor in his undergraduate thesis decades earlier, however, he did not publish the results until 2004 [10]. Unaware of Yeh's work, he described his new class of materials as “multicomponent alloys”. Cantor et al. developed an equiatomic FeCrMnNiCo alloy [10,11]. It has since been known as the “Cantor alloy” and its derivatives, named as Cantor alloys, have been a subject of intensive research [5,11,12]. At present, HEAs are considered to be a subclass of MPEAs since MPEAs can contain less principal elements than 5 (typically 3 or more [3]). HEAs have four major characteristics: high entropy effect in thermodynamics, cocktail effect in properties, hysteresis diffusion effect in dynamics and lattice distortion effect in the structure [13]. Furthermore, HEAs have an outstanding mechanical and radiation resistance, thermal stability, and high corrosion resistance [14-16]. As such, the materials can be utilized as turbine blades and high-speed cutting tools. Furthermore, lightweight high-entropy alloys may be efficiently applied in transportation and structural sectors [17]. | The oxidation behavior of as-cast AlCoFeNiCu x (x = 0.6-3.0) high entropy alloys was studied by isothermal annealing in flowing synthetic air at 1000 °C. A formation of an external protective Al2O3 scale has been found. The oxidation kinetics followed a parabolic rate law. The rate constants were increasing with increasing Cu concentration in the alloys. A scale spallation on the alloys with higher Cu concentration was observed. The spallation facilitated a penetration of oxygen through the scale and promoted the formation of CuO and CuAl2O4. The oxidation mechanism of the AlCoFeNiCux alloys is discussed and compared with previously studied high entropy alloys. | Coefficients of thermal expansion of multi-principal element alloys and oxides. | /home/shared/llm-extraction-pipeline/articles_all/10.1016.j.jmrt.2024.06.185/tables/Table 4.csv |  | [ { "original": "Cantor alloy", "standardized": "FeCrMnNiCo", "confidence": "high" } ]
./10.1016.j.jmrt.2024.06.186 | HM ¦ AC | Tailoring the microstructure of a non-equiatomic Fe40Mn27Ni26Co5Cr2 high-entropy alloy via friction stir processing | The non-equiatomic Fe40Mn27Ni26Co5Cr2HEAs were prepared by vacuum magnetic levitation melting of a mixture of pure metal (purity ≥99.9 wt%) in an argon atmosphere. Subsequently, it was cast into a water-cooled copper mold. A rectangular specimen (100 mm × 50 mm × 10 mm), which was cut from the as-cast ingot by electric discharge machining, was hot-rolled at 1173 K with a thickness reduction of 50%. The plate was then homogenized for 8 h at 1373 K in an argon atmosphere, followed by quenching in water. Finally, the homogenized plate was subjected to FSP. The rotational and travel speed of the stirring tool was 600 rpm and 20 mm/min, respectively. To minimize oxidation of the workpiece surface, an argon protection system was used. Furthermore, a stirring tool made of tungsten-rhenium alloy was used in this work. The detailed process of the FSP and the size of the stirring tool have been described in Ref. [18]. For simplicity, the specimens in the as-cast condition, homogenization condition (hot-rolling and homogenization annealing), and friction stir processing condition were designated as AC, HM, and FSP, respectively. | High-entropy alloys (HEAs) with a face-centered cubic (FCC) lattice exhibit remarkable work-hardenability and high fracture toughness at cryogenic temperatures. However, in some non-equiatomic FCC HEAs, grain boundary melting defects may form during the homogenization process, which may lead to embrittlement of the grain boundaries. To address this issue, in this study, we propose the use of friction stir processing (FSP) to tailor the microstructure of a typical non-equiatomic Fe40Mn27Ni26Co5Cr2 HEA. After FSP, the mechanical properties of the non-equiatomic Fe40Mn27Ni26Co5Cr2 HEA were substantially improved. The study revealed that the improved mechanical properties could be attributed to the intense thermal-shear effect of FSP, which simultaneously eliminated grain boundary segregation and induced discontinuous dynamic recrystallization to refine grain size. Our findings not only shed light on understanding the embrittlement mechanism of homogenization treatment in non-equiatomic FCC HEAs, but also provide a useful route to improve the mechanical properties of FCC HEAs. | Mechanical properties of the AC, HM and FSP HEAs at room temperature. | /home/shared/llm-extraction-pipeline/articles_all/10.1016.j.jmrt.2024.06.186/tables/Table 1.csv |  | [ { "original": "HM", "standardized": "Fe40Mn27Ni26Co5Cr2", "confidence": "High" }, { "original": "AC", "standardized": "Fe40Mn27Ni26Co5Cr2", "confidence": "High" } ]
./10.1016.j.jmrt.2024.06.201 | T3 Cu | Interfacial reaction characteristics and mechanisms during dissimilar friction stir lap welding of pure copper and Al0.1CoCrFeNi alloy | The Cu BM employed in this work was T3 Cu plate with dimensions of 2.7 × 60 × 80 mm. Al0.1CoCrFeNi alloy, one of the most examined HEAs exhibiting excellent mechanical properties [15,16], was selected as the HEA BM. The ingot of HEA prepared by powder metallurgy had dimensions of 2 × 60 × 80 mm. The chemical compositions and mechanical properties of the both BMs are listed in Table 1 . | In order to explore the weldability and widen the applicability of high entropy alloys (HEAs), dissimilar friction stir lap welding of pure copper and Al0.1CoCrFeNi alloy was investigated in this research. The results indicate that a sound dissimilar weld without tunnels and voids is produced, where a ∼20 μm thick interfacial layer is evident at the Cu-HEA interface. The lap joint is fractured at the upper Cu sheet rather than the lap surface during tensile shear test, suggesting an effective bonding of the dissimilar materials. The lap weld roughly consists of three layers along the plate thickness direction, i.e. welds of Cu, HEA and Cu-HEA interface, respectively. The interface of weld, which has experienced the most severe Cu-HEA interaction during welding, is characterized by uniformly distributed and highly recrystallized ultra-fine grains (∼0.79 μm). Meanwhile, intermetallic compounds particles (Al13Cr2 and Al13Co4) ranging in size of 150∼400 nm are generated at the fine grain boundaries. Fast diffusion of Al, Cr and Co elements and easy segregation of these elements during welding result in the formation of the particles. The sufficient DDRX and the pinning effect of particles are responsible for the formation of ultra-fine grains in the weld interface. The present study lays a theoretical foundation for the joining of conventional Cu and the multi-component HEA, which contributes to the improvement of HEA availability in the field of manufacturing industry. | Chemical compositions and mechanical properties of the materials used for the experiment. | /home/shared/llm-extraction-pipeline/articles_all/10.1016.j.jmrt.2024.06.201/tables/Table 1.csv |  | [ { "original": "T3 Cu", "standardized": "Cu", "confidence": "High" } ]